## Sheet1
id | Mg [wt.%] | Si [wt.%] | Fe [wt.%] | Mn [wt.%] | Cu [wt.%] | Cr [wt.%] | Scheil | Rp0.2 [MPa] | Rm [MPa]
1 | 0.435 | 0.485 | 0.214 | 0.206 | 0.042 | 0 | 0.009685966 | 141.5 | 211.4
2 | 0.435 | 0.485 | 0.214 | 0.206 | 0.042 | 0 | 0.01219027 | 132.1 | 187.9
3 | 0.435 | 0.485 | 0.214 | 0.206 | 0.042 | 0 | 0.01348916 | 143.7 | 211.8
4 | 0.435 | 0.485 | 0.214 | 0.206 | 0.042 | 0 | 0.01625497 | 136.8 | 198.1
5 | 0.435 | 0.485 | 0.214 | 0.206 | 0.042 | 0 | 0.0190079 | 160.8 | 212.7
6 | 0.435 | 0.485 | 0.214 | 0.206 | 0.042 | 0 | 0.02685357 | 145.3 | 203.5
7 | 0.435 | 0.485 | 0.214 | 0.206 | 0.042 | 0 | 0.02758619 | 151.2 | 215.6
8 | 0.435 | 0.485 | 0.214 | 0.206 | 0.042 | 0 | 0.032347 | 159.5 | 211
9 | 0.435 | 0.485 | 0.214 | 0.206 | 0.042 | 0 | 0.03242543 | 161.4 | 219
10 | 0.435 | 0.485 | 0.214 | 0.206 | 0.042 | 0 | 0.04774803 | 174.2 | 231.7
11 | 0.435 | 0.485 | 0.214 | 0.206 | 0.042 | 0 | 0.05301588 | 162.9 | 226.4
12 | 0.435 | 0.485 | 0.214 | 0.206 | 0.042 | 0 | 0.06287366 | 176.2 | 239.3
13 | 0.435 | 0.485 | 0.214 | 0.206 | 0.042 | 0 | 0.07411965 | 162.5 | 226.2
14 | 0.435 | 0.485 | 0.214 | 0.206 | 0.042 | 0 | 0.08754064 | 169.4 | 231.7
15 | 0.435 | 0.485 | 0.214 | 0.206 | 0.042 | 0 | 0.1219306 | 169.9 | 233.5
16 | 0.435 | 0.485 | 0.214 | 0.206 | 0.042 | 0 | 0.1274169 | 174.7 | 229.7
17 | 0.435 | 0.485 | 0.214 | 0.206 | 0.042 | 0 | 0.1554653 | 187.6 | 250.4
18 | 0.435 | 0.485 | 0.214 | 0.206 | 0.042 | 0 | 0.169459 | 179.3 | 248.3
19 | 0.435 | 0.485 | 0.214 | 0.206 | 0.042 | 0 | 0.2020208 | 182.8 | 244.9
20 | 0.435 | 0.485 | 0.214 | 0.206 | 0.042 | 0 | 0.2796991 | 192.4 | 251.7
21 | 0.435 | 0.485 | 0.214 | 0.206 | 0.042 | 0 | 0.3143617 | 195.6 | 255.5
22 | 0.435 | 0.485 | 0.214 | 0.206 | 0.042 | 0 | 0.3405498 | 190.8 | 260.2
23 | 0.435 | 0.485 | 0.214 | 0.206 | 0.042 | 0 | 0.3576951 | 187.2 | 237.9
24 | 0.435 | 0.485 | 0.214 | 0.206 | 0.042 | 0 | 0.4010284 | 207.7 | 283.4
25 | 0.435 | 0.485 | 0.214 | 0.206 | 0.042 | 0 | 0.4476951 | 195.6 | 249
26 | 0.435 | 0.485 | 0.214 | 0.206 | 0.042 | 0 | 0.4645573 | 196.9 | 258.7
27 | 0.435 | 0.485 | 0.214 | 0.206 | 0.042 | 0 | 0.5031679 | 199.3 | 257
28 | 0.435 | 0.485 | 0.214 | 0.206 | 0.042 | 0 | 0.5910284 | 207.7 | 273.9
29 | 0.435 | 0.485 | 0.214 | 0.206 | 0.042 | 0 | 0.6122793 | 193.9 | 261
30 | 0.435 | 0.485 | 0.214 | 0.206 | 0.042 | 0 | 0.6473745 | 219.8 | 284.3
31 | 0.435 | 0.485 | 0.214 | 0.206 | 0.042 | 0 | 0.7276951 | 205.2 | 268.4
32 | 0.435 | 0.485 | 0.214 | 0.206 | 0.042 | 0 | 0.7650237 | 212.8 | 268.1
33 | 0.435 | 0.485 | 0.214 | 0.206 | 0.042 | 0 | 0.8210284 | 210.8 | 273
34 | 0.435 | 0.485 | 0.214 | 0.206 | 0.042 | 0 | 0.8410284 | 223 | 286.3
35 | 0.435 | 0.485 | 0.214 | 0.206 | 0.042 | 0 | 0.8976951 | 222.7 | 281.5
36 | 0.435 | 0.485 | 0.214 | 0.206 | 0.042 | 0 | 0.903763 | 215.3 | 281.1
37 | 0.435 | 0.485 | 0.214 | 0.206 | 0.042 | 0 | 0.9443617 | 205.6 | 270.8
38 | 0.435 | 0.485 | 0.214 | 0.206 | 0.042 | 0 | 1.004362 | 220.7 | 283.4
39 | 0.435 | 0.485 | 0.214 | 0.206 | 0.042 | 0 | 1.077695 | 200 | 264.3
40 | 0.435 | 0.485 | 0.214 | 0.206 | 0.042 | 0 | 1.260359 | 204.5 | 267
41 | 0.435 | 0.485 | 0.214 | 0.206 | 0.042 | 0 | 1.34176 | 209.7 | 265.3
42 | 0.435 | 0.485 | 0.214 | 0.206 | 0.042 | 0 | 1.394362 | 198.6 | 265.2
43 | 0.435 | 0.485 | 0.214 | 0.206 | 0.042 | 0 | 1.631028 | 204.8 | 256
44 | 0.435 | 0.485 | 0.214 | 0.206 | 0.042 | 0 | 1.717695 | 213.4 | 278.7
45 | 0.435 | 0.485 | 0.214 | 0.206 | 0.042 | 0 | 1.931028 | 201.7 | 259
46 | 0.435 | 0.485 | 0.214 | 0.206 | 0.042 | 0 | 2.184362 | 211.3 | 276.8
47 | 0.435 | 0.485 | 0.214 | 0.206 | 0.042 | 0 | 2.415754 | 221.1 | 286.8
48 | 0.435 | 0.485 | 0.214 | 0.206 | 0.042 | 0 | 2.905283 | 205.2 | 267.8
49 | 0.435 | 0.485 | 0.214 | 0.206 | 0.042 | 0 | 3.575155 | 206 | 272.4
50 | 0.435 | 0.485 | 0.214 | 0.206 | 0.042 | 0 | 4.347695 | 207 | 267.5
51 | 0.435 | 0.485 | 0.214 | 0.206 | 0.042 | 0 | 5.28803 | 193.3 | 253.8
52 | 0.435 | 0.485 | 0.214 | 0.206 | 0.042 | 0 | 5.66075 | 201.2 | 271.6
53 | 0.435 | 0.485 | 0.214 | 0.206 | 0.042 | 0 | 7.827878 | 189.5 | 249.9
54 | 0.435 | 0.485 | 0.214 | 0.206 | 0.042 | 0 | 7.898854 | 194.8 | 256.1
55 | 0.435 | 0.485 | 0.214 | 0.206 | 0.042 | 0 | 11.02646 | 196.4 | 247.4
56 | 0.435 | 0.485 | 0.214 | 0.206 | 0.042 | 0 | 13.02716 | 182.6 | 240.8
57 | 0.435 | 0.485 | 0.214 | 0.206 | 0.042 | 0 | 14.09065 | 171.5 | 228.8
58 | 0.435 | 0.485 | 0.214 | 0.206 | 0.042 | 0 | 17.14541 | 179.8 | 240.8
59 | 0.435 | 0.485 | 0.214 | 0.206 | 0.042 | 0 | 18.18683 | 193.6 | 254.3
60 | 0.435 | 0.485 | 0.214 | 0.206 | 0.042 | 0 | 21.49193 | 177.4 | 238.9
61 | 0.435 | 0.485 | 0.214 | 0.206 | 0.042 | 0 | 25.36338 | 190.8 | 247.7
62 | 0.435 | 0.485 | 0.214 | 0.206 | 0.042 | 0 | 37.54104 | 174.6 | 238.9
63 | 0.435 | 0.485 | 0.214 | 0.206 | 0.042 | 0 | 45.66719 | 178.3 | 242.9
64 | 0.435 | 0.485 | 0.214 | 0.206 | 0.042 | 0 | 82.20678 | 176.6 | 241.2
65 | 0.435 | 0.485 | 0.214 | 0.206 | 0.042 | 0 | 100.0025 | 168.5 | 229.4
66 | 0.509 | 0.694 | 0.211 | 0.049 | 0.026 | 0 | 0.009685966 | 187.5 | 252.3
67 | 0.509 | 0.694 | 0.211 | 0.049 | 0.026 | 0 | 0.010138 | 173.1 | 230.8
68 | 0.509 | 0.694 | 0.211 | 0.049 | 0.026 | 0 | 0.01348916 | 180.7 | 241.5
69 | 0.509 | 0.694 | 0.211 | 0.049 | 0.026 | 0 | 0.01478122 | 175.1 | 247.7
70 | 0.509 | 0.694 | 0.211 | 0.049 | 0.026 | 0 | 0.0190079 | 199.2 | 267.3
71 | 0.509 | 0.694 | 0.211 | 0.049 | 0.026 | 0 | 0.02174604 | 182.7 | 249.4
72 | 0.509 | 0.694 | 0.211 | 0.049 | 0.026 | 0 | 0.02685357 | 197.5 | 262.3
73 | 0.509 | 0.694 | 0.211 | 0.049 | 0.026 | 0 | 0.032347 | 205.3 | 271.1
74 | 0.509 | 0.694 | 0.211 | 0.049 | 0.026 | 0 | 0.03866954 | 205.2 | 271.1
75 | 0.509 | 0.694 | 0.211 | 0.049 | 0.026 | 0 | 0.04504576 | 205.4 | 259.4
76 | 0.509 | 0.694 | 0.211 | 0.049 | 0.026 | 0 | 0.05842742 | 209 | 269.2
77 | 0.509 | 0.694 | 0.211 | 0.049 | 0.026 | 0 | 0.06287366 | 201 | 272.5
78 | 0.509 | 0.694 | 0.211 | 0.049 | 0.026 | 0 | 0.0862867 | 227.9 | 298
79 | 0.509 | 0.694 | 0.211 | 0.049 | 0.026 | 0 | 0.08754064 | 217.7 | 287.8
80 | 0.509 | 0.694 | 0.211 | 0.049 | 0.026 | 0 | 0.1035363 | 217.6 | 282.1
81 | 0.509 | 0.694 | 0.211 | 0.049 | 0.026 | 0 | 0.1219306 | 211.7 | 277.3
82 | 0.509 | 0.694 | 0.211 | 0.049 | 0.026 | 0 | 0.1438525 | 221.6 | 278.9
83 | 0.509 | 0.694 | 0.211 | 0.049 | 0.026 | 0 | 0.1891234 | 224.4 | 288.1
84 | 0.509 | 0.694 | 0.211 | 0.049 | 0.026 | 0 | 0.2020208 | 238.2 | 306.9
85 | 0.509 | 0.694 | 0.211 | 0.049 | 0.026 | 0 | 0.2817912 | 230.8 | 296.7
86 | 0.509 | 0.694 | 0.211 | 0.049 | 0.026 | 0 | 0.3143617 | 232.9 | 296.7
87 | 0.509 | 0.694 | 0.211 | 0.049 | 0.026 | 0 | 0.3405498 | 226.4 | 290.5
88 | 0.509 | 0.694 | 0.211 | 0.049 | 0.026 | 0 | 0.3921251 | 231.3 | 290.2
89 | 0.509 | 0.694 | 0.211 | 0.049 | 0.026 | 0 | 0.4010284 | 240.5 | 307.7
90 | 0.509 | 0.694 | 0.211 | 0.049 | 0.026 | 0 | 0.4139902 | 225.1 | 289.7
91 | 0.509 | 0.694 | 0.211 | 0.049 | 0.026 | 0 | 0.5031679 | 248.4 | 319.2
92 | 0.509 | 0.694 | 0.211 | 0.049 | 0.026 | 0 | 0.5443617 | 250.2 | 316
93 | 0.509 | 0.694 | 0.211 | 0.049 | 0.026 | 0 | 0.5479273 | 237.2 | 297.5
94 | 0.509 | 0.694 | 0.211 | 0.049 | 0.026 | 0 | 0.6473745 | 248.9 | 316.8
95 | 0.509 | 0.694 | 0.211 | 0.049 | 0.026 | 0 | 0.6843617 | 256.6 | 328.2
96 | 0.509 | 0.694 | 0.211 | 0.049 | 0.026 | 0 | 0.7276951 | 247.9 | 307.9
97 | 0.509 | 0.694 | 0.211 | 0.049 | 0.026 | 0 | 0.7676951 | 247.6 | 315
98 | 0.509 | 0.694 | 0.211 | 0.049 | 0.026 | 0 | 0.8210284 | 249.7 | 313.2
99 | 0.509 | 0.694 | 0.211 | 0.049 | 0.026 | 0 | 0.8410284 | 253.3 | 317.2
100 | 0.509 | 0.694 | 0.211 | 0.049 | 0.026 | 0 | 0.8976951 | 248.2 | 316.3
101 | 0.509 | 0.694 | 0.211 | 0.049 | 0.026 | 0 | 0.903763 | 249.9 | 317.6
102 | 0.509 | 0.694 | 0.211 | 0.049 | 0.026 | 0 | 0.9064741 | 254.7 | 315.5
103 | 0.509 | 0.694 | 0.211 | 0.049 | 0.026 | 0 | 1.066444 | 250.2 | 323.9
104 | 0.509 | 0.694 | 0.211 | 0.049 | 0.026 | 0 | 1.077695 | 245.3 | 301.3
105 | 0.509 | 0.694 | 0.211 | 0.049 | 0.026 | 0 | 1.164362 | 239.9 | 306.6
106 | 0.509 | 0.694 | 0.211 | 0.049 | 0.026 | 0 | 1.267695 | 252.4 | 318.3
107 | 0.509 | 0.694 | 0.211 | 0.049 | 0.026 | 0 | 1.394362 | 259.7 | 312.8
108 | 0.509 | 0.694 | 0.211 | 0.049 | 0.026 | 0 | 1.717695 | 251.8 | 325.8
109 | 0.509 | 0.694 | 0.211 | 0.049 | 0.026 | 0 | 1.759369 | 240.8 | 305.1
110 | 0.509 | 0.694 | 0.211 | 0.049 | 0.026 | 0 | 1.931028 | 242.4 | 304
111 | 0.509 | 0.694 | 0.211 | 0.049 | 0.026 | 0 | 2.184362 | 243.9 | 317.1
112 | 0.509 | 0.694 | 0.211 | 0.049 | 0.026 | 0 | 2.415754 | 257.9 | 322.1
113 | 0.509 | 0.694 | 0.211 | 0.049 | 0.026 | 0 | 2.937695 | 256.1 | 321.9
114 | 0.509 | 0.694 | 0.211 | 0.049 | 0.026 | 0 | 3.43028 | 253.2 | 318.3
115 | 0.509 | 0.694 | 0.211 | 0.049 | 0.026 | 0 | 3.575155 | 241.4 | 308.7
116 | 0.509 | 0.694 | 0.211 | 0.049 | 0.026 | 0 | 4.347695 | 260.6 | 330.1
117 | 0.509 | 0.694 | 0.211 | 0.049 | 0.026 | 0 | 6.434362 | 229.2 | 298.9
118 | 0.509 | 0.694 | 0.211 | 0.049 | 0.026 | 0 | 6.688472 | 231.2 | 293.6
119 | 0.509 | 0.694 | 0.211 | 0.049 | 0.026 | 0 | 7.898854 | 238.4 | 303.3
120 | 0.509 | 0.694 | 0.211 | 0.049 | 0.026 | 0 | 9.333808 | 232.4 | 297.1
121 | 0.509 | 0.694 | 0.211 | 0.049 | 0.026 | 0 | 11.02646 | 231.3 | 297.9
122 | 0.509 | 0.694 | 0.211 | 0.049 | 0.026 | 0 | 14.09065 | 213.3 | 280.9
123 | 0.509 | 0.694 | 0.211 | 0.049 | 0.026 | 0 | 14.40293 | 219.8 | 276.8
124 | 0.509 | 0.694 | 0.211 | 0.049 | 0.026 | 0 | 17.14541 | 224.8 | 289.4
125 | 0.509 | 0.694 | 0.211 | 0.049 | 0.026 | 0 | 21.49193 | 218.6 | 286.8
126 | 0.509 | 0.694 | 0.211 | 0.049 | 0.026 | 0 | 25.39108 | 212.8 | 274.7
127 | 0.509 | 0.694 | 0.211 | 0.049 | 0.026 | 0 | 30.86138 | 216.8 | 280.3
128 | 0.509 | 0.694 | 0.211 | 0.049 | 0.026 | 0 | 37.54104 | 221.5 | 280.1
129 | 0.509 | 0.694 | 0.211 | 0.049 | 0.026 | 0 | 55.54746 | 222.2 | 286
130 | 0.509 | 0.694 | 0.211 | 0.049 | 0.026 | 0 | 100.0025 | 200.8 | 254.1
131 | 0.667 | 0.618 | 0.211 | 0.089 | 0.075 | 0 | 0.009685966 | 187.3 | 246.4
132 | 0.667 | 0.618 | 0.211 | 0.089 | 0.075 | 0 | 0.010138 | 198.4 | 264.1
133 | 0.667 | 0.618 | 0.211 | 0.089 | 0.075 | 0 | 0.01219027 | 194.5 | 262.4
134 | 0.667 | 0.618 | 0.211 | 0.089 | 0.075 | 0 | 0.01478122 | 210.4 | 280.5
135 | 0.667 | 0.618 | 0.211 | 0.089 | 0.075 | 0 | 0.01803147 | 209.6 | 279.5
136 | 0.667 | 0.618 | 0.211 | 0.089 | 0.075 | 0 | 0.02685357 | 200.2 | 261.8
137 | 0.667 | 0.618 | 0.211 | 0.089 | 0.075 | 0 | 0.02758619 | 207.8 | 271.6
138 | 0.667 | 0.618 | 0.211 | 0.089 | 0.075 | 0 | 0.03242543 | 213 | 275.5
139 | 0.667 | 0.618 | 0.211 | 0.089 | 0.075 | 0 | 0.03939025 | 234 | 296.7
140 | 0.667 | 0.618 | 0.211 | 0.089 | 0.075 | 0 | 0.04774803 | 227.7 | 290.1
141 | 0.667 | 0.618 | 0.211 | 0.089 | 0.075 | 0 | 0.05301588 | 227.6 | 291.2
142 | 0.667 | 0.618 | 0.211 | 0.089 | 0.075 | 0 | 0.07096409 | 236.5 | 306.2
143 | 0.667 | 0.618 | 0.211 | 0.089 | 0.075 | 0 | 0.07411965 | 245.9 | 311.3
144 | 0.667 | 0.618 | 0.211 | 0.089 | 0.075 | 0 | 0.1035363 | 242.8 | 301.2
145 | 0.667 | 0.618 | 0.211 | 0.089 | 0.075 | 0 | 0.1049782 | 238.2 | 307.1
146 | 0.667 | 0.618 | 0.211 | 0.089 | 0.075 | 0 | 0.1438525 | 248.7 | 314.2
147 | 0.667 | 0.618 | 0.211 | 0.089 | 0.075 | 0 | 0.1554653 | 249.9 | 316.9
148 | 0.667 | 0.618 | 0.211 | 0.089 | 0.075 | 0 | 0.169459 | 253.2 | 319.3
149 | 0.667 | 0.618 | 0.211 | 0.089 | 0.075 | 0 | 0.2297937 | 246.9 | 313.6
150 | 0.667 | 0.618 | 0.211 | 0.089 | 0.075 | 0 | 0.2378662 | 229.5 | 296.4
151 | 0.667 | 0.618 | 0.211 | 0.089 | 0.075 | 0 | 0.3143617 | 229.3 | 286.1
152 | 0.667 | 0.618 | 0.211 | 0.089 | 0.075 | 0 | 0.3322689 | 259 | 326.9
153 | 0.667 | 0.618 | 0.211 | 0.089 | 0.075 | 0 | 0.3405498 | 248.2 | 310.2
154 | 0.667 | 0.618 | 0.211 | 0.089 | 0.075 | 0 | 0.4010284 | 269.1 | 332.5
155 | 0.667 | 0.618 | 0.211 | 0.089 | 0.075 | 0 | 0.4476951 | 277.5 | 343.5
156 | 0.667 | 0.618 | 0.211 | 0.089 | 0.075 | 0 | 0.4645573 | 265.4 | 339.6
157 | 0.667 | 0.618 | 0.211 | 0.089 | 0.075 | 0 | 0.5479273 | 267 | 328.4
158 | 0.667 | 0.618 | 0.211 | 0.089 | 0.075 | 0 | 0.6122793 | 267.8 | 334.1
159 | 0.667 | 0.618 | 0.211 | 0.089 | 0.075 | 0 | 0.6473745 | 260.2 | 325.6
160 | 0.667 | 0.618 | 0.211 | 0.089 | 0.075 | 0 | 0.6843617 | 265.7 | 337.1
161 | 0.667 | 0.618 | 0.211 | 0.089 | 0.075 | 0 | 0.7455213 | 273 | 338.5
162 | 0.667 | 0.618 | 0.211 | 0.089 | 0.075 | 0 | 0.7676951 | 272.6 | 340.7
163 | 0.667 | 0.618 | 0.211 | 0.089 | 0.075 | 0 | 0.8210284 | 279 | 341
164 | 0.667 | 0.618 | 0.211 | 0.089 | 0.075 | 0 | 0.8310284 | 267.6 | 340.2
165 | 0.667 | 0.618 | 0.211 | 0.089 | 0.075 | 0 | 0.8410284 | 272.2 | 332.2
166 | 0.667 | 0.618 | 0.211 | 0.089 | 0.075 | 0 | 0.8976951 | 279.3 | 348.8
167 | 0.667 | 0.618 | 0.211 | 0.089 | 0.075 | 0 | 0.9443617 | 266.3 | 334.6
168 | 0.667 | 0.618 | 0.211 | 0.089 | 0.075 | 0 | 1.004362 | 282.7 | 351.8
169 | 0.667 | 0.618 | 0.211 | 0.089 | 0.075 | 0 | 1.077695 | 281.6 | 341.8
170 | 0.667 | 0.618 | 0.211 | 0.089 | 0.075 | 0 | 1.267695 | 278.2 | 343.8
171 | 0.667 | 0.618 | 0.211 | 0.089 | 0.075 | 0 | 1.34176 | 272 | 343.4
172 | 0.667 | 0.618 | 0.211 | 0.089 | 0.075 | 0 | 1.490578 | 284.6 | 360.6
173 | 0.667 | 0.618 | 0.211 | 0.089 | 0.075 | 0 | 1.631028 | 282.5 | 348.9
174 | 0.667 | 0.618 | 0.211 | 0.089 | 0.075 | 0 | 1.931028 | 273.8 | 344.5
175 | 0.667 | 0.618 | 0.211 | 0.089 | 0.075 | 0 | 2.081028 | 271.4 | 338.7
176 | 0.667 | 0.618 | 0.211 | 0.089 | 0.075 | 0 | 2.184362 | 275.7 | 342.1
177 | 0.667 | 0.618 | 0.211 | 0.089 | 0.075 | 0 | 2.456786 | 263.4 | 327.9
178 | 0.667 | 0.618 | 0.211 | 0.089 | 0.075 | 0 | 2.905283 | 271 | 337.4
179 | 0.667 | 0.618 | 0.211 | 0.089 | 0.075 | 0 | 3.575155 | 266.5 | 336
180 | 0.667 | 0.618 | 0.211 | 0.089 | 0.075 | 0 | 4.053235 | 260 | 329.9
181 | 0.667 | 0.618 | 0.211 | 0.089 | 0.075 | 0 | 4.347695 | 264.5 | 324.3
182 | 0.667 | 0.618 | 0.211 | 0.089 | 0.075 | 0 | 6.434362 | 267.6 | 330.8
183 | 0.667 | 0.618 | 0.211 | 0.089 | 0.075 | 0 | 6.688472 | 245.5 | 305.9
184 | 0.667 | 0.618 | 0.211 | 0.089 | 0.075 | 0 | 9.333808 | 246.6 | 312.2
185 | 0.667 | 0.618 | 0.211 | 0.089 | 0.075 | 0 | 9.520868 | 251.6 | 315.3
186 | 0.667 | 0.618 | 0.211 | 0.089 | 0.075 | 0 | 11.02646 | 256.5 | 323.4
187 | 0.667 | 0.618 | 0.211 | 0.089 | 0.075 | 0 | 14.09065 | 252.1 | 319.2
188 | 0.667 | 0.618 | 0.211 | 0.089 | 0.075 | 0 | 17.14541 | 252.5 | 306.9
189 | 0.667 | 0.618 | 0.211 | 0.089 | 0.075 | 0 | 18.18683 | 245.1 | 299.1
190 | 0.667 | 0.618 | 0.211 | 0.089 | 0.075 | 0 | 20.85002 | 246.8 | 311.6
191 | 0.667 | 0.618 | 0.211 | 0.089 | 0.075 | 0 | 21.49193 | 253.6 | 324.4
192 | 0.667 | 0.618 | 0.211 | 0.089 | 0.075 | 0 | 37.54104 | 243.6 | 305.5
193 | 0.667 | 0.618 | 0.211 | 0.089 | 0.075 | 0 | 55.54746 | 243 | 304.6
194 | 0.667 | 0.618 | 0.211 | 0.089 | 0.075 | 0 | 67.57758 | 238.4 | 307.4
195 | 0.667 | 0.618 | 0.211 | 0.089 | 0.075 | 0 | 100.0025 | 232.3 | 300.2
196 | 0.622 | 0.812 | 0.198 | 0.104 | 0.03 | 0 | 0.009685966 | 198.3 | 261.2
197 | 0.622 | 0.812 | 0.198 | 0.104 | 0.03 | 0 | 0.01219027 | 199 | 258.5
198 | 0.622 | 0.812 | 0.198 | 0.104 | 0.03 | 0 | 0.01478122 | 215.1 | 285.9
199 | 0.622 | 0.812 | 0.198 | 0.104 | 0.03 | 0 | 0.01625497 | 234.9 | 296.2
200 | 0.622 | 0.812 | 0.198 | 0.104 | 0.03 | 0 | 0.01803147 | 227.2 | 292.7
201 | 0.622 | 0.812 | 0.198 | 0.104 | 0.03 | 0 | 0.02685357 | 223.5 | 290.1
202 | 0.622 | 0.812 | 0.198 | 0.104 | 0.03 | 0 | 0.02758619 | 225.5 | 290.5
203 | 0.622 | 0.812 | 0.198 | 0.104 | 0.03 | 0 | 0.03242543 | 225.4 | 282.9
204 | 0.622 | 0.812 | 0.198 | 0.104 | 0.03 | 0 | 0.03866954 | 220.9 | 288.8
205 | 0.622 | 0.812 | 0.198 | 0.104 | 0.03 | 0 | 0.04504576 | 232.9 | 294.7
206 | 0.622 | 0.812 | 0.198 | 0.104 | 0.03 | 0 | 0.05301588 | 238.3 | 307.1
207 | 0.622 | 0.812 | 0.198 | 0.104 | 0.03 | 0 | 0.07096409 | 245.8 | 307.6
208 | 0.622 | 0.812 | 0.198 | 0.104 | 0.03 | 0 | 0.07411965 | 254.1 | 327.1
209 | 0.622 | 0.812 | 0.198 | 0.104 | 0.03 | 0 | 0.1035363 | 253.3 | 323.6
210 | 0.622 | 0.812 | 0.198 | 0.104 | 0.03 | 0 | 0.1049782 | 258.7 | 329.7
211 | 0.622 | 0.812 | 0.198 | 0.104 | 0.03 | 0 | 0.1274169 | 256.6 | 325.1
212 | 0.622 | 0.812 | 0.198 | 0.104 | 0.03 | 0 | 0.169459 | 259.6 | 320
213 | 0.622 | 0.812 | 0.198 | 0.104 | 0.03 | 0 | 0.2020208 | 263.5 | 322.7
214 | 0.622 | 0.812 | 0.198 | 0.104 | 0.03 | 0 | 0.2378662 | 255.6 | 328.3
215 | 0.622 | 0.812 | 0.198 | 0.104 | 0.03 | 0 | 0.2796991 | 269.7 | 343.6
216 | 0.622 | 0.812 | 0.198 | 0.104 | 0.03 | 0 | 0.3143617 | 264.1 | 324.9
217 | 0.622 | 0.812 | 0.198 | 0.104 | 0.03 | 0 | 0.3405498 | 265.8 | 333
218 | 0.622 | 0.812 | 0.198 | 0.104 | 0.03 | 0 | 0.3921251 | 270.8 | 343.4
219 | 0.622 | 0.812 | 0.198 | 0.104 | 0.03 | 0 | 0.4010284 | 268.1 | 336.9
220 | 0.622 | 0.812 | 0.198 | 0.104 | 0.03 | 0 | 0.4645573 | 266.8 | 336.3
221 | 0.622 | 0.812 | 0.198 | 0.104 | 0.03 | 0 | 0.5031679 | 275.4 | 339.1
222 | 0.622 | 0.812 | 0.198 | 0.104 | 0.03 | 0 | 0.5479273 | 275.6 | 342.2
223 | 0.622 | 0.812 | 0.198 | 0.104 | 0.03 | 0 | 0.5910284 | 277 | 353.5
224 | 0.622 | 0.812 | 0.198 | 0.104 | 0.03 | 0 | 0.6473745 | 280.2 | 346.8
225 | 0.622 | 0.812 | 0.198 | 0.104 | 0.03 | 0 | 0.6843617 | 267.4 | 330.8
226 | 0.622 | 0.812 | 0.198 | 0.104 | 0.03 | 0 | 0.7455213 | 282 | 346.7
227 | 0.622 | 0.812 | 0.198 | 0.104 | 0.03 | 0 | 0.7676951 | 294.1 | 361.4
228 | 0.622 | 0.812 | 0.198 | 0.104 | 0.03 | 0 | 0.8210284 | 294.8 | 363.3
229 | 0.622 | 0.812 | 0.198 | 0.104 | 0.03 | 0 | 0.8410284 | 286.5 | 354.3
230 | 0.622 | 0.812 | 0.198 | 0.104 | 0.03 | 0 | 0.8643617 | 286.7 | 363.7
231 | 0.622 | 0.812 | 0.198 | 0.104 | 0.03 | 0 | 0.903763 | 271.2 | 329.6
232 | 0.622 | 0.812 | 0.198 | 0.104 | 0.03 | 0 | 0.9443617 | 284.3 | 352.8
233 | 0.622 | 0.812 | 0.198 | 0.104 | 0.03 | 0 | 1.066444 | 293.2 | 364
234 | 0.622 | 0.812 | 0.198 | 0.104 | 0.03 | 0 | 1.077695 | 285.6 | 359.1
235 | 0.622 | 0.812 | 0.198 | 0.104 | 0.03 | 0 | 1.164362 | 294.9 | 364.2
236 | 0.622 | 0.812 | 0.198 | 0.104 | 0.03 | 0 | 1.267695 | 293.6 | 363.3
237 | 0.622 | 0.812 | 0.198 | 0.104 | 0.03 | 0 | 1.490578 | 281.3 | 353
238 | 0.622 | 0.812 | 0.198 | 0.104 | 0.03 | 0 | 1.631028 | 284.9 | 353.1
239 | 0.622 | 0.812 | 0.198 | 0.104 | 0.03 | 0 | 1.759369 | 293.6 | 349.4
240 | 0.622 | 0.812 | 0.198 | 0.104 | 0.03 | 0 | 1.985811 | 271.9 | 333.9
241 | 0.622 | 0.812 | 0.198 | 0.104 | 0.03 | 0 | 2.081028 | 278.7 | 345.3
242 | 0.622 | 0.812 | 0.198 | 0.104 | 0.03 | 0 | 2.184362 | 270.1 | 333
243 | 0.622 | 0.812 | 0.198 | 0.104 | 0.03 | 0 | 2.905283 | 271.1 | 350.9
244 | 0.622 | 0.812 | 0.198 | 0.104 | 0.03 | 0 | 3.575155 | 287.2 | 352.4
245 | 0.622 | 0.812 | 0.198 | 0.104 | 0.03 | 0 | 4.053235 | 270.5 | 332
246 | 0.622 | 0.812 | 0.198 | 0.104 | 0.03 | 0 | 5.28803 | 256.6 | 323
247 | 0.622 | 0.812 | 0.198 | 0.104 | 0.03 | 0 | 5.66075 | 262.2 | 328.7
248 | 0.622 | 0.812 | 0.198 | 0.104 | 0.03 | 0 | 6.434362 | 256.6 | 319.5
249 | 0.622 | 0.812 | 0.198 | 0.104 | 0.03 | 0 | 7.898854 | 266.6 | 335.1
250 | 0.622 | 0.812 | 0.198 | 0.104 | 0.03 | 0 | 9.333808 | 266.8 | 326.7
251 | 0.622 | 0.812 | 0.198 | 0.104 | 0.03 | 0 | 11.02646 | 268.2 | 330.6
252 | 0.622 | 0.812 | 0.198 | 0.104 | 0.03 | 0 | 14.09065 | 264.4 | 330.5
253 | 0.622 | 0.812 | 0.198 | 0.104 | 0.03 | 0 | 15.39457 | 249.6 | 314.1
254 | 0.622 | 0.812 | 0.198 | 0.104 | 0.03 | 0 | 18.18683 | 260.3 | 329.4
255 | 0.622 | 0.812 | 0.198 | 0.104 | 0.03 | 0 | 20.85002 | 255.6 | 329.2
256 | 0.622 | 0.812 | 0.198 | 0.104 | 0.03 | 0 | 25.39108 | 262.1 | 326.6
257 | 0.622 | 0.812 | 0.198 | 0.104 | 0.03 | 0 | 30.86138 | 258.9 | 334.2
258 | 0.622 | 0.812 | 0.198 | 0.104 | 0.03 | 0 | 37.54104 | 266 | 325.3
259 | 0.622 | 0.812 | 0.198 | 0.104 | 0.03 | 0 | 82.20678 | 240.8 | 313.4
260 | 0.622 | 0.812 | 0.198 | 0.104 | 0.03 | 0 | 100.0025 | 238.9 | 297.3
261 | 0.281 | 0.569 | 0.212 | 0.024 | 0.004 | 0 | 0.009685966 | 88.1 | 147.9
262 | 0.281 | 0.569 | 0.212 | 0.024 | 0.004 | 0 | 0.01199529 | 109.9 | 165.3
263 | 0.281 | 0.569 | 0.212 | 0.024 | 0.004 | 0 | 0.01348916 | 109.7 | 172
264 | 0.281 | 0.569 | 0.212 | 0.024 | 0.004 | 0 | 0.01478122 | 115.4 | 182.6
265 | 0.281 | 0.569 | 0.212 | 0.024 | 0.004 | 0 | 0.01803147 | 123.4 | 177.9
266 | 0.281 | 0.569 | 0.212 | 0.024 | 0.004 | 0 | 0.02174604 | 129.4 | 186.4
267 | 0.281 | 0.569 | 0.212 | 0.024 | 0.004 | 0 | 0.02758619 | 129.1 | 189.2
268 | 0.281 | 0.569 | 0.212 | 0.024 | 0.004 | 0 | 0.03242543 | 121.8 | 172.6
269 | 0.281 | 0.569 | 0.212 | 0.024 | 0.004 | 0 | 0.03866954 | 126.7 | 178.8
270 | 0.281 | 0.569 | 0.212 | 0.024 | 0.004 | 0 | 0.03939025 | 135 | 202.6
271 | 0.281 | 0.569 | 0.212 | 0.024 | 0.004 | 0 | 0.05301588 | 128.3 | 189.9
272 | 0.281 | 0.569 | 0.212 | 0.024 | 0.004 | 0 | 0.06287366 | 132.1 | 189.2
273 | 0.281 | 0.569 | 0.212 | 0.024 | 0.004 | 0 | 0.07096409 | 145 | 205.2
274 | 0.281 | 0.569 | 0.212 | 0.024 | 0.004 | 0 | 0.0862867 | 154.7 | 212.8
275 | 0.281 | 0.569 | 0.212 | 0.024 | 0.004 | 0 | 0.1049782 | 151.1 | 212.3
276 | 0.281 | 0.569 | 0.212 | 0.024 | 0.004 | 0 | 0.1274169 | 151.4 | 210
277 | 0.281 | 0.569 | 0.212 | 0.024 | 0.004 | 0 | 0.1554653 | 147.5 | 207.9
278 | 0.281 | 0.569 | 0.212 | 0.024 | 0.004 | 0 | 0.169459 | 142.9 | 207.3
279 | 0.281 | 0.569 | 0.212 | 0.024 | 0.004 | 0 | 0.2378662 | 157.2 | 221.7
280 | 0.281 | 0.569 | 0.212 | 0.024 | 0.004 | 0 | 0.2796991 | 165.6 | 234.6
281 | 0.281 | 0.569 | 0.212 | 0.024 | 0.004 | 0 | 0.2817912 | 152.3 | 215.9
282 | 0.281 | 0.569 | 0.212 | 0.024 | 0.004 | 0 | 0.3143617 | 152.1 | 214.1
283 | 0.281 | 0.569 | 0.212 | 0.024 | 0.004 | 0 | 0.3921251 | 155.6 | 225.9
284 | 0.281 | 0.569 | 0.212 | 0.024 | 0.004 | 0 | 0.4139902 | 163.2 | 224.4
285 | 0.281 | 0.569 | 0.212 | 0.024 | 0.004 | 0 | 0.4476951 | 170.2 | 221.9
286 | 0.281 | 0.569 | 0.212 | 0.024 | 0.004 | 0 | 0.5031679 | 149.7 | 216.4
287 | 0.281 | 0.569 | 0.212 | 0.024 | 0.004 | 0 | 0.5479273 | 165.7 | 229.8
288 | 0.281 | 0.569 | 0.212 | 0.024 | 0.004 | 0 | 0.5910284 | 157.3 | 220.1
289 | 0.281 | 0.569 | 0.212 | 0.024 | 0.004 | 0 | 0.6473745 | 182.1 | 249.4
290 | 0.281 | 0.569 | 0.212 | 0.024 | 0.004 | 0 | 0.6843617 | 170.2 | 231.3
291 | 0.281 | 0.569 | 0.212 | 0.024 | 0.004 | 0 | 0.7276951 | 167.3 | 220
292 | 0.281 | 0.569 | 0.212 | 0.024 | 0.004 | 0 | 0.7650237 | 172.7 | 240.4
293 | 0.281 | 0.569 | 0.212 | 0.024 | 0.004 | 0 | 0.8210284 | 161 | 221.2
294 | 0.281 | 0.569 | 0.212 | 0.024 | 0.004 | 0 | 0.8310284 | 164.1 | 222.8
295 | 0.281 | 0.569 | 0.212 | 0.024 | 0.004 | 0 | 0.8643617 | 173.1 | 226.3
296 | 0.281 | 0.569 | 0.212 | 0.024 | 0.004 | 0 | 0.8976951 | 177.5 | 245
297 | 0.281 | 0.569 | 0.212 | 0.024 | 0.004 | 0 | 0.9064741 | 171.6 | 222.9
298 | 0.281 | 0.569 | 0.212 | 0.024 | 0.004 | 0 | 1.077695 | 167 | 236.9
299 | 0.281 | 0.569 | 0.212 | 0.024 | 0.004 | 0 | 1.164362 | 153.9 | 215.9
300 | 0.281 | 0.569 | 0.212 | 0.024 | 0.004 | 0 | 1.267695 | 164.4 | 232.1
301 | 0.281 | 0.569 | 0.212 | 0.024 | 0.004 | 0 | 1.34176 | 167.5 | 233.1
302 | 0.281 | 0.569 | 0.212 | 0.024 | 0.004 | 0 | 1.541028 | 174.8 | 247.4
303 | 0.281 | 0.569 | 0.212 | 0.024 | 0.004 | 0 | 1.717695 | 168.3 | 233.5
304 | 0.281 | 0.569 | 0.212 | 0.024 | 0.004 | 0 | 1.759369 | 159.1 | 228.4
305 | 0.281 | 0.569 | 0.212 | 0.024 | 0.004 | 0 | 1.931028 | 163.2 | 223.6
306 | 0.281 | 0.569 | 0.212 | 0.024 | 0.004 | 0 | 2.184362 | 167.1 | 222.3
307 | 0.281 | 0.569 | 0.212 | 0.024 | 0.004 | 0 | 2.415754 | 167.7 | 235.5
308 | 0.281 | 0.569 | 0.212 | 0.024 | 0.004 | 0 | 2.456786 | 168 | 223
309 | 0.281 | 0.569 | 0.212 | 0.024 | 0.004 | 0 | 2.937695 | 163.2 | 229.6
310 | 0.281 | 0.569 | 0.212 | 0.024 | 0.004 | 0 | 4.053235 | 147.6 | 204.6
311 | 0.281 | 0.569 | 0.212 | 0.024 | 0.004 | 0 | 4.347695 | 166.2 | 229.9
312 | 0.281 | 0.569 | 0.212 | 0.024 | 0.004 | 0 | 5.28803 | 161.1 | 232.5
313 | 0.281 | 0.569 | 0.212 | 0.024 | 0.004 | 0 | 6.688472 | 159.4 | 224.5
314 | 0.281 | 0.569 | 0.212 | 0.024 | 0.004 | 0 | 9.333808 | 172.2 | 232.8
315 | 0.281 | 0.569 | 0.212 | 0.024 | 0.004 | 0 | 9.520868 | 147.5 | 211.2
316 | 0.281 | 0.569 | 0.212 | 0.024 | 0.004 | 0 | 11.58436 | 154.7 | 213.4
317 | 0.281 | 0.569 | 0.212 | 0.024 | 0.004 | 0 | 14.40293 | 142.8 | 215.6
318 | 0.281 | 0.569 | 0.212 | 0.024 | 0.004 | 0 | 17.14541 | 151.1 | 208.5
319 | 0.281 | 0.569 | 0.212 | 0.024 | 0.004 | 0 | 18.18683 | 154.8 | 215.4
320 | 0.281 | 0.569 | 0.212 | 0.024 | 0.004 | 0 | 20.85002 | 145.7 | 209.6
321 | 0.281 | 0.569 | 0.212 | 0.024 | 0.004 | 0 | 25.39108 | 137.3 | 199.9
322 | 0.281 | 0.569 | 0.212 | 0.024 | 0.004 | 0 | 37.54104 | 157.5 | 220.5
323 | 0.281 | 0.569 | 0.212 | 0.024 | 0.004 | 0 | 45.66719 | 140.5 | 198.5
324 | 0.281 | 0.569 | 0.212 | 0.024 | 0.004 | 0 | 67.57758 | 138.4 | 197.4
325 | 0.281 | 0.569 | 0.212 | 0.024 | 0.004 | 0 | 100.0025 | 136.9 | 201.7
326 | 0.533 | 0.645 | 0.212 | 0.139 | 0.008 | 0 | 0.009685966 | 160.6 | 231.9
327 | 0.533 | 0.645 | 0.212 | 0.139 | 0.008 | 0 | 0.010138 | 178.7 | 239.8
328 | 0.533 | 0.645 | 0.212 | 0.139 | 0.008 | 0 | 0.01478122 | 185 | 240.1
329 | 0.533 | 0.645 | 0.212 | 0.139 | 0.008 | 0 | 0.01625497 | 190.9 | 251.5
330 | 0.533 | 0.645 | 0.212 | 0.139 | 0.008 | 0 | 0.01803147 | 183.1 | 242.8
331 | 0.533 | 0.645 | 0.212 | 0.139 | 0.008 | 0 | 0.02685357 | 187.8 | 253.6
332 | 0.533 | 0.645 | 0.212 | 0.139 | 0.008 | 0 | 0.02758619 | 194.1 | 259.8
333 | 0.533 | 0.645 | 0.212 | 0.139 | 0.008 | 0 | 0.032347 | 195.3 | 260.4
334 | 0.533 | 0.645 | 0.212 | 0.139 | 0.008 | 0 | 0.03242543 | 192.5 | 266.1
335 | 0.533 | 0.645 | 0.212 | 0.139 | 0.008 | 0 | 0.03939025 | 188.2 | 257.2
336 | 0.533 | 0.645 | 0.212 | 0.139 | 0.008 | 0 | 0.05842742 | 216.8 | 275.4
337 | 0.533 | 0.645 | 0.212 | 0.139 | 0.008 | 0 | 0.06287366 | 224.4 | 292.3
338 | 0.533 | 0.645 | 0.212 | 0.139 | 0.008 | 0 | 0.07096409 | 218.2 | 281.4
339 | 0.533 | 0.645 | 0.212 | 0.139 | 0.008 | 0 | 0.1035363 | 215 | 277.2
340 | 0.533 | 0.645 | 0.212 | 0.139 | 0.008 | 0 | 0.1219306 | 221 | 291.5
341 | 0.533 | 0.645 | 0.212 | 0.139 | 0.008 | 0 | 0.1274169 | 220.1 | 279
342 | 0.533 | 0.645 | 0.212 | 0.139 | 0.008 | 0 | 0.169459 | 228.1 | 296.5
343 | 0.533 | 0.645 | 0.212 | 0.139 | 0.008 | 0 | 0.1891234 | 228.4 | 296
344 | 0.533 | 0.645 | 0.212 | 0.139 | 0.008 | 0 | 0.2378662 | 225.2 | 284.8
345 | 0.533 | 0.645 | 0.212 | 0.139 | 0.008 | 0 | 0.2796991 | 223.6 | 279.9
346 | 0.533 | 0.645 | 0.212 | 0.139 | 0.008 | 0 | 0.3143617 | 233.3 | 297.5
347 | 0.533 | 0.645 | 0.212 | 0.139 | 0.008 | 0 | 0.3322689 | 229.6 | 279.5
348 | 0.533 | 0.645 | 0.212 | 0.139 | 0.008 | 0 | 0.3921251 | 227 | 297.5
349 | 0.533 | 0.645 | 0.212 | 0.139 | 0.008 | 0 | 0.4010284 | 231.5 | 298.2
350 | 0.533 | 0.645 | 0.212 | 0.139 | 0.008 | 0 | 0.4645573 | 229.2 | 301.7
351 | 0.533 | 0.645 | 0.212 | 0.139 | 0.008 | 0 | 0.4943617 | 239.2 | 306
352 | 0.533 | 0.645 | 0.212 | 0.139 | 0.008 | 0 | 0.5031679 | 256.9 | 329.8
353 | 0.533 | 0.645 | 0.212 | 0.139 | 0.008 | 0 | 0.6122793 | 242.4 | 305.2
354 | 0.533 | 0.645 | 0.212 | 0.139 | 0.008 | 0 | 0.6473745 | 243.5 | 311.8
355 | 0.533 | 0.645 | 0.212 | 0.139 | 0.008 | 0 | 0.6843617 | 246.1 | 310
356 | 0.533 | 0.645 | 0.212 | 0.139 | 0.008 | 0 | 0.7455213 | 258.8 | 324.3
357 | 0.533 | 0.645 | 0.212 | 0.139 | 0.008 | 0 | 0.7676951 | 265.2 | 331.8
358 | 0.533 | 0.645 | 0.212 | 0.139 | 0.008 | 0 | 0.8210284 | 262.9 | 330.9
359 | 0.533 | 0.645 | 0.212 | 0.139 | 0.008 | 0 | 0.8410284 | 257.5 | 320.1
360 | 0.533 | 0.645 | 0.212 | 0.139 | 0.008 | 0 | 0.8976951 | 245.9 | 314.5
361 | 0.533 | 0.645 | 0.212 | 0.139 | 0.008 | 0 | 0.903763 | 258.9 | 325.4
362 | 0.533 | 0.645 | 0.212 | 0.139 | 0.008 | 0 | 1.004362 | 244.1 | 303.7
363 | 0.533 | 0.645 | 0.212 | 0.139 | 0.008 | 0 | 1.066444 | 242.8 | 300.4
364 | 0.533 | 0.645 | 0.212 | 0.139 | 0.008 | 0 | 1.164362 | 253 | 324.9
365 | 0.533 | 0.645 | 0.212 | 0.139 | 0.008 | 0 | 1.267695 | 251.4 | 306.4
366 | 0.533 | 0.645 | 0.212 | 0.139 | 0.008 | 0 | 1.34176 | 249.6 | 315
367 | 0.533 | 0.645 | 0.212 | 0.139 | 0.008 | 0 | 1.490578 | 264.6 | 323.4
368 | 0.533 | 0.645 | 0.212 | 0.139 | 0.008 | 0 | 1.631028 | 246.2 | 320.8
369 | 0.533 | 0.645 | 0.212 | 0.139 | 0.008 | 0 | 1.931028 | 250.2 | 319
370 | 0.533 | 0.645 | 0.212 | 0.139 | 0.008 | 0 | 1.985811 | 247.6 | 315.1
371 | 0.533 | 0.645 | 0.212 | 0.139 | 0.008 | 0 | 2.081028 | 251.7 | 313.5
372 | 0.533 | 0.645 | 0.212 | 0.139 | 0.008 | 0 | 2.415754 | 250.7 | 309.5
373 | 0.533 | 0.645 | 0.212 | 0.139 | 0.008 | 0 | 2.456786 | 246.6 | 313.2
374 | 0.533 | 0.645 | 0.212 | 0.139 | 0.008 | 0 | 3.43028 | 236.2 | 301.4
375 | 0.533 | 0.645 | 0.212 | 0.139 | 0.008 | 0 | 3.575155 | 235.7 | 295.6
376 | 0.533 | 0.645 | 0.212 | 0.139 | 0.008 | 0 | 4.347695 | 235.4 | 295
377 | 0.533 | 0.645 | 0.212 | 0.139 | 0.008 | 0 | 6.434362 | 236 | 295
378 | 0.533 | 0.645 | 0.212 | 0.139 | 0.008 | 0 | 6.688472 | 238.3 | 297.1
379 | 0.533 | 0.645 | 0.212 | 0.139 | 0.008 | 0 | 7.898854 | 227.7 | 289.2
380 | 0.533 | 0.645 | 0.212 | 0.139 | 0.008 | 0 | 11.02646 | 237.8 | 303.8
381 | 0.533 | 0.645 | 0.212 | 0.139 | 0.008 | 0 | 13.02716 | 225.6 | 292.3
382 | 0.533 | 0.645 | 0.212 | 0.139 | 0.008 | 0 | 14.09065 | 211.7 | 275.6
383 | 0.533 | 0.645 | 0.212 | 0.139 | 0.008 | 0 | 14.40293 | 240.2 | 305
384 | 0.533 | 0.645 | 0.212 | 0.139 | 0.008 | 0 | 18.18683 | 224.8 | 291.5
385 | 0.533 | 0.645 | 0.212 | 0.139 | 0.008 | 0 | 21.49193 | 229.3 | 283.2
386 | 0.533 | 0.645 | 0.212 | 0.139 | 0.008 | 0 | 25.36338 | 210 | 274.8
387 | 0.533 | 0.645 | 0.212 | 0.139 | 0.008 | 0 | 25.39108 | 216.8 | 287.1
388 | 0.533 | 0.645 | 0.212 | 0.139 | 0.008 | 0 | 37.54104 | 216.9 | 270.8
389 | 0.533 | 0.645 | 0.212 | 0.139 | 0.008 | 0 | 55.54746 | 207.8 | 257.4
390 | 0.533 | 0.645 | 0.212 | 0.139 | 0.008 | 0 | 100.0025 | 211.8 | 273.9
391 | 0.55 | 0.759 | 0.202 | 0.096 | 0.004 | 0 | 0.009685966 | 195.7 | 262.8
392 | 0.55 | 0.759 | 0.202 | 0.096 | 0.004 | 0 | 0.01219027 | 193.2 | 254.4
393 | 0.55 | 0.759 | 0.202 | 0.096 | 0.004 | 0 | 0.01348916 | 197 | 256
394 | 0.55 | 0.759 | 0.202 | 0.096 | 0.004 | 0 | 0.01625497 | 191.3 | 249.8
395 | 0.55 | 0.759 | 0.202 | 0.096 | 0.004 | 0 | 0.02174604 | 200.1 | 257.6
396 | 0.55 | 0.759 | 0.202 | 0.096 | 0.004 | 0 | 0.02384772 | 207.4 | 274.4
397 | 0.55 | 0.759 | 0.202 | 0.096 | 0.004 | 0 | 0.032347 | 201 | 264.6
398 | 0.55 | 0.759 | 0.202 | 0.096 | 0.004 | 0 | 0.03242543 | 210.6 | 275.8
399 | 0.55 | 0.759 | 0.202 | 0.096 | 0.004 | 0 | 0.03866954 | 215.5 | 271.8
400 | 0.55 | 0.759 | 0.202 | 0.096 | 0.004 | 0 | 0.04504576 | 209.8 | 273.7
401 | 0.55 | 0.759 | 0.202 | 0.096 | 0.004 | 0 | 0.05301588 | 229.2 | 281.9
402 | 0.55 | 0.759 | 0.202 | 0.096 | 0.004 | 0 | 0.06287366 | 228 | 297.9
403 | 0.55 | 0.759 | 0.202 | 0.096 | 0.004 | 0 | 0.07411965 | 228.1 | 294.9
404 | 0.55 | 0.759 | 0.202 | 0.096 | 0.004 | 0 | 0.08754064 | 226.7 | 290.3
405 | 0.55 | 0.759 | 0.202 | 0.096 | 0.004 | 0 | 0.1049782 | 222.2 | 274.8
406 | 0.55 | 0.759 | 0.202 | 0.096 | 0.004 | 0 | 0.1274169 | 242.3 | 301.9
407 | 0.55 | 0.759 | 0.202 | 0.096 | 0.004 | 0 | 0.169459 | 236 | 293.9
408 | 0.55 | 0.759 | 0.202 | 0.096 | 0.004 | 0 | 0.1891234 | 230.9 | 295
409 | 0.55 | 0.759 | 0.202 | 0.096 | 0.004 | 0 | 0.2297937 | 238.5 | 305.6
410 | 0.55 | 0.759 | 0.202 | 0.096 | 0.004 | 0 | 0.2817912 | 250.1 | 317.2
411 | 0.55 | 0.759 | 0.202 | 0.096 | 0.004 | 0 | 0.3143617 | 250.5 | 324
412 | 0.55 | 0.759 | 0.202 | 0.096 | 0.004 | 0 | 0.3322689 | 242.3 | 307.8
413 | 0.55 | 0.759 | 0.202 | 0.096 | 0.004 | 0 | 0.3921251 | 260.8 | 333.1
414 | 0.55 | 0.759 | 0.202 | 0.096 | 0.004 | 0 | 0.4010284 | 243.4 | 307.8
415 | 0.55 | 0.759 | 0.202 | 0.096 | 0.004 | 0 | 0.4139902 | 263.4 | 332.1
416 | 0.55 | 0.759 | 0.202 | 0.096 | 0.004 | 0 | 0.5031679 | 259.2 | 324.5
417 | 0.55 | 0.759 | 0.202 | 0.096 | 0.004 | 0 | 0.5443617 | 256.8 | 324.8
418 | 0.55 | 0.759 | 0.202 | 0.096 | 0.004 | 0 | 0.6122793 | 260.2 | 326.7
419 | 0.55 | 0.759 | 0.202 | 0.096 | 0.004 | 0 | 0.6473745 | 263.7 | 327.1
420 | 0.55 | 0.759 | 0.202 | 0.096 | 0.004 | 0 | 0.7276951 | 269.3 | 350.9
421 | 0.55 | 0.759 | 0.202 | 0.096 | 0.004 | 0 | 0.7650237 | 254.1 | 322.8
422 | 0.55 | 0.759 | 0.202 | 0.096 | 0.004 | 0 | 0.7976951 | 262 | 332.1
423 | 0.55 | 0.759 | 0.202 | 0.096 | 0.004 | 0 | 0.8210284 | 268.2 | 339.3
424 | 0.55 | 0.759 | 0.202 | 0.096 | 0.004 | 0 | 0.8410284 | 276.5 | 344.8
425 | 0.55 | 0.759 | 0.202 | 0.096 | 0.004 | 0 | 0.8643617 | 276.7 | 332.3
426 | 0.55 | 0.759 | 0.202 | 0.096 | 0.004 | 0 | 0.8976951 | 280.5 | 349.8
427 | 0.55 | 0.759 | 0.202 | 0.096 | 0.004 | 0 | 0.9064741 | 277.1 | 338.4
428 | 0.55 | 0.759 | 0.202 | 0.096 | 0.004 | 0 | 1.066444 | 264.5 | 332.7
429 | 0.55 | 0.759 | 0.202 | 0.096 | 0.004 | 0 | 1.164362 | 269.6 | 338.4
430 | 0.55 | 0.759 | 0.202 | 0.096 | 0.004 | 0 | 1.260359 | 276.6 | 335.1
431 | 0.55 | 0.759 | 0.202 | 0.096 | 0.004 | 0 | 1.394362 | 274.8 | 342.1
432 | 0.55 | 0.759 | 0.202 | 0.096 | 0.004 | 0 | 1.490578 | 265.8 | 325.7
433 | 0.55 | 0.759 | 0.202 | 0.096 | 0.004 | 0 | 1.631028 | 269.8 | 324.8
434 | 0.55 | 0.759 | 0.202 | 0.096 | 0.004 | 0 | 1.931028 | 268.8 | 328.3
435 | 0.55 | 0.759 | 0.202 | 0.096 | 0.004 | 0 | 1.985811 | 264.3 | 330.7
436 | 0.55 | 0.759 | 0.202 | 0.096 | 0.004 | 0 | 2.081028 | 271.6 | 337.6
437 | 0.55 | 0.759 | 0.202 | 0.096 | 0.004 | 0 | 2.456786 | 256.5 | 320.7
438 | 0.55 | 0.759 | 0.202 | 0.096 | 0.004 | 0 | 2.905283 | 268.3 | 337.5
439 | 0.55 | 0.759 | 0.202 | 0.096 | 0.004 | 0 | 3.43028 | 254.7 | 319.9
440 | 0.55 | 0.759 | 0.202 | 0.096 | 0.004 | 0 | 3.575155 | 245.9 | 314.2
441 | 0.55 | 0.759 | 0.202 | 0.096 | 0.004 | 0 | 4.347695 | 242.3 | 312.2
442 | 0.55 | 0.759 | 0.202 | 0.096 | 0.004 | 0 | 5.28803 | 253.3 | 331.2
443 | 0.55 | 0.759 | 0.202 | 0.096 | 0.004 | 0 | 6.434362 | 242.6 | 307.9
444 | 0.55 | 0.759 | 0.202 | 0.096 | 0.004 | 0 | 7.827878 | 260.9 | 332.4
445 | 0.55 | 0.759 | 0.202 | 0.096 | 0.004 | 0 | 11.02646 | 240.1 | 306.6
446 | 0.55 | 0.759 | 0.202 | 0.096 | 0.004 | 0 | 11.58436 | 244.6 | 311.2
447 | 0.55 | 0.759 | 0.202 | 0.096 | 0.004 | 0 | 14.09065 | 237.9 | 302.6
448 | 0.55 | 0.759 | 0.202 | 0.096 | 0.004 | 0 | 17.14541 | 230 | 295.6
449 | 0.55 | 0.759 | 0.202 | 0.096 | 0.004 | 0 | 18.18683 | 243.8 | 307.6
450 | 0.55 | 0.759 | 0.202 | 0.096 | 0.004 | 0 | 20.85002 | 228.3 | 298.1
451 | 0.55 | 0.759 | 0.202 | 0.096 | 0.004 | 0 | 21.49193 | 241.9 | 303.1
452 | 0.55 | 0.759 | 0.202 | 0.096 | 0.004 | 0 | 37.54104 | 233.4 | 290.4
453 | 0.55 | 0.759 | 0.202 | 0.096 | 0.004 | 0 | 45.66719 | 226.9 | 288.6
454 | 0.55 | 0.759 | 0.202 | 0.096 | 0.004 | 0 | 82.20678 | 239.2 | 300.2
455 | 0.55 | 0.759 | 0.202 | 0.096 | 0.004 | 0 | 100.0025 | 234.1 | 295.4
456 | 0.632 | 0.82 | 0.211 | 0.11 | 0.037 | 0 | 0.009685966 | 204.3 | 271.5
457 | 0.632 | 0.82 | 0.211 | 0.11 | 0.037 | 0 | 0.01219027 | 202.6 | 272.1
458 | 0.632 | 0.82 | 0.211 | 0.11 | 0.037 | 0 | 0.01348916 | 204 | 264.9
459 | 0.632 | 0.82 | 0.211 | 0.11 | 0.037 | 0 | 0.01803147 | 232.4 | 302.5
460 | 0.632 | 0.82 | 0.211 | 0.11 | 0.037 | 0 | 0.0190079 | 220.6 | 280.3
461 | 0.632 | 0.82 | 0.211 | 0.11 | 0.037 | 0 | 0.02384772 | 220.5 | 285.3
462 | 0.632 | 0.82 | 0.211 | 0.11 | 0.037 | 0 | 0.032347 | 230.3 | 294.5
463 | 0.632 | 0.82 | 0.211 | 0.11 | 0.037 | 0 | 0.03242543 | 229.9 | 293.5
464 | 0.632 | 0.82 | 0.211 | 0.11 | 0.037 | 0 | 0.03866954 | 223.5 | 285.7
465 | 0.632 | 0.82 | 0.211 | 0.11 | 0.037 | 0 | 0.04504576 | 243.1 | 301.1
466 | 0.632 | 0.82 | 0.211 | 0.11 | 0.037 | 0 | 0.05842742 | 240.9 | 301.8
467 | 0.632 | 0.82 | 0.211 | 0.11 | 0.037 | 0 | 0.06287366 | 244.6 | 307.7
468 | 0.632 | 0.82 | 0.211 | 0.11 | 0.037 | 0 | 0.07096409 | 256.8 | 324.5
469 | 0.632 | 0.82 | 0.211 | 0.11 | 0.037 | 0 | 0.08754064 | 240.8 | 309.5
470 | 0.632 | 0.82 | 0.211 | 0.11 | 0.037 | 0 | 0.1219306 | 248.2 | 311
471 | 0.632 | 0.82 | 0.211 | 0.11 | 0.037 | 0 | 0.1274169 | 256.4 | 319.6
472 | 0.632 | 0.82 | 0.211 | 0.11 | 0.037 | 0 | 0.169459 | 264.2 | 326.3
473 | 0.632 | 0.82 | 0.211 | 0.11 | 0.037 | 0 | 0.2020208 | 256.2 | 319.1
474 | 0.632 | 0.82 | 0.211 | 0.11 | 0.037 | 0 | 0.2378662 | 259.1 | 331
475 | 0.632 | 0.82 | 0.211 | 0.11 | 0.037 | 0 | 0.2796991 | 270.2 | 345.4
476 | 0.632 | 0.82 | 0.211 | 0.11 | 0.037 | 0 | 0.2817912 | 281.8 | 343.3
477 | 0.632 | 0.82 | 0.211 | 0.11 | 0.037 | 0 | 0.3322689 | 269.5 | 330.5
478 | 0.632 | 0.82 | 0.211 | 0.11 | 0.037 | 0 | 0.3576951 | 264.9 | 328.8
479 | 0.632 | 0.82 | 0.211 | 0.11 | 0.037 | 0 | 0.4010284 | 265.3 | 327.2
480 | 0.632 | 0.82 | 0.211 | 0.11 | 0.037 | 0 | 0.4645573 | 274.7 | 336
481 | 0.632 | 0.82 | 0.211 | 0.11 | 0.037 | 0 | 0.5031679 | 283.3 | 346.3
482 | 0.632 | 0.82 | 0.211 | 0.11 | 0.037 | 0 | 0.5443617 | 298.8 | 364.2
483 | 0.632 | 0.82 | 0.211 | 0.11 | 0.037 | 0 | 0.6122793 | 282.2 | 343.6
484 | 0.632 | 0.82 | 0.211 | 0.11 | 0.037 | 0 | 0.6410284 | 294.6 | 368.2
485 | 0.632 | 0.82 | 0.211 | 0.11 | 0.037 | 0 | 0.6843617 | 286.2 | 347.5
486 | 0.632 | 0.82 | 0.211 | 0.11 | 0.037 | 0 | 0.7276951 | 286.9 | 349.5
487 | 0.632 | 0.82 | 0.211 | 0.11 | 0.037 | 0 | 0.7676951 | 296.8 | 369.1
488 | 0.632 | 0.82 | 0.211 | 0.11 | 0.037 | 0 | 0.8310284 | 288.8 | 345
489 | 0.632 | 0.82 | 0.211 | 0.11 | 0.037 | 0 | 0.8410284 | 281.4 | 353.3
490 | 0.632 | 0.82 | 0.211 | 0.11 | 0.037 | 0 | 0.8976951 | 297.9 | 372
491 | 0.632 | 0.82 | 0.211 | 0.11 | 0.037 | 0 | 0.903763 | 278.4 | 348.4
492 | 0.632 | 0.82 | 0.211 | 0.11 | 0.037 | 0 | 0.9443617 | 297.3 | 357.6
493 | 0.632 | 0.82 | 0.211 | 0.11 | 0.037 | 0 | 1.066444 | 290.4 | 360.4
494 | 0.632 | 0.82 | 0.211 | 0.11 | 0.037 | 0 | 1.164362 | 287.7 | 347
495 | 0.632 | 0.82 | 0.211 | 0.11 | 0.037 | 0 | 1.267695 | 286.7 | 353.6
496 | 0.632 | 0.82 | 0.211 | 0.11 | 0.037 | 0 | 1.34176 | 287.4 | 353
497 | 0.632 | 0.82 | 0.211 | 0.11 | 0.037 | 0 | 1.394362 | 284.9 | 353.1
498 | 0.632 | 0.82 | 0.211 | 0.11 | 0.037 | 0 | 1.631028 | 289.3 | 356.1
499 | 0.632 | 0.82 | 0.211 | 0.11 | 0.037 | 0 | 1.717695 | 282.8 | 351.4
500 | 0.632 | 0.82 | 0.211 | 0.11 | 0.037 | 0 | 1.985811 | 270.4 | 340.9
501 | 0.632 | 0.82 | 0.211 | 0.11 | 0.037 | 0 | 2.081028 | 283.3 | 351.5
502 | 0.632 | 0.82 | 0.211 | 0.11 | 0.037 | 0 | 2.415754 | 288.2 | 346.3
503 | 0.632 | 0.82 | 0.211 | 0.11 | 0.037 | 0 | 2.456786 | 267.4 | 336.6
504 | 0.632 | 0.82 | 0.211 | 0.11 | 0.037 | 0 | 2.937695 | 279 | 347.5
505 | 0.632 | 0.82 | 0.211 | 0.11 | 0.037 | 0 | 3.575155 | 273.4 | 344.2
506 | 0.632 | 0.82 | 0.211 | 0.11 | 0.037 | 0 | 5.28803 | 278.5 | 348
507 | 0.632 | 0.82 | 0.211 | 0.11 | 0.037 | 0 | 6.434362 | 268 | 324.4
508 | 0.632 | 0.82 | 0.211 | 0.11 | 0.037 | 0 | 7.827878 | 273.1 | 345.9
509 | 0.632 | 0.82 | 0.211 | 0.11 | 0.037 | 0 | 7.898854 | 272.1 | 334.5
510 | 0.632 | 0.82 | 0.211 | 0.11 | 0.037 | 0 | 9.520868 | 270.4 | 341.3
511 | 0.632 | 0.82 | 0.211 | 0.11 | 0.037 | 0 | 13.02716 | 273.6 | 335.6
512 | 0.632 | 0.82 | 0.211 | 0.11 | 0.037 | 0 | 14.09065 | 260.4 | 330.4
513 | 0.632 | 0.82 | 0.211 | 0.11 | 0.037 | 0 | 14.40293 | 262.2 | 322.9
514 | 0.632 | 0.82 | 0.211 | 0.11 | 0.037 | 0 | 15.39457 | 264.1 | 333.2
515 | 0.632 | 0.82 | 0.211 | 0.11 | 0.037 | 0 | 18.18683 | 260.3 | 327.6
516 | 0.632 | 0.82 | 0.211 | 0.11 | 0.037 | 0 | 25.39108 | 255.2 | 328.5
517 | 0.632 | 0.82 | 0.211 | 0.11 | 0.037 | 0 | 30.86138 | 249.3 | 312.1
518 | 0.632 | 0.82 | 0.211 | 0.11 | 0.037 | 0 | 55.54746 | 251.7 | 321.5
519 | 0.632 | 0.82 | 0.211 | 0.11 | 0.037 | 0 | 82.20678 | 238.8 | 297.5
520 | 0.632 | 0.82 | 0.211 | 0.11 | 0.037 | 0 | 100.0025 | 233.9 | 299.3
521 | 0.462 | 0.548 | 0.202 | 0.141 | 0.007 | 0 | 0.009685966 | 152.9 | 220.6
522 | 0.462 | 0.548 | 0.202 | 0.141 | 0.007 | 0 | 0.01199529 | 148.2 | 209.4
523 | 0.462 | 0.548 | 0.202 | 0.141 | 0.007 | 0 | 0.01219027 | 137.6 | 199.7
524 | 0.462 | 0.548 | 0.202 | 0.141 | 0.007 | 0 | 0.01478122 | 147.5 | 209.3
525 | 0.462 | 0.548 | 0.202 | 0.141 | 0.007 | 0 | 0.02174604 | 150.9 | 214.6
526 | 0.462 | 0.548 | 0.202 | 0.141 | 0.007 | 0 | 0.02384772 | 170.7 | 227.8
527 | 0.462 | 0.548 | 0.202 | 0.141 | 0.007 | 0 | 0.02685357 | 157.7 | 208
528 | 0.462 | 0.548 | 0.202 | 0.141 | 0.007 | 0 | 0.02758619 | 164.3 | 222.5
529 | 0.462 | 0.548 | 0.202 | 0.141 | 0.007 | 0 | 0.03242543 | 158.4 | 221.8
530 | 0.462 | 0.548 | 0.202 | 0.141 | 0.007 | 0 | 0.04504576 | 172.5 | 228.4
531 | 0.462 | 0.548 | 0.202 | 0.141 | 0.007 | 0 | 0.05842742 | 177 | 243.8
532 | 0.462 | 0.548 | 0.202 | 0.141 | 0.007 | 0 | 0.06287366 | 186.6 | 247.5
533 | 0.462 | 0.548 | 0.202 | 0.141 | 0.007 | 0 | 0.0862867 | 192.5 | 248.5
534 | 0.462 | 0.548 | 0.202 | 0.141 | 0.007 | 0 | 0.08754064 | 188.5 | 251
535 | 0.462 | 0.548 | 0.202 | 0.141 | 0.007 | 0 | 0.1035363 | 186.6 | 250.7
536 | 0.462 | 0.548 | 0.202 | 0.141 | 0.007 | 0 | 0.1219306 | 186.1 | 250.7
537 | 0.462 | 0.548 | 0.202 | 0.141 | 0.007 | 0 | 0.169459 | 199.2 | 247.1
538 | 0.462 | 0.548 | 0.202 | 0.141 | 0.007 | 0 | 0.1891234 | 205.1 | 252.4
539 | 0.462 | 0.548 | 0.202 | 0.141 | 0.007 | 0 | 0.2378662 | 195.6 | 263.6
540 | 0.462 | 0.548 | 0.202 | 0.141 | 0.007 | 0 | 0.2796991 | 200.2 | 255.9
541 | 0.462 | 0.548 | 0.202 | 0.141 | 0.007 | 0 | 0.2817912 | 194.9 | 263.1
542 | 0.462 | 0.548 | 0.202 | 0.141 | 0.007 | 0 | 0.3405498 | 192.2 | 261.2
543 | 0.462 | 0.548 | 0.202 | 0.141 | 0.007 | 0 | 0.3576951 | 206.1 | 263.6
544 | 0.462 | 0.548 | 0.202 | 0.141 | 0.007 | 0 | 0.3921251 | 204 | 262.5
545 | 0.462 | 0.548 | 0.202 | 0.141 | 0.007 | 0 | 0.4476951 | 216.6 | 284.1
546 | 0.462 | 0.548 | 0.202 | 0.141 | 0.007 | 0 | 0.4943617 | 200.4 | 262.3
547 | 0.462 | 0.548 | 0.202 | 0.141 | 0.007 | 0 | 0.5031679 | 206.7 | 277.2
548 | 0.462 | 0.548 | 0.202 | 0.141 | 0.007 | 0 | 0.5910284 | 206.4 | 278.7
549 | 0.462 | 0.548 | 0.202 | 0.141 | 0.007 | 0 | 0.6473745 | 217.4 | 276.1
550 | 0.462 | 0.548 | 0.202 | 0.141 | 0.007 | 0 | 0.6843617 | 214 | 274.5
551 | 0.462 | 0.548 | 0.202 | 0.141 | 0.007 | 0 | 0.7455213 | 211.4 | 276.6
552 | 0.462 | 0.548 | 0.202 | 0.141 | 0.007 | 0 | 0.7650237 | 212.2 | 266
553 | 0.462 | 0.548 | 0.202 | 0.141 | 0.007 | 0 | 0.8210284 | 219.4 | 275.2
554 | 0.462 | 0.548 | 0.202 | 0.141 | 0.007 | 0 | 0.8410284 | 217.2 | 277.5
555 | 0.462 | 0.548 | 0.202 | 0.141 | 0.007 | 0 | 0.8643617 | 216.8 | 291.7
556 | 0.462 | 0.548 | 0.202 | 0.141 | 0.007 | 0 | 0.9064741 | 224 | 290.2
557 | 0.462 | 0.548 | 0.202 | 0.141 | 0.007 | 0 | 0.9443617 | 211.7 | 273.5
558 | 0.462 | 0.548 | 0.202 | 0.141 | 0.007 | 0 | 1.004362 | 226.1 | 286.1
559 | 0.462 | 0.548 | 0.202 | 0.141 | 0.007 | 0 | 1.103281 | 230.5 | 289.5
560 | 0.462 | 0.548 | 0.202 | 0.141 | 0.007 | 0 | 1.164362 | 221.8 | 283.9
561 | 0.462 | 0.548 | 0.202 | 0.141 | 0.007 | 0 | 1.34176 | 223.8 | 285.4
562 | 0.462 | 0.548 | 0.202 | 0.141 | 0.007 | 0 | 1.541028 | 219.4 | 283
563 | 0.462 | 0.548 | 0.202 | 0.141 | 0.007 | 0 | 1.631028 | 215.6 | 282.7
564 | 0.462 | 0.548 | 0.202 | 0.141 | 0.007 | 0 | 1.759369 | 221.6 | 285.8
565 | 0.462 | 0.548 | 0.202 | 0.141 | 0.007 | 0 | 2.081028 | 215.1 | 283.6
566 | 0.462 | 0.548 | 0.202 | 0.141 | 0.007 | 0 | 2.184362 | 216 | 278.9
567 | 0.462 | 0.548 | 0.202 | 0.141 | 0.007 | 0 | 2.456786 | 217.1 | 289.9
568 | 0.462 | 0.548 | 0.202 | 0.141 | 0.007 | 0 | 2.905283 | 205.1 | 273.1
569 | 0.462 | 0.548 | 0.202 | 0.141 | 0.007 | 0 | 3.575155 | 199 | 264.1
570 | 0.462 | 0.548 | 0.202 | 0.141 | 0.007 | 0 | 4.053235 | 222 | 288.3
571 | 0.462 | 0.548 | 0.202 | 0.141 | 0.007 | 0 | 4.347695 | 211.4 | 272.4
572 | 0.462 | 0.548 | 0.202 | 0.141 | 0.007 | 0 | 6.434362 | 206.5 | 268.7
573 | 0.462 | 0.548 | 0.202 | 0.141 | 0.007 | 0 | 6.688472 | 200.4 | 262.4
574 | 0.462 | 0.548 | 0.202 | 0.141 | 0.007 | 0 | 7.898854 | 205.7 | 265.2
575 | 0.462 | 0.548 | 0.202 | 0.141 | 0.007 | 0 | 11.02646 | 195.7 | 251.9
576 | 0.462 | 0.548 | 0.202 | 0.141 | 0.007 | 0 | 13.02716 | 202.7 | 268.3
577 | 0.462 | 0.548 | 0.202 | 0.141 | 0.007 | 0 | 14.40293 | 200.8 | 268.4
578 | 0.462 | 0.548 | 0.202 | 0.141 | 0.007 | 0 | 15.39457 | 199.3 | 264
579 | 0.462 | 0.548 | 0.202 | 0.141 | 0.007 | 0 | 17.14541 | 200 | 262.2
580 | 0.462 | 0.548 | 0.202 | 0.141 | 0.007 | 0 | 18.18683 | 193.7 | 267.4
581 | 0.462 | 0.548 | 0.202 | 0.141 | 0.007 | 0 | 25.39108 | 191.8 | 250.9
582 | 0.462 | 0.548 | 0.202 | 0.141 | 0.007 | 0 | 30.86138 | 196.7 | 260.3
583 | 0.462 | 0.548 | 0.202 | 0.141 | 0.007 | 0 | 55.54746 | 180.3 | 247.9
584 | 0.462 | 0.548 | 0.202 | 0.141 | 0.007 | 0 | 67.57758 | 188.4 | 244.7
585 | 0.462 | 0.548 | 0.202 | 0.141 | 0.007 | 0 | 100.0025 | 195.4 | 260.2
586 | 0.441 | 0.631 | 0.2 | 0.024 | 0.022 | 0 | 0.009685966 | 157.4 | 228.1
587 | 0.441 | 0.631 | 0.2 | 0.024 | 0.022 | 0 | 0.010138 | 148.2 | 202.4
588 | 0.441 | 0.631 | 0.2 | 0.024 | 0.022 | 0 | 0.01348916 | 151.4 | 215.9
589 | 0.441 | 0.631 | 0.2 | 0.024 | 0.022 | 0 | 0.01478122 | 163.4 | 225.2
590 | 0.441 | 0.631 | 0.2 | 0.024 | 0.022 | 0 | 0.02174604 | 158.9 | 224.2
591 | 0.441 | 0.631 | 0.2 | 0.024 | 0.022 | 0 | 0.02384772 | 159.9 | 227.1
592 | 0.441 | 0.631 | 0.2 | 0.024 | 0.022 | 0 | 0.02758619 | 191.1 | 254.5
593 | 0.441 | 0.631 | 0.2 | 0.024 | 0.022 | 0 | 0.032347 | 178.2 | 237.3
594 | 0.441 | 0.631 | 0.2 | 0.024 | 0.022 | 0 | 0.03242543 | 161.5 | 220.1
595 | 0.441 | 0.631 | 0.2 | 0.024 | 0.022 | 0 | 0.03939025 | 170.2 | 224.7
596 | 0.441 | 0.631 | 0.2 | 0.024 | 0.022 | 0 | 0.04774803 | 193.7 | 256.9
597 | 0.441 | 0.631 | 0.2 | 0.024 | 0.022 | 0 | 0.07096409 | 192.4 | 253
598 | 0.441 | 0.631 | 0.2 | 0.024 | 0.022 | 0 | 0.0862867 | 191.7 | 258.8
599 | 0.441 | 0.631 | 0.2 | 0.024 | 0.022 | 0 | 0.1035363 | 194.4 | 259.5
600 | 0.441 | 0.631 | 0.2 | 0.024 | 0.022 | 0 | 0.1049782 | 193.4 | 254.2
601 | 0.441 | 0.631 | 0.2 | 0.024 | 0.022 | 0 | 0.1438525 | 188.3 | 241.2
602 | 0.441 | 0.631 | 0.2 | 0.024 | 0.022 | 0 | 0.1554653 | 197.2 | 260.3
603 | 0.441 | 0.631 | 0.2 | 0.024 | 0.022 | 0 | 0.169459 | 191.1 | 253.9
604 | 0.441 | 0.631 | 0.2 | 0.024 | 0.022 | 0 | 0.2020208 | 202.7 | 255.1
605 | 0.441 | 0.631 | 0.2 | 0.024 | 0.022 | 0 | 0.2796991 | 200.7 | 266.3
606 | 0.441 | 0.631 | 0.2 | 0.024 | 0.022 | 0 | 0.2817912 | 209.9 | 267.7
607 | 0.441 | 0.631 | 0.2 | 0.024 | 0.022 | 0 | 0.3143617 | 210.1 | 278.9
608 | 0.441 | 0.631 | 0.2 | 0.024 | 0.022 | 0 | 0.3921251 | 218.2 | 281.8
609 | 0.441 | 0.631 | 0.2 | 0.024 | 0.022 | 0 | 0.4139902 | 210.5 | 271.5
610 | 0.441 | 0.631 | 0.2 | 0.024 | 0.022 | 0 | 0.4476951 | 218.4 | 283.7
611 | 0.441 | 0.631 | 0.2 | 0.024 | 0.022 | 0 | 0.5031679 | 221.8 | 286.9
612 | 0.441 | 0.631 | 0.2 | 0.024 | 0.022 | 0 | 0.5479273 | 224.7 | 289.9
613 | 0.441 | 0.631 | 0.2 | 0.024 | 0.022 | 0 | 0.6122793 | 226.7 | 295.9
614 | 0.441 | 0.631 | 0.2 | 0.024 | 0.022 | 0 | 0.6410284 | 216.4 | 272.3
615 | 0.441 | 0.631 | 0.2 | 0.024 | 0.022 | 0 | 0.7276951 | 235.3 | 301.7
616 | 0.441 | 0.631 | 0.2 | 0.024 | 0.022 | 0 | 0.7455213 | 212.9 | 274.6
617 | 0.441 | 0.631 | 0.2 | 0.024 | 0.022 | 0 | 0.7976951 | 231.6 | 295.5
618 | 0.441 | 0.631 | 0.2 | 0.024 | 0.022 | 0 | 0.8310284 | 223.3 | 295.6
619 | 0.441 | 0.631 | 0.2 | 0.024 | 0.022 | 0 | 0.8410284 | 219.7 | 281.1
620 | 0.441 | 0.631 | 0.2 | 0.024 | 0.022 | 0 | 0.8643617 | 229 | 296.4
621 | 0.441 | 0.631 | 0.2 | 0.024 | 0.022 | 0 | 0.8976951 | 231.5 | 301.6
622 | 0.441 | 0.631 | 0.2 | 0.024 | 0.022 | 0 | 0.9064741 | 229.6 | 297.5
623 | 0.441 | 0.631 | 0.2 | 0.024 | 0.022 | 0 | 1.066444 | 227.1 | 293
624 | 0.441 | 0.631 | 0.2 | 0.024 | 0.022 | 0 | 1.164362 | 229.1 | 295.7
625 | 0.441 | 0.631 | 0.2 | 0.024 | 0.022 | 0 | 1.267695 | 233 | 301.2
626 | 0.441 | 0.631 | 0.2 | 0.024 | 0.022 | 0 | 1.34176 | 227.4 | 288.8
627 | 0.441 | 0.631 | 0.2 | 0.024 | 0.022 | 0 | 1.394362 | 227.2 | 292.4
628 | 0.441 | 0.631 | 0.2 | 0.024 | 0.022 | 0 | 1.631028 | 226.5 | 302.7
629 | 0.441 | 0.631 | 0.2 | 0.024 | 0.022 | 0 | 1.931028 | 219.6 | 286.8
630 | 0.441 | 0.631 | 0.2 | 0.024 | 0.022 | 0 | 2.081028 | 229.9 | 295.4
631 | 0.441 | 0.631 | 0.2 | 0.024 | 0.022 | 0 | 2.184362 | 238.3 | 301.3
632 | 0.441 | 0.631 | 0.2 | 0.024 | 0.022 | 0 | 2.415754 | 223 | 283.9
633 | 0.441 | 0.631 | 0.2 | 0.024 | 0.022 | 0 | 2.937695 | 216.1 | 282
634 | 0.441 | 0.631 | 0.2 | 0.024 | 0.022 | 0 | 3.43028 | 222.8 | 288.8
635 | 0.441 | 0.631 | 0.2 | 0.024 | 0.022 | 0 | 3.575155 | 225.2 | 289.1
636 | 0.441 | 0.631 | 0.2 | 0.024 | 0.022 | 0 | 4.347695 | 212 | 289.7
637 | 0.441 | 0.631 | 0.2 | 0.024 | 0.022 | 0 | 5.66075 | 214.3 | 274.7
638 | 0.441 | 0.631 | 0.2 | 0.024 | 0.022 | 0 | 6.688472 | 205 | 264.1
639 | 0.441 | 0.631 | 0.2 | 0.024 | 0.022 | 0 | 7.898854 | 214.9 | 276.7
640 | 0.441 | 0.631 | 0.2 | 0.024 | 0.022 | 0 | 9.333808 | 207.7 | 270.9
641 | 0.441 | 0.631 | 0.2 | 0.024 | 0.022 | 0 | 13.02716 | 209 | 268.1
642 | 0.441 | 0.631 | 0.2 | 0.024 | 0.022 | 0 | 14.40293 | 195.6 | 259.9
643 | 0.441 | 0.631 | 0.2 | 0.024 | 0.022 | 0 | 15.39457 | 206.8 | 271.6
644 | 0.441 | 0.631 | 0.2 | 0.024 | 0.022 | 0 | 17.14541 | 196.1 | 262.5
645 | 0.441 | 0.631 | 0.2 | 0.024 | 0.022 | 0 | 20.85002 | 195.1 | 255.4
646 | 0.441 | 0.631 | 0.2 | 0.024 | 0.022 | 0 | 25.39108 | 192.3 | 261.6
647 | 0.441 | 0.631 | 0.2 | 0.024 | 0.022 | 0 | 30.86138 | 202 | 267.8
648 | 0.441 | 0.631 | 0.2 | 0.024 | 0.022 | 0 | 37.54104 | 205.1 | 281.7
649 | 0.441 | 0.631 | 0.2 | 0.024 | 0.022 | 0 | 67.57758 | 181 | 239.6
650 | 0.441 | 0.631 | 0.2 | 0.024 | 0.022 | 0 | 100.0025 | 186.7 | 244.6
651 | 0.49 | 0.708 | 0.214 | 0.146 | 0.074 | 0.001 | 0.009685966 | 182.1 | 242.8
652 | 0.49 | 0.708 | 0.214 | 0.146 | 0.074 | 0.001 | 0.01199529 | 175 | 239.4
653 | 0.49 | 0.708 | 0.214 | 0.146 | 0.074 | 0.001 | 0.01478122 | 186.1 | 246.2
654 | 0.49 | 0.708 | 0.214 | 0.146 | 0.074 | 0.001 | 0.01625497 | 189 | 256.2
655 | 0.49 | 0.708 | 0.214 | 0.146 | 0.074 | 0.001 | 0.01803147 | 194.3 | 265.6
656 | 0.49 | 0.708 | 0.214 | 0.146 | 0.074 | 0.001 | 0.02174604 | 182.6 | 245.1
657 | 0.49 | 0.708 | 0.214 | 0.146 | 0.074 | 0.001 | 0.02758619 | 193.1 | 255.2
658 | 0.49 | 0.708 | 0.214 | 0.146 | 0.074 | 0.001 | 0.03242543 | 191.6 | 246.8
659 | 0.49 | 0.708 | 0.214 | 0.146 | 0.074 | 0.001 | 0.03939025 | 200.5 | 259.5
660 | 0.49 | 0.708 | 0.214 | 0.146 | 0.074 | 0.001 | 0.04504576 | 203.2 | 262
661 | 0.49 | 0.708 | 0.214 | 0.146 | 0.074 | 0.001 | 0.05301588 | 198.2 | 262.3
662 | 0.49 | 0.708 | 0.214 | 0.146 | 0.074 | 0.001 | 0.07096409 | 213.1 | 279.1
663 | 0.49 | 0.708 | 0.214 | 0.146 | 0.074 | 0.001 | 0.07411965 | 228.2 | 292.8
664 | 0.49 | 0.708 | 0.214 | 0.146 | 0.074 | 0.001 | 0.0862867 | 218.6 | 276.5
665 | 0.49 | 0.708 | 0.214 | 0.146 | 0.074 | 0.001 | 0.1049782 | 208.1 | 279.5
666 | 0.49 | 0.708 | 0.214 | 0.146 | 0.074 | 0.001 | 0.1219306 | 212.3 | 270.6
667 | 0.49 | 0.708 | 0.214 | 0.146 | 0.074 | 0.001 | 0.1438525 | 220.4 | 283.7
668 | 0.49 | 0.708 | 0.214 | 0.146 | 0.074 | 0.001 | 0.1891234 | 217.8 | 280.3
669 | 0.49 | 0.708 | 0.214 | 0.146 | 0.074 | 0.001 | 0.2020208 | 233.6 | 293.7
670 | 0.49 | 0.708 | 0.214 | 0.146 | 0.074 | 0.001 | 0.2796991 | 220.2 | 289.4
671 | 0.49 | 0.708 | 0.214 | 0.146 | 0.074 | 0.001 | 0.2817912 | 233.5 | 295
672 | 0.49 | 0.708 | 0.214 | 0.146 | 0.074 | 0.001 | 0.3322689 | 221.7 | 282.8
673 | 0.49 | 0.708 | 0.214 | 0.146 | 0.074 | 0.001 | 0.3576951 | 233.7 | 304.5
674 | 0.49 | 0.708 | 0.214 | 0.146 | 0.074 | 0.001 | 0.3921251 | 228.5 | 293.2
675 | 0.49 | 0.708 | 0.214 | 0.146 | 0.074 | 0.001 | 0.4645573 | 243.7 | 297.2
676 | 0.49 | 0.708 | 0.214 | 0.146 | 0.074 | 0.001 | 0.5031679 | 247.8 | 307.4
677 | 0.49 | 0.708 | 0.214 | 0.146 | 0.074 | 0.001 | 0.5479273 | 244.6 | 311.5
678 | 0.49 | 0.708 | 0.214 | 0.146 | 0.074 | 0.001 | 0.6122793 | 252.1 | 320.7
679 | 0.49 | 0.708 | 0.214 | 0.146 | 0.074 | 0.001 | 0.6410284 | 228.8 | 290.8
680 | 0.49 | 0.708 | 0.214 | 0.146 | 0.074 | 0.001 | 0.7276951 | 249 | 314.1
681 | 0.49 | 0.708 | 0.214 | 0.146 | 0.074 | 0.001 | 0.7455213 | 251.8 | 321.9
682 | 0.49 | 0.708 | 0.214 | 0.146 | 0.074 | 0.001 | 0.7650237 | 253.2 | 318.4
683 | 0.49 | 0.708 | 0.214 | 0.146 | 0.074 | 0.001 | 0.8310284 | 237.5 | 301.6
684 | 0.49 | 0.708 | 0.214 | 0.146 | 0.074 | 0.001 | 0.8410284 | 253.6 | 314.5
685 | 0.49 | 0.708 | 0.214 | 0.146 | 0.074 | 0.001 | 0.8976951 | 256.1 | 327.1
686 | 0.49 | 0.708 | 0.214 | 0.146 | 0.074 | 0.001 | 0.903763 | 252.7 | 303.9
687 | 0.49 | 0.708 | 0.214 | 0.146 | 0.074 | 0.001 | 1.004362 | 244 | 320
688 | 0.49 | 0.708 | 0.214 | 0.146 | 0.074 | 0.001 | 1.066444 | 248.8 | 305.4
689 | 0.49 | 0.708 | 0.214 | 0.146 | 0.074 | 0.001 | 1.103281 | 261 | 327.6
690 | 0.49 | 0.708 | 0.214 | 0.146 | 0.074 | 0.001 | 1.164362 | 259.7 | 327.6
691 | 0.49 | 0.708 | 0.214 | 0.146 | 0.074 | 0.001 | 1.394362 | 253.5 | 321.7
692 | 0.49 | 0.708 | 0.214 | 0.146 | 0.074 | 0.001 | 1.490578 | 254.5 | 332.2
693 | 0.49 | 0.708 | 0.214 | 0.146 | 0.074 | 0.001 | 1.631028 | 255.4 | 313.7
694 | 0.49 | 0.708 | 0.214 | 0.146 | 0.074 | 0.001 | 1.759369 | 250.9 | 322.7
695 | 0.49 | 0.708 | 0.214 | 0.146 | 0.074 | 0.001 | 1.985811 | 254.8 | 318.7
696 | 0.49 | 0.708 | 0.214 | 0.146 | 0.074 | 0.001 | 2.081028 | 254 | 324.6
697 | 0.49 | 0.708 | 0.214 | 0.146 | 0.074 | 0.001 | 2.415754 | 262.1 | 324.2
698 | 0.49 | 0.708 | 0.214 | 0.146 | 0.074 | 0.001 | 2.905283 | 238.4 | 302.5
699 | 0.49 | 0.708 | 0.214 | 0.146 | 0.074 | 0.001 | 2.937695 | 238.4 | 299.5
700 | 0.49 | 0.708 | 0.214 | 0.146 | 0.074 | 0.001 | 3.575155 | 220.2 | 283.4
701 | 0.49 | 0.708 | 0.214 | 0.146 | 0.074 | 0.001 | 5.28803 | 237.8 | 300.4
702 | 0.49 | 0.708 | 0.214 | 0.146 | 0.074 | 0.001 | 5.66075 | 248 | 313.1
703 | 0.49 | 0.708 | 0.214 | 0.146 | 0.074 | 0.001 | 6.434362 | 242.2 | 308.4
704 | 0.49 | 0.708 | 0.214 | 0.146 | 0.074 | 0.001 | 7.898854 | 236.9 | 303
705 | 0.49 | 0.708 | 0.214 | 0.146 | 0.074 | 0.001 | 9.333808 | 239.1 | 303.9
706 | 0.49 | 0.708 | 0.214 | 0.146 | 0.074 | 0.001 | 11.58436 | 231 | 297.2
707 | 0.49 | 0.708 | 0.214 | 0.146 | 0.074 | 0.001 | 13.02716 | 224.5 | 290.8
708 | 0.49 | 0.708 | 0.214 | 0.146 | 0.074 | 0.001 | 15.39457 | 240.8 | 303.6
709 | 0.49 | 0.708 | 0.214 | 0.146 | 0.074 | 0.001 | 18.18683 | 226.8 | 297.1
710 | 0.49 | 0.708 | 0.214 | 0.146 | 0.074 | 0.001 | 20.85002 | 230.8 | 294.8
711 | 0.49 | 0.708 | 0.214 | 0.146 | 0.074 | 0.001 | 25.39108 | 204.6 | 271.1
712 | 0.49 | 0.708 | 0.214 | 0.146 | 0.074 | 0.001 | 37.54104 | 203.2 | 274.1
713 | 0.49 | 0.708 | 0.214 | 0.146 | 0.074 | 0.001 | 45.66719 | 218.7 | 287.1
714 | 0.49 | 0.708 | 0.214 | 0.146 | 0.074 | 0.001 | 67.57758 | 208.9 | 264.4
715 | 0.49 | 0.708 | 0.214 | 0.146 | 0.074 | 0.001 | 100.0025 | 215 | 278
716 | 0.734 | 0.91 | 0.214 | 0.203 | 0.018 | 0 | 0.009685966 | 229.8 | 293.6
717 | 0.734 | 0.91 | 0.214 | 0.203 | 0.018 | 0 | 0.010138 | 216.6 | 286.3
718 | 0.734 | 0.91 | 0.214 | 0.203 | 0.018 | 0 | 0.01219027 | 218.3 | 282.9
719 | 0.734 | 0.91 | 0.214 | 0.203 | 0.018 | 0 | 0.01478122 | 228.7 | 302.5
720 | 0.734 | 0.91 | 0.214 | 0.203 | 0.018 | 0 | 0.02174604 | 234.2 | 288
721 | 0.734 | 0.91 | 0.214 | 0.203 | 0.018 | 0 | 0.02384772 | 242 | 304.5
722 | 0.734 | 0.91 | 0.214 | 0.203 | 0.018 | 0 | 0.032347 | 244.7 | 310.5
723 | 0.734 | 0.91 | 0.214 | 0.203 | 0.018 | 0 | 0.03242543 | 242.5 | 312.7
724 | 0.734 | 0.91 | 0.214 | 0.203 | 0.018 | 0 | 0.03866954 | 237.3 | 301
725 | 0.734 | 0.91 | 0.214 | 0.203 | 0.018 | 0 | 0.04504576 | 256 | 319.3
726 | 0.734 | 0.91 | 0.214 | 0.203 | 0.018 | 0 | 0.05842742 | 245.5 | 315.5
727 | 0.734 | 0.91 | 0.214 | 0.203 | 0.018 | 0 | 0.06287366 | 266.3 | 332.7
728 | 0.734 | 0.91 | 0.214 | 0.203 | 0.018 | 0 | 0.07096409 | 247.4 | 317.7
729 | 0.734 | 0.91 | 0.214 | 0.203 | 0.018 | 0 | 0.1035363 | 255 | 323.6
730 | 0.734 | 0.91 | 0.214 | 0.203 | 0.018 | 0 | 0.1049782 | 260.6 | 321.9
731 | 0.734 | 0.91 | 0.214 | 0.203 | 0.018 | 0 | 0.1274169 | 266.1 | 332.4
732 | 0.734 | 0.91 | 0.214 | 0.203 | 0.018 | 0 | 0.169459 | 268.6 | 339.1
733 | 0.734 | 0.91 | 0.214 | 0.203 | 0.018 | 0 | 0.2020208 | 272.7 | 345.3
734 | 0.734 | 0.91 | 0.214 | 0.203 | 0.018 | 0 | 0.2297937 | 279.9 | 344.3
735 | 0.734 | 0.91 | 0.214 | 0.203 | 0.018 | 0 | 0.2796991 | 275.4 | 335.3
736 | 0.734 | 0.91 | 0.214 | 0.203 | 0.018 | 0 | 0.2817912 | 283.6 | 350
737 | 0.734 | 0.91 | 0.214 | 0.203 | 0.018 | 0 | 0.3143617 | 267 | 332.7
738 | 0.734 | 0.91 | 0.214 | 0.203 | 0.018 | 0 | 0.3576951 | 279.9 | 356.3
739 | 0.734 | 0.91 | 0.214 | 0.203 | 0.018 | 0 | 0.3921251 | 276.2 | 337.7
740 | 0.734 | 0.91 | 0.214 | 0.203 | 0.018 | 0 | 0.4645573 | 299.6 | 375.3
741 | 0.734 | 0.91 | 0.214 | 0.203 | 0.018 | 0 | 0.5031679 | 288.4 | 354.3
742 | 0.734 | 0.91 | 0.214 | 0.203 | 0.018 | 0 | 0.5443617 | 299.7 | 357.3
743 | 0.734 | 0.91 | 0.214 | 0.203 | 0.018 | 0 | 0.5910284 | 284.2 | 352.2
744 | 0.734 | 0.91 | 0.214 | 0.203 | 0.018 | 0 | 0.6122793 | 308.9 | 376.2
745 | 0.734 | 0.91 | 0.214 | 0.203 | 0.018 | 0 | 0.6843617 | 301.3 | 376.6
746 | 0.734 | 0.91 | 0.214 | 0.203 | 0.018 | 0 | 0.7276951 | 316.7 | 383.6
747 | 0.734 | 0.91 | 0.214 | 0.203 | 0.018 | 0 | 0.7676951 | 303 | 381.9
748 | 0.734 | 0.91 | 0.214 | 0.203 | 0.018 | 0 | 0.8210284 | 293.9 | 368.9
749 | 0.734 | 0.91 | 0.214 | 0.203 | 0.018 | 0 | 0.8310284 | 297.6 | 368.1
750 | 0.734 | 0.91 | 0.214 | 0.203 | 0.018 | 0 | 0.8643617 | 303.8 | 369
751 | 0.734 | 0.91 | 0.214 | 0.203 | 0.018 | 0 | 0.8976951 | 299.3 | 370.7
752 | 0.734 | 0.91 | 0.214 | 0.203 | 0.018 | 0 | 1.004362 | 314.5 | 384
753 | 0.734 | 0.91 | 0.214 | 0.203 | 0.018 | 0 | 1.077695 | 307.7 | 380.6
754 | 0.734 | 0.91 | 0.214 | 0.203 | 0.018 | 0 | 1.164362 | 299.7 | 373.5
755 | 0.734 | 0.91 | 0.214 | 0.203 | 0.018 | 0 | 1.260359 | 311.5 | 394.6
756 | 0.734 | 0.91 | 0.214 | 0.203 | 0.018 | 0 | 1.394362 | 302.1 | 369.7
757 | 0.734 | 0.91 | 0.214 | 0.203 | 0.018 | 0 | 1.490578 | 309.3 | 383.3
758 | 0.734 | 0.91 | 0.214 | 0.203 | 0.018 | 0 | 1.717695 | 298.5 | 366.2
759 | 0.734 | 0.91 | 0.214 | 0.203 | 0.018 | 0 | 1.759369 | 305.7 | 371.3
760 | 0.734 | 0.91 | 0.214 | 0.203 | 0.018 | 0 | 1.931028 | 297.9 | 368
761 | 0.734 | 0.91 | 0.214 | 0.203 | 0.018 | 0 | 2.081028 | 306.8 | 373.3
762 | 0.734 | 0.91 | 0.214 | 0.203 | 0.018 | 0 | 2.415754 | 285 | 344.8
763 | 0.734 | 0.91 | 0.214 | 0.203 | 0.018 | 0 | 2.937695 | 286.6 | 349.2
764 | 0.734 | 0.91 | 0.214 | 0.203 | 0.018 | 0 | 3.43028 | 292.3 | 355.4
765 | 0.734 | 0.91 | 0.214 | 0.203 | 0.018 | 0 | 4.347695 | 285.5 | 350.5
766 | 0.734 | 0.91 | 0.214 | 0.203 | 0.018 | 0 | 4.787761 | 286.1 | 361.5
767 | 0.734 | 0.91 | 0.214 | 0.203 | 0.018 | 0 | 5.66075 | 291.9 | 360.5
768 | 0.734 | 0.91 | 0.214 | 0.203 | 0.018 | 0 | 7.827878 | 280.3 | 346.5
769 | 0.734 | 0.91 | 0.214 | 0.203 | 0.018 | 0 | 7.898854 | 285.8 | 357
770 | 0.734 | 0.91 | 0.214 | 0.203 | 0.018 | 0 | 11.02646 | 273.6 | 341.8
771 | 0.734 | 0.91 | 0.214 | 0.203 | 0.018 | 0 | 13.02716 | 264.1 | 333.1
772 | 0.734 | 0.91 | 0.214 | 0.203 | 0.018 | 0 | 14.40293 | 282.7 | 349.1
773 | 0.734 | 0.91 | 0.214 | 0.203 | 0.018 | 0 | 15.39457 | 289.5 | 352.9
774 | 0.734 | 0.91 | 0.214 | 0.203 | 0.018 | 0 | 17.14541 | 277.3 | 344.8
775 | 0.734 | 0.91 | 0.214 | 0.203 | 0.018 | 0 | 18.18683 | 274.5 | 341.6
776 | 0.734 | 0.91 | 0.214 | 0.203 | 0.018 | 0 | 25.36338 | 273.2 | 344.9
777 | 0.734 | 0.91 | 0.214 | 0.203 | 0.018 | 0 | 37.54104 | 279 | 346.3
778 | 0.734 | 0.91 | 0.214 | 0.203 | 0.018 | 0 | 45.66719 | 273.7 | 337.3
779 | 0.734 | 0.91 | 0.214 | 0.203 | 0.018 | 0 | 67.57758 | 270.8 | 333.9
780 | 0.734 | 0.91 | 0.214 | 0.203 | 0.018 | 0 | 100.0025 | 270.7 | 348.5
781 | 0.284 | 0.578 | 0.208 | 0.121 | 0.003 | 0.001 | 0.009685966 | 104.2 | 169.1
782 | 0.284 | 0.578 | 0.208 | 0.121 | 0.003 | 0.001 | 0.01199529 | 106.5 | 171.8
783 | 0.284 | 0.578 | 0.208 | 0.121 | 0.003 | 0.001 | 0.01478122 | 117.6 | 178.4
784 | 0.284 | 0.578 | 0.208 | 0.121 | 0.003 | 0.001 | 0.01803147 | 118.2 | 176.9
785 | 0.284 | 0.578 | 0.208 | 0.121 | 0.003 | 0.001 | 0.0190079 | 125.4 | 180.7
786 | 0.284 | 0.578 | 0.208 | 0.121 | 0.003 | 0.001 | 0.02174604 | 109 | 171.8
787 | 0.284 | 0.578 | 0.208 | 0.121 | 0.003 | 0.001 | 0.02758619 | 128.9 | 191.2
788 | 0.284 | 0.578 | 0.208 | 0.121 | 0.003 | 0.001 | 0.03242543 | 130.3 | 188.6
789 | 0.284 | 0.578 | 0.208 | 0.121 | 0.003 | 0.001 | 0.03939025 | 136.5 | 196.3
790 | 0.284 | 0.578 | 0.208 | 0.121 | 0.003 | 0.001 | 0.04504576 | 130.1 | 188.6
791 | 0.284 | 0.578 | 0.208 | 0.121 | 0.003 | 0.001 | 0.04774803 | 148.7 | 200.2
792 | 0.284 | 0.578 | 0.208 | 0.121 | 0.003 | 0.001 | 0.05842742 | 142 | 193.9
793 | 0.284 | 0.578 | 0.208 | 0.121 | 0.003 | 0.001 | 0.07096409 | 141.6 | 199.8
794 | 0.284 | 0.578 | 0.208 | 0.121 | 0.003 | 0.001 | 0.08754064 | 130.8 | 193.3
795 | 0.284 | 0.578 | 0.208 | 0.121 | 0.003 | 0.001 | 0.1219306 | 145.6 | 195.9
796 | 0.284 | 0.578 | 0.208 | 0.121 | 0.003 | 0.001 | 0.1274169 | 154.5 | 222.6
797 | 0.284 | 0.578 | 0.208 | 0.121 | 0.003 | 0.001 | 0.169459 | 161.9 | 224.9
798 | 0.284 | 0.578 | 0.208 | 0.121 | 0.003 | 0.001 | 0.1891234 | 153 | 221
799 | 0.284 | 0.578 | 0.208 | 0.121 | 0.003 | 0.001 | 0.2297937 | 166.8 | 234.1
800 | 0.284 | 0.578 | 0.208 | 0.121 | 0.003 | 0.001 | 0.2817912 | 151.1 | 214
801 | 0.284 | 0.578 | 0.208 | 0.121 | 0.003 | 0.001 | 0.3143617 | 162.3 | 215.3
802 | 0.284 | 0.578 | 0.208 | 0.121 | 0.003 | 0.001 | 0.3405498 | 163.7 | 237.2
803 | 0.284 | 0.578 | 0.208 | 0.121 | 0.003 | 0.001 | 0.3576951 | 165.6 | 235.2
804 | 0.284 | 0.578 | 0.208 | 0.121 | 0.003 | 0.001 | 0.4010284 | 164.2 | 226.2
805 | 0.284 | 0.578 | 0.208 | 0.121 | 0.003 | 0.001 | 0.4645573 | 168 | 226.5
806 | 0.284 | 0.578 | 0.208 | 0.121 | 0.003 | 0.001 | 0.4943617 | 159.6 | 228.7
807 | 0.284 | 0.578 | 0.208 | 0.121 | 0.003 | 0.001 | 0.5031679 | 176.2 | 234.1
808 | 0.284 | 0.578 | 0.208 | 0.121 | 0.003 | 0.001 | 0.5910284 | 176.2 | 238.8
809 | 0.284 | 0.578 | 0.208 | 0.121 | 0.003 | 0.001 | 0.6410284 | 173.2 | 238.7
810 | 0.284 | 0.578 | 0.208 | 0.121 | 0.003 | 0.001 | 0.6473745 | 177.9 | 241.6
811 | 0.284 | 0.578 | 0.208 | 0.121 | 0.003 | 0.001 | 0.7650237 | 183.6 | 248.7
812 | 0.284 | 0.578 | 0.208 | 0.121 | 0.003 | 0.001 | 0.7676951 | 178.2 | 237.5
813 | 0.284 | 0.578 | 0.208 | 0.121 | 0.003 | 0.001 | 0.8210284 | 189.9 | 256
814 | 0.284 | 0.578 | 0.208 | 0.121 | 0.003 | 0.001 | 0.8310284 | 180 | 235.6
815 | 0.284 | 0.578 | 0.208 | 0.121 | 0.003 | 0.001 | 0.8410284 | 169.4 | 239.3
816 | 0.284 | 0.578 | 0.208 | 0.121 | 0.003 | 0.001 | 0.9064741 | 178.2 | 232.5
817 | 0.284 | 0.578 | 0.208 | 0.121 | 0.003 | 0.001 | 0.9443617 | 183.9 | 245.1
818 | 0.284 | 0.578 | 0.208 | 0.121 | 0.003 | 0.001 | 1.004362 | 187 | 250.5
819 | 0.284 | 0.578 | 0.208 | 0.121 | 0.003 | 0.001 | 1.103281 | 178.1 | 247.8
820 | 0.284 | 0.578 | 0.208 | 0.121 | 0.003 | 0.001 | 1.260359 | 169.3 | 228.1
821 | 0.284 | 0.578 | 0.208 | 0.121 | 0.003 | 0.001 | 1.34176 | 173.7 | 241.5
822 | 0.284 | 0.578 | 0.208 | 0.121 | 0.003 | 0.001 | 1.541028 | 164.4 | 219.6
823 | 0.284 | 0.578 | 0.208 | 0.121 | 0.003 | 0.001 | 1.631028 | 178.9 | 239.4
824 | 0.284 | 0.578 | 0.208 | 0.121 | 0.003 | 0.001 | 1.931028 | 168.6 | 222.6
825 | 0.284 | 0.578 | 0.208 | 0.121 | 0.003 | 0.001 | 1.985811 | 166.3 | 229.5
826 | 0.284 | 0.578 | 0.208 | 0.121 | 0.003 | 0.001 | 2.081028 | 177.1 | 236.4
827 | 0.284 | 0.578 | 0.208 | 0.121 | 0.003 | 0.001 | 2.184362 | 181.6 | 241.4
828 | 0.284 | 0.578 | 0.208 | 0.121 | 0.003 | 0.001 | 2.905283 | 162.2 | 232.7
829 | 0.284 | 0.578 | 0.208 | 0.121 | 0.003 | 0.001 | 2.937695 | 168.4 | 228.4
830 | 0.284 | 0.578 | 0.208 | 0.121 | 0.003 | 0.001 | 4.347695 | 161.8 | 231
831 | 0.284 | 0.578 | 0.208 | 0.121 | 0.003 | 0.001 | 5.28803 | 171.3 | 229.4
832 | 0.284 | 0.578 | 0.208 | 0.121 | 0.003 | 0.001 | 6.434362 | 158.9 | 221.4
833 | 0.284 | 0.578 | 0.208 | 0.121 | 0.003 | 0.001 | 7.827878 | 150.6 | 212.1
834 | 0.284 | 0.578 | 0.208 | 0.121 | 0.003 | 0.001 | 7.898854 | 157.4 | 225
835 | 0.284 | 0.578 | 0.208 | 0.121 | 0.003 | 0.001 | 9.333808 | 164.5 | 224.5
836 | 0.284 | 0.578 | 0.208 | 0.121 | 0.003 | 0.001 | 13.02716 | 152 | 216.7
837 | 0.284 | 0.578 | 0.208 | 0.121 | 0.003 | 0.001 | 14.09065 | 148.8 | 213.1
838 | 0.284 | 0.578 | 0.208 | 0.121 | 0.003 | 0.001 | 14.40293 | 152.1 | 208.6
839 | 0.284 | 0.578 | 0.208 | 0.121 | 0.003 | 0.001 | 15.39457 | 145.6 | 214.1
840 | 0.284 | 0.578 | 0.208 | 0.121 | 0.003 | 0.001 | 21.49193 | 149 | 218.2
841 | 0.284 | 0.578 | 0.208 | 0.121 | 0.003 | 0.001 | 25.36338 | 145.4 | 207.9
842 | 0.284 | 0.578 | 0.208 | 0.121 | 0.003 | 0.001 | 25.39108 | 165.8 | 221.5
843 | 0.284 | 0.578 | 0.208 | 0.121 | 0.003 | 0.001 | 55.54746 | 131.6 | 198.5
844 | 0.284 | 0.578 | 0.208 | 0.121 | 0.003 | 0.001 | 67.57758 | 138.2 | 198.5
845 | 0.284 | 0.578 | 0.208 | 0.121 | 0.003 | 0.001 | 100.0025 | 138.2 | 199.8
846 | 0.426 | 0.49 | 0.199 | 0.194 | 0.058 | 0 | 0.009685966 | 122.2 | 175.7
847 | 0.426 | 0.49 | 0.199 | 0.194 | 0.058 | 0 | 0.01199529 | 132 | 191.6
848 | 0.426 | 0.49 | 0.199 | 0.194 | 0.058 | 0 | 0.01348916 | 138.6 | 205.6
849 | 0.426 | 0.49 | 0.199 | 0.194 | 0.058 | 0 | 0.01625497 | 151.1 | 213.6
850 | 0.426 | 0.49 | 0.199 | 0.194 | 0.058 | 0 | 0.0190079 | 148.2 | 210.3
851 | 0.426 | 0.49 | 0.199 | 0.194 | 0.058 | 0 | 0.02685357 | 147.4 | 211.9
852 | 0.426 | 0.49 | 0.199 | 0.194 | 0.058 | 0 | 0.032347 | 149.1 | 213.6
853 | 0.426 | 0.49 | 0.199 | 0.194 | 0.058 | 0 | 0.03242543 | 165.2 | 226.6
854 | 0.426 | 0.49 | 0.199 | 0.194 | 0.058 | 0 | 0.03866954 | 159 | 221.5
855 | 0.426 | 0.49 | 0.199 | 0.194 | 0.058 | 0 | 0.04774803 | 144.3 | 206.5
856 | 0.426 | 0.49 | 0.199 | 0.194 | 0.058 | 0 | 0.05301588 | 165.7 | 226.1
857 | 0.426 | 0.49 | 0.199 | 0.194 | 0.058 | 0 | 0.06287366 | 174.9 | 235.3
858 | 0.426 | 0.49 | 0.199 | 0.194 | 0.058 | 0 | 0.07096409 | 164.5 | 224.7
859 | 0.426 | 0.49 | 0.199 | 0.194 | 0.058 | 0 | 0.0862867 | 176.1 | 237.7
860 | 0.426 | 0.49 | 0.199 | 0.194 | 0.058 | 0 | 0.1219306 | 180 | 246.6
861 | 0.426 | 0.49 | 0.199 | 0.194 | 0.058 | 0 | 0.1438525 | 173.1 | 235.5
862 | 0.426 | 0.49 | 0.199 | 0.194 | 0.058 | 0 | 0.169459 | 191.6 | 244.7
863 | 0.426 | 0.49 | 0.199 | 0.194 | 0.058 | 0 | 0.1891234 | 185.2 | 244.1
864 | 0.426 | 0.49 | 0.199 | 0.194 | 0.058 | 0 | 0.2020208 | 182.2 | 239.6
865 | 0.426 | 0.49 | 0.199 | 0.194 | 0.058 | 0 | 0.2378662 | 185.9 | 257.2
866 | 0.426 | 0.49 | 0.199 | 0.194 | 0.058 | 0 | 0.2817912 | 180.7 | 237.2
867 | 0.426 | 0.49 | 0.199 | 0.194 | 0.058 | 0 | 0.3322689 | 183.1 | 254.3
868 | 0.426 | 0.49 | 0.199 | 0.194 | 0.058 | 0 | 0.3921251 | 191.7 | 254.5
869 | 0.426 | 0.49 | 0.199 | 0.194 | 0.058 | 0 | 0.4139902 | 193.1 | 251.3
870 | 0.426 | 0.49 | 0.199 | 0.194 | 0.058 | 0 | 0.4476951 | 195.7 | 271
871 | 0.426 | 0.49 | 0.199 | 0.194 | 0.058 | 0 | 0.5031679 | 209.2 | 268.2
872 | 0.426 | 0.49 | 0.199 | 0.194 | 0.058 | 0 | 0.5443617 | 205.5 | 264.7
873 | 0.426 | 0.49 | 0.199 | 0.194 | 0.058 | 0 | 0.5479273 | 188.7 | 257.2
874 | 0.426 | 0.49 | 0.199 | 0.194 | 0.058 | 0 | 0.6410284 | 212.2 | 281.1
875 | 0.426 | 0.49 | 0.199 | 0.194 | 0.058 | 0 | 0.6473745 | 201 | 263.8
876 | 0.426 | 0.49 | 0.199 | 0.194 | 0.058 | 0 | 0.7455213 | 212.1 | 278
877 | 0.426 | 0.49 | 0.199 | 0.194 | 0.058 | 0 | 0.7676951 | 204.6 | 260.5
878 | 0.426 | 0.49 | 0.199 | 0.194 | 0.058 | 0 | 0.7976951 | 208.9 | 278.3
879 | 0.426 | 0.49 | 0.199 | 0.194 | 0.058 | 0 | 0.8310284 | 200.4 | 267.7
880 | 0.426 | 0.49 | 0.199 | 0.194 | 0.058 | 0 | 0.8643617 | 211.7 | 279.6
881 | 0.426 | 0.49 | 0.199 | 0.194 | 0.058 | 0 | 0.9064741 | 216.1 | 276.9
882 | 0.426 | 0.49 | 0.199 | 0.194 | 0.058 | 0 | 0.9443617 | 199.2 | 260.9
883 | 0.426 | 0.49 | 0.199 | 0.194 | 0.058 | 0 | 1.004362 | 217.3 | 278.9
884 | 0.426 | 0.49 | 0.199 | 0.194 | 0.058 | 0 | 1.103281 | 205.7 | 260.9
885 | 0.426 | 0.49 | 0.199 | 0.194 | 0.058 | 0 | 1.164362 | 222.5 | 290.9
886 | 0.426 | 0.49 | 0.199 | 0.194 | 0.058 | 0 | 1.394362 | 214.1 | 283.1
887 | 0.426 | 0.49 | 0.199 | 0.194 | 0.058 | 0 | 1.490578 | 212.2 | 275
888 | 0.426 | 0.49 | 0.199 | 0.194 | 0.058 | 0 | 1.631028 | 206.1 | 268
889 | 0.426 | 0.49 | 0.199 | 0.194 | 0.058 | 0 | 1.931028 | 224 | 290.6
890 | 0.426 | 0.49 | 0.199 | 0.194 | 0.058 | 0 | 1.985811 | 202 | 268.1
891 | 0.426 | 0.49 | 0.199 | 0.194 | 0.058 | 0 | 2.081028 | 197.7 | 269
892 | 0.426 | 0.49 | 0.199 | 0.194 | 0.058 | 0 | 2.456786 | 198.4 | 264.5
893 | 0.426 | 0.49 | 0.199 | 0.194 | 0.058 | 0 | 2.905283 | 208.7 | 274.1
894 | 0.426 | 0.49 | 0.199 | 0.194 | 0.058 | 0 | 2.937695 | 201.8 | 265.3
895 | 0.426 | 0.49 | 0.199 | 0.194 | 0.058 | 0 | 3.575155 | 198.7 | 259.1
896 | 0.426 | 0.49 | 0.199 | 0.194 | 0.058 | 0 | 5.28803 | 192 | 262.3
897 | 0.426 | 0.49 | 0.199 | 0.194 | 0.058 | 0 | 6.434362 | 192.6 | 251.3
898 | 0.426 | 0.49 | 0.199 | 0.194 | 0.058 | 0 | 6.688472 | 189.3 | 257.5
899 | 0.426 | 0.49 | 0.199 | 0.194 | 0.058 | 0 | 7.898854 | 196.2 | 261.5
900 | 0.426 | 0.49 | 0.199 | 0.194 | 0.058 | 0 | 11.02646 | 186.8 | 251.9
901 | 0.426 | 0.49 | 0.199 | 0.194 | 0.058 | 0 | 11.58436 | 183.7 | 244.6
902 | 0.426 | 0.49 | 0.199 | 0.194 | 0.058 | 0 | 13.02716 | 194 | 260.5
903 | 0.426 | 0.49 | 0.199 | 0.194 | 0.058 | 0 | 17.14541 | 178.3 | 235.9
904 | 0.426 | 0.49 | 0.199 | 0.194 | 0.058 | 0 | 18.18683 | 185.5 | 256
905 | 0.426 | 0.49 | 0.199 | 0.194 | 0.058 | 0 | 21.49193 | 170.1 | 233.3
906 | 0.426 | 0.49 | 0.199 | 0.194 | 0.058 | 0 | 25.36338 | 172.7 | 231.2
907 | 0.426 | 0.49 | 0.199 | 0.194 | 0.058 | 0 | 37.54104 | 177.3 | 236.7
908 | 0.426 | 0.49 | 0.199 | 0.194 | 0.058 | 0 | 45.66719 | 175 | 236.4
909 | 0.426 | 0.49 | 0.199 | 0.194 | 0.058 | 0 | 82.20678 | 171.9 | 225.6
910 | 0.426 | 0.49 | 0.199 | 0.194 | 0.058 | 0 | 100.0025 | 180.1 | 244.9
911 | 0.52 | 0.573 | 0.194 | 0.02 | 0.029 | 0 | 0.009685966 | 170.8 | 233.4
912 | 0.52 | 0.573 | 0.194 | 0.02 | 0.029 | 0 | 0.01199529 | 159.2 | 228.4
913 | 0.52 | 0.573 | 0.194 | 0.02 | 0.029 | 0 | 0.01219027 | 164.8 | 226.8
914 | 0.52 | 0.573 | 0.194 | 0.02 | 0.029 | 0 | 0.01478122 | 166.2 | 223.2
915 | 0.52 | 0.573 | 0.194 | 0.02 | 0.029 | 0 | 0.0190079 | 162.7 | 227.5
916 | 0.52 | 0.573 | 0.194 | 0.02 | 0.029 | 0 | 0.02174604 | 170 | 246.9
917 | 0.52 | 0.573 | 0.194 | 0.02 | 0.029 | 0 | 0.02758619 | 172.3 | 227.7
918 | 0.52 | 0.573 | 0.194 | 0.02 | 0.029 | 0 | 0.03242543 | 186.5 | 256
919 | 0.52 | 0.573 | 0.194 | 0.02 | 0.029 | 0 | 0.03866954 | 186.8 | 251.6
920 | 0.52 | 0.573 | 0.194 | 0.02 | 0.029 | 0 | 0.03939025 | 173.8 | 232.4
921 | 0.52 | 0.573 | 0.194 | 0.02 | 0.029 | 0 | 0.05842742 | 187.2 | 239.9
922 | 0.52 | 0.573 | 0.194 | 0.02 | 0.029 | 0 | 0.06287366 | 197.1 | 248.1
923 | 0.52 | 0.573 | 0.194 | 0.02 | 0.029 | 0 | 0.07096409 | 189.6 | 249.3
924 | 0.52 | 0.573 | 0.194 | 0.02 | 0.029 | 0 | 0.0862867 | 196.3 | 260.8
925 | 0.52 | 0.573 | 0.194 | 0.02 | 0.029 | 0 | 0.1219306 | 207.8 | 275.1
926 | 0.52 | 0.573 | 0.194 | 0.02 | 0.029 | 0 | 0.1438525 | 212.9 | 281.5
927 | 0.52 | 0.573 | 0.194 | 0.02 | 0.029 | 0 | 0.1554653 | 208.5 | 273.1
928 | 0.52 | 0.573 | 0.194 | 0.02 | 0.029 | 0 | 0.1891234 | 214.7 | 278.6
929 | 0.52 | 0.573 | 0.194 | 0.02 | 0.029 | 0 | 0.2297937 | 211.1 | 272.9
930 | 0.52 | 0.573 | 0.194 | 0.02 | 0.029 | 0 | 0.2796991 | 211.2 | 277.1
931 | 0.52 | 0.573 | 0.194 | 0.02 | 0.029 | 0 | 0.2817912 | 216.4 | 276.9
932 | 0.52 | 0.573 | 0.194 | 0.02 | 0.029 | 0 | 0.3405498 | 215.7 | 273.6
933 | 0.52 | 0.573 | 0.194 | 0.02 | 0.029 | 0 | 0.3921251 | 229.7 | 294.4
934 | 0.52 | 0.573 | 0.194 | 0.02 | 0.029 | 0 | 0.4010284 | 217.2 | 285.6
935 | 0.52 | 0.573 | 0.194 | 0.02 | 0.029 | 0 | 0.4476951 | 221.4 | 278.9
936 | 0.52 | 0.573 | 0.194 | 0.02 | 0.029 | 0 | 0.5031679 | 234.8 | 296.8
937 | 0.52 | 0.573 | 0.194 | 0.02 | 0.029 | 0 | 0.5443617 | 226.4 | 291.4
938 | 0.52 | 0.573 | 0.194 | 0.02 | 0.029 | 0 | 0.5479273 | 237.4 | 302.3
939 | 0.52 | 0.573 | 0.194 | 0.02 | 0.029 | 0 | 0.6473745 | 224.4 | 292.2
940 | 0.52 | 0.573 | 0.194 | 0.02 | 0.029 | 0 | 0.6843617 | 230.5 | 305.1
941 | 0.52 | 0.573 | 0.194 | 0.02 | 0.029 | 0 | 0.7455213 | 235.5 | 289.7
942 | 0.52 | 0.573 | 0.194 | 0.02 | 0.029 | 0 | 0.7676951 | 238.6 | 313.7
943 | 0.52 | 0.573 | 0.194 | 0.02 | 0.029 | 0 | 0.7976951 | 247.8 | 322.5
944 | 0.52 | 0.573 | 0.194 | 0.02 | 0.029 | 0 | 0.8310284 | 230.4 | 300.5
945 | 0.52 | 0.573 | 0.194 | 0.02 | 0.029 | 0 | 0.8643617 | 233.1 | 299.8
946 | 0.52 | 0.573 | 0.194 | 0.02 | 0.029 | 0 | 0.9064741 | 230 | 292.4
947 | 0.52 | 0.573 | 0.194 | 0.02 | 0.029 | 0 | 0.9443617 | 234.7 | 304.9
948 | 0.52 | 0.573 | 0.194 | 0.02 | 0.029 | 0 | 1.004362 | 245.6 | 312.7
949 | 0.52 | 0.573 | 0.194 | 0.02 | 0.029 | 0 | 1.103281 | 230.1 | 294.2
950 | 0.52 | 0.573 | 0.194 | 0.02 | 0.029 | 0 | 1.267695 | 233.2 | 303.2
951 | 0.52 | 0.573 | 0.194 | 0.02 | 0.029 | 0 | 1.34176 | 246.2 | 317
952 | 0.52 | 0.573 | 0.194 | 0.02 | 0.029 | 0 | 1.490578 | 231.6 | 283.4
953 | 0.52 | 0.573 | 0.194 | 0.02 | 0.029 | 0 | 1.717695 | 223.1 | 295.5
954 | 0.52 | 0.573 | 0.194 | 0.02 | 0.029 | 0 | 1.759369 | 232.4 | 294
955 | 0.52 | 0.573 | 0.194 | 0.02 | 0.029 | 0 | 1.931028 | 245.7 | 317.2
956 | 0.52 | 0.573 | 0.194 | 0.02 | 0.029 | 0 | 2.184362 | 233 | 296.7
957 | 0.52 | 0.573 | 0.194 | 0.02 | 0.029 | 0 | 2.415754 | 230.8 | 296.9
958 | 0.52 | 0.573 | 0.194 | 0.02 | 0.029 | 0 | 2.456786 | 242.7 | 309.8
959 | 0.52 | 0.573 | 0.194 | 0.02 | 0.029 | 0 | 3.43028 | 232.9 | 303.4
960 | 0.52 | 0.573 | 0.194 | 0.02 | 0.029 | 0 | 4.347695 | 217 | 285.3
961 | 0.52 | 0.573 | 0.194 | 0.02 | 0.029 | 0 | 4.787761 | 222.1 | 273.9
962 | 0.52 | 0.573 | 0.194 | 0.02 | 0.029 | 0 | 5.66075 | 207.6 | 266.7
963 | 0.52 | 0.573 | 0.194 | 0.02 | 0.029 | 0 | 6.688472 | 224.5 | 289.2
964 | 0.52 | 0.573 | 0.194 | 0.02 | 0.029 | 0 | 9.333808 | 218.9 | 292.5
965 | 0.52 | 0.573 | 0.194 | 0.02 | 0.029 | 0 | 11.02646 | 207.2 | 270.8
966 | 0.52 | 0.573 | 0.194 | 0.02 | 0.029 | 0 | 11.58436 | 217.8 | 277.8
967 | 0.52 | 0.573 | 0.194 | 0.02 | 0.029 | 0 | 14.09065 | 214.2 | 269.7
968 | 0.52 | 0.573 | 0.194 | 0.02 | 0.029 | 0 | 15.39457 | 223.2 | 283.2
969 | 0.52 | 0.573 | 0.194 | 0.02 | 0.029 | 0 | 17.14541 | 226.7 | 289.9
970 | 0.52 | 0.573 | 0.194 | 0.02 | 0.029 | 0 | 21.49193 | 217.9 | 280.9
971 | 0.52 | 0.573 | 0.194 | 0.02 | 0.029 | 0 | 25.36338 | 209.3 | 269.5
972 | 0.52 | 0.573 | 0.194 | 0.02 | 0.029 | 0 | 30.86138 | 209 | 273.6
973 | 0.52 | 0.573 | 0.194 | 0.02 | 0.029 | 0 | 37.54104 | 201.4 | 263.6
974 | 0.52 | 0.573 | 0.194 | 0.02 | 0.029 | 0 | 55.54746 | 200.2 | 274.3
975 | 0.52 | 0.573 | 0.194 | 0.02 | 0.029 | 0 | 100.0025 | 200.6 | 270.8
976 | 0.7 | 0.69 | 0.221 | 0.139 | 0.041 | 0 | 0.009685966 | 207.5 | 276.2
977 | 0.7 | 0.69 | 0.221 | 0.139 | 0.041 | 0 | 0.01219027 | 206.8 | 267.4
978 | 0.7 | 0.69 | 0.221 | 0.139 | 0.041 | 0 | 0.01348916 | 219.9 | 285.6
979 | 0.7 | 0.69 | 0.221 | 0.139 | 0.041 | 0 | 0.01478122 | 199.8 | 257.6
980 | 0.7 | 0.69 | 0.221 | 0.139 | 0.041 | 0 | 0.02174604 | 231.8 | 297.8
981 | 0.7 | 0.69 | 0.221 | 0.139 | 0.041 | 0 | 0.02384772 | 217.7 | 280.9
982 | 0.7 | 0.69 | 0.221 | 0.139 | 0.041 | 0 | 0.02758619 | 225.9 | 293.7
983 | 0.7 | 0.69 | 0.221 | 0.139 | 0.041 | 0 | 0.03242543 | 219.5 | 279.4
984 | 0.7 | 0.69 | 0.221 | 0.139 | 0.041 | 0 | 0.03866954 | 234.4 | 298.2
985 | 0.7 | 0.69 | 0.221 | 0.139 | 0.041 | 0 | 0.04504576 | 239.6 | 297.9
986 | 0.7 | 0.69 | 0.221 | 0.139 | 0.041 | 0 | 0.05301588 | 241.6 | 311.5
987 | 0.7 | 0.69 | 0.221 | 0.139 | 0.041 | 0 | 0.05842742 | 244.6 | 309.8
988 | 0.7 | 0.69 | 0.221 | 0.139 | 0.041 | 0 | 0.07096409 | 244.8 | 305.3
989 | 0.7 | 0.69 | 0.221 | 0.139 | 0.041 | 0 | 0.1035363 | 250.4 | 321.7
990 | 0.7 | 0.69 | 0.221 | 0.139 | 0.041 | 0 | 0.1049782 | 250.2 | 310.8
991 | 0.7 | 0.69 | 0.221 | 0.139 | 0.041 | 0 | 0.1274169 | 249.9 | 316.1
992 | 0.7 | 0.69 | 0.221 | 0.139 | 0.041 | 0 | 0.1438525 | 252.3 | 320
993 | 0.7 | 0.69 | 0.221 | 0.139 | 0.041 | 0 | 0.169459 | 260.8 | 330.7
994 | 0.7 | 0.69 | 0.221 | 0.139 | 0.041 | 0 | 0.2297937 | 271.8 | 342.6
995 | 0.7 | 0.69 | 0.221 | 0.139 | 0.041 | 0 | 0.2817912 | 258.8 | 320.4
996 | 0.7 | 0.69 | 0.221 | 0.139 | 0.041 | 0 | 0.3143617 | 266.8 | 330.8
997 | 0.7 | 0.69 | 0.221 | 0.139 | 0.041 | 0 | 0.3322689 | 260.4 | 324.6
998 | 0.7 | 0.69 | 0.221 | 0.139 | 0.041 | 0 | 0.3405498 | 265.5 | 328.6
999 | 0.7 | 0.69 | 0.221 | 0.139 | 0.041 | 0 | 0.3921251 | 269.5 | 342
1000 | 0.7 | 0.69 | 0.221 | 0.139 | 0.041 | 0 | 0.4645573 | 276.6 | 355.9
1001 | 0.7 | 0.69 | 0.221 | 0.139 | 0.041 | 0 | 0.4943617 | 277.8 | 343.3
1002 | 0.7 | 0.69 | 0.221 | 0.139 | 0.041 | 0 | 0.5443617 | 278.7 | 347.2
1003 | 0.7 | 0.69 | 0.221 | 0.139 | 0.041 | 0 | 0.5479273 | 281.9 | 359.5
1004 | 0.7 | 0.69 | 0.221 | 0.139 | 0.041 | 0 | 0.6410284 | 276.4 | 348.2
1005 | 0.7 | 0.69 | 0.221 | 0.139 | 0.041 | 0 | 0.7276951 | 286.5 | 346.4
1006 | 0.7 | 0.69 | 0.221 | 0.139 | 0.041 | 0 | 0.7455213 | 291 | 365.1
1007 | 0.7 | 0.69 | 0.221 | 0.139 | 0.041 | 0 | 0.7676951 | 280.2 | 347.9
1008 | 0.7 | 0.69 | 0.221 | 0.139 | 0.041 | 0 | 0.7976951 | 274.9 | 336.5
1009 | 0.7 | 0.69 | 0.221 | 0.139 | 0.041 | 0 | 0.8210284 | 294.9 | 360.4
1010 | 0.7 | 0.69 | 0.221 | 0.139 | 0.041 | 0 | 0.8976951 | 281.4 | 350.6
1011 | 0.7 | 0.69 | 0.221 | 0.139 | 0.041 | 0 | 0.903763 | 285.6 | 351.3
1012 | 0.7 | 0.69 | 0.221 | 0.139 | 0.041 | 0 | 0.9443617 | 295.1 | 357.4
1013 | 0.7 | 0.69 | 0.221 | 0.139 | 0.041 | 0 | 1.004362 | 284.1 | 353
1014 | 0.7 | 0.69 | 0.221 | 0.139 | 0.041 | 0 | 1.077695 | 296.9 | 371.2
1015 | 0.7 | 0.69 | 0.221 | 0.139 | 0.041 | 0 | 1.260359 | 284.2 | 356.9
1016 | 0.7 | 0.69 | 0.221 | 0.139 | 0.041 | 0 | 1.394362 | 282.4 | 359.4
1017 | 0.7 | 0.69 | 0.221 | 0.139 | 0.041 | 0 | 1.490578 | 279.2 | 353.7
1018 | 0.7 | 0.69 | 0.221 | 0.139 | 0.041 | 0 | 1.717695 | 281 | 358.8
1019 | 0.7 | 0.69 | 0.221 | 0.139 | 0.041 | 0 | 1.759369 | 289.4 | 352.1
1020 | 0.7 | 0.69 | 0.221 | 0.139 | 0.041 | 0 | 2.081028 | 279.6 | 351.1
1021 | 0.7 | 0.69 | 0.221 | 0.139 | 0.041 | 0 | 2.184362 | 290.1 | 357.2
1022 | 0.7 | 0.69 | 0.221 | 0.139 | 0.041 | 0 | 2.456786 | 281.6 | 352.8
1023 | 0.7 | 0.69 | 0.221 | 0.139 | 0.041 | 0 | 2.905283 | 280.2 | 341
1024 | 0.7 | 0.69 | 0.221 | 0.139 | 0.041 | 0 | 3.575155 | 271.1 | 339.3
1025 | 0.7 | 0.69 | 0.221 | 0.139 | 0.041 | 0 | 4.053235 | 283.8 | 358.8
1026 | 0.7 | 0.69 | 0.221 | 0.139 | 0.041 | 0 | 4.787761 | 278.8 | 347
1027 | 0.7 | 0.69 | 0.221 | 0.139 | 0.041 | 0 | 5.28803 | 277.5 | 340.8
1028 | 0.7 | 0.69 | 0.221 | 0.139 | 0.041 | 0 | 6.688472 | 268.6 | 330.9
1029 | 0.7 | 0.69 | 0.221 | 0.139 | 0.041 | 0 | 7.827878 | 259.2 | 327.2
1030 | 0.7 | 0.69 | 0.221 | 0.139 | 0.041 | 0 | 9.520868 | 267.3 | 336.9
1031 | 0.7 | 0.69 | 0.221 | 0.139 | 0.041 | 0 | 13.02716 | 266.8 | 334
1032 | 0.7 | 0.69 | 0.221 | 0.139 | 0.041 | 0 | 14.09065 | 266.1 | 331.8
1033 | 0.7 | 0.69 | 0.221 | 0.139 | 0.041 | 0 | 14.40293 | 264.9 | 327.2
1034 | 0.7 | 0.69 | 0.221 | 0.139 | 0.041 | 0 | 15.39457 | 264 | 333.2
1035 | 0.7 | 0.69 | 0.221 | 0.139 | 0.041 | 0 | 18.18683 | 255.3 | 321.3
1036 | 0.7 | 0.69 | 0.221 | 0.139 | 0.041 | 0 | 21.49193 | 254.3 | 317.2
1037 | 0.7 | 0.69 | 0.221 | 0.139 | 0.041 | 0 | 25.39108 | 249.4 | 321.2
1038 | 0.7 | 0.69 | 0.221 | 0.139 | 0.041 | 0 | 45.66719 | 260.5 | 328.3
1039 | 0.7 | 0.69 | 0.221 | 0.139 | 0.041 | 0 | 55.54746 | 265.5 | 329.7
1040 | 0.7 | 0.69 | 0.221 | 0.139 | 0.041 | 0 | 100.0025 | 269.5 | 333.1
1041 | 0.319 | 0.454 | 0.212 | 0.059 | 0.004 | 0 | 0.009685966 | 108.7 | 168.3
1042 | 0.319 | 0.454 | 0.212 | 0.059 | 0.004 | 0 | 0.010138 | 107.8 | 168.4
1043 | 0.319 | 0.454 | 0.212 | 0.059 | 0.004 | 0 | 0.01219027 | 99.5 | 150.9
1044 | 0.319 | 0.454 | 0.212 | 0.059 | 0.004 | 0 | 0.01478122 | 104.7 | 166.4
1045 | 0.319 | 0.454 | 0.212 | 0.059 | 0.004 | 0 | 0.02174604 | 121.1 | 173.3
1046 | 0.319 | 0.454 | 0.212 | 0.059 | 0.004 | 0 | 0.02384772 | 111.1 | 166.5
1047 | 0.319 | 0.454 | 0.212 | 0.059 | 0.004 | 0 | 0.02758619 | 118 | 170.4
1048 | 0.319 | 0.454 | 0.212 | 0.059 | 0.004 | 0 | 0.03242543 | 113.5 | 168.6
1049 | 0.319 | 0.454 | 0.212 | 0.059 | 0.004 | 0 | 0.03866954 | 127.3 | 180.7
1050 | 0.319 | 0.454 | 0.212 | 0.059 | 0.004 | 0 | 0.04774803 | 129.9 | 194.6
1051 | 0.319 | 0.454 | 0.212 | 0.059 | 0.004 | 0 | 0.05301588 | 123.6 | 182.1
1052 | 0.319 | 0.454 | 0.212 | 0.059 | 0.004 | 0 | 0.07096409 | 145.7 | 203.3
1053 | 0.319 | 0.454 | 0.212 | 0.059 | 0.004 | 0 | 0.07411965 | 135.4 | 201
1054 | 0.319 | 0.454 | 0.212 | 0.059 | 0.004 | 0 | 0.0862867 | 139.4 | 204.8
1055 | 0.319 | 0.454 | 0.212 | 0.059 | 0.004 | 0 | 0.1219306 | 147.5 | 206
1056 | 0.319 | 0.454 | 0.212 | 0.059 | 0.004 | 0 | 0.1438525 | 149.5 | 211.5
1057 | 0.319 | 0.454 | 0.212 | 0.059 | 0.004 | 0 | 0.169459 | 155.1 | 212.8
1058 | 0.319 | 0.454 | 0.212 | 0.059 | 0.004 | 0 | 0.2020208 | 150.2 | 210.7
1059 | 0.319 | 0.454 | 0.212 | 0.059 | 0.004 | 0 | 0.2297937 | 156.5 | 212.2
1060 | 0.319 | 0.454 | 0.212 | 0.059 | 0.004 | 0 | 0.2378662 | 159.1 | 222.4
1061 | 0.319 | 0.454 | 0.212 | 0.059 | 0.004 | 0 | 0.2796991 | 144.9 | 212.2
1062 | 0.319 | 0.454 | 0.212 | 0.059 | 0.004 | 0 | 0.3322689 | 172.3 | 238.7
1063 | 0.319 | 0.454 | 0.212 | 0.059 | 0.004 | 0 | 0.3576951 | 167.8 | 229.7
1064 | 0.319 | 0.454 | 0.212 | 0.059 | 0.004 | 0 | 0.4010284 | 148 | 200.5
1065 | 0.319 | 0.454 | 0.212 | 0.059 | 0.004 | 0 | 0.4139902 | 161.9 | 220.7
1066 | 0.319 | 0.454 | 0.212 | 0.059 | 0.004 | 0 | 0.4943617 | 156.7 | 218.4
1067 | 0.319 | 0.454 | 0.212 | 0.059 | 0.004 | 0 | 0.5031679 | 167.7 | 222.5
1068 | 0.319 | 0.454 | 0.212 | 0.059 | 0.004 | 0 | 0.5479273 | 161.7 | 231.5
1069 | 0.319 | 0.454 | 0.212 | 0.059 | 0.004 | 0 | 0.6122793 | 159.3 | 226.1
1070 | 0.319 | 0.454 | 0.212 | 0.059 | 0.004 | 0 | 0.6843617 | 165.3 | 230.7
1071 | 0.319 | 0.454 | 0.212 | 0.059 | 0.004 | 0 | 0.7455213 | 177.8 | 244.3
1072 | 0.319 | 0.454 | 0.212 | 0.059 | 0.004 | 0 | 0.7650237 | 176.9 | 234
1073 | 0.319 | 0.454 | 0.212 | 0.059 | 0.004 | 0 | 0.8210284 | 179.5 | 238.2
1074 | 0.319 | 0.454 | 0.212 | 0.059 | 0.004 | 0 | 0.8310284 | 173.7 | 238
1075 | 0.319 | 0.454 | 0.212 | 0.059 | 0.004 | 0 | 0.8410284 | 175.4 | 240.1
1076 | 0.319 | 0.454 | 0.212 | 0.059 | 0.004 | 0 | 0.8976951 | 167.1 | 223.4
1077 | 0.319 | 0.454 | 0.212 | 0.059 | 0.004 | 0 | 0.9443617 | 179.7 | 243.7
1078 | 0.319 | 0.454 | 0.212 | 0.059 | 0.004 | 0 | 1.077695 | 181.7 | 244.7
1079 | 0.319 | 0.454 | 0.212 | 0.059 | 0.004 | 0 | 1.103281 | 163.7 | 231.7
1080 | 0.319 | 0.454 | 0.212 | 0.059 | 0.004 | 0 | 1.164362 | 170.6 | 235.4
1081 | 0.319 | 0.454 | 0.212 | 0.059 | 0.004 | 0 | 1.267695 | 168 | 239.3
1082 | 0.319 | 0.454 | 0.212 | 0.059 | 0.004 | 0 | 1.490578 | 165 | 226.3
1083 | 0.319 | 0.454 | 0.212 | 0.059 | 0.004 | 0 | 1.717695 | 170.6 | 227.9
1084 | 0.319 | 0.454 | 0.212 | 0.059 | 0.004 | 0 | 1.759369 | 171.9 | 242.7
1085 | 0.319 | 0.454 | 0.212 | 0.059 | 0.004 | 0 | 1.985811 | 165 | 229.6
1086 | 0.319 | 0.454 | 0.212 | 0.059 | 0.004 | 0 | 2.184362 | 148.2 | 210.5
1087 | 0.319 | 0.454 | 0.212 | 0.059 | 0.004 | 0 | 2.456786 | 164.1 | 222.4
1088 | 0.319 | 0.454 | 0.212 | 0.059 | 0.004 | 0 | 2.905283 | 172.2 | 232.8
1089 | 0.319 | 0.454 | 0.212 | 0.059 | 0.004 | 0 | 3.575155 | 161.3 | 221.4
1090 | 0.319 | 0.454 | 0.212 | 0.059 | 0.004 | 0 | 4.347695 | 147.2 | 203.4
1091 | 0.319 | 0.454 | 0.212 | 0.059 | 0.004 | 0 | 5.28803 | 165.5 | 216.6
1092 | 0.319 | 0.454 | 0.212 | 0.059 | 0.004 | 0 | 5.66075 | 152.8 | 212.4
1093 | 0.319 | 0.454 | 0.212 | 0.059 | 0.004 | 0 | 6.434362 | 169.3 | 234.6
1094 | 0.319 | 0.454 | 0.212 | 0.059 | 0.004 | 0 | 7.827878 | 151.5 | 219.3
1095 | 0.319 | 0.454 | 0.212 | 0.059 | 0.004 | 0 | 11.02646 | 147.5 | 213.5
1096 | 0.319 | 0.454 | 0.212 | 0.059 | 0.004 | 0 | 11.58436 | 142.7 | 209.1
1097 | 0.319 | 0.454 | 0.212 | 0.059 | 0.004 | 0 | 13.02716 | 148.5 | 204.3
1098 | 0.319 | 0.454 | 0.212 | 0.059 | 0.004 | 0 | 15.39457 | 148.7 | 210.8
1099 | 0.319 | 0.454 | 0.212 | 0.059 | 0.004 | 0 | 17.14541 | 146 | 209.4
1100 | 0.319 | 0.454 | 0.212 | 0.059 | 0.004 | 0 | 21.49193 | 143.9 | 207.5
1101 | 0.319 | 0.454 | 0.212 | 0.059 | 0.004 | 0 | 25.36338 | 150 | 210.1
1102 | 0.319 | 0.454 | 0.212 | 0.059 | 0.004 | 0 | 37.54104 | 141.5 | 202.5
1103 | 0.319 | 0.454 | 0.212 | 0.059 | 0.004 | 0 | 45.66719 | 147.4 | 217.8
1104 | 0.319 | 0.454 | 0.212 | 0.059 | 0.004 | 0 | 67.57758 | 148.2 | 213
1105 | 0.319 | 0.454 | 0.212 | 0.059 | 0.004 | 0 | 100.0025 | 161.5 | 223.8
1106 | 0.519 | 0.631 | 0.197 | 0.092 | 0.003 | 0 | 0.009685966 | 161.2 | 214.8
1107 | 0.519 | 0.631 | 0.197 | 0.092 | 0.003 | 0 | 0.01199529 | 170 | 235.6
1108 | 0.519 | 0.631 | 0.197 | 0.092 | 0.003 | 0 | 0.01348916 | 186.3 | 252
1109 | 0.519 | 0.631 | 0.197 | 0.092 | 0.003 | 0 | 0.01625497 | 167.4 | 228.2
1110 | 0.519 | 0.631 | 0.197 | 0.092 | 0.003 | 0 | 0.01803147 | 181.4 | 244.2
1111 | 0.519 | 0.631 | 0.197 | 0.092 | 0.003 | 0 | 0.02384772 | 188.4 | 246
1112 | 0.519 | 0.631 | 0.197 | 0.092 | 0.003 | 0 | 0.032347 | 190.9 | 255.2
1113 | 0.519 | 0.631 | 0.197 | 0.092 | 0.003 | 0 | 0.03242543 | 196.2 | 254.5
1114 | 0.519 | 0.631 | 0.197 | 0.092 | 0.003 | 0 | 0.03866954 | 191.5 | 240.3
1115 | 0.519 | 0.631 | 0.197 | 0.092 | 0.003 | 0 | 0.04774803 | 193.7 | 253.6
1116 | 0.519 | 0.631 | 0.197 | 0.092 | 0.003 | 0 | 0.05842742 | 195.1 | 258.6
1117 | 0.519 | 0.631 | 0.197 | 0.092 | 0.003 | 0 | 0.06287366 | 203.4 | 254.8
1118 | 0.519 | 0.631 | 0.197 | 0.092 | 0.003 | 0 | 0.07411965 | 208.9 | 267
1119 | 0.519 | 0.631 | 0.197 | 0.092 | 0.003 | 0 | 0.0862867 | 213 | 269.6
1120 | 0.519 | 0.631 | 0.197 | 0.092 | 0.003 | 0 | 0.1035363 | 211.7 | 273.3
1121 | 0.519 | 0.631 | 0.197 | 0.092 | 0.003 | 0 | 0.1438525 | 217.2 | 281.3
1122 | 0.519 | 0.631 | 0.197 | 0.092 | 0.003 | 0 | 0.1554653 | 214.3 | 270.1
1123 | 0.519 | 0.631 | 0.197 | 0.092 | 0.003 | 0 | 0.1891234 | 208.3 | 269.1
1124 | 0.519 | 0.631 | 0.197 | 0.092 | 0.003 | 0 | 0.2378662 | 221.9 | 282.8
1125 | 0.519 | 0.631 | 0.197 | 0.092 | 0.003 | 0 | 0.2796991 | 228.9 | 291.7
1126 | 0.519 | 0.631 | 0.197 | 0.092 | 0.003 | 0 | 0.3143617 | 219.7 | 282.7
1127 | 0.519 | 0.631 | 0.197 | 0.092 | 0.003 | 0 | 0.3322689 | 229 | 295.1
1128 | 0.519 | 0.631 | 0.197 | 0.092 | 0.003 | 0 | 0.3405498 | 241 | 302.2
1129 | 0.519 | 0.631 | 0.197 | 0.092 | 0.003 | 0 | 0.3921251 | 229.9 | 296.8
1130 | 0.519 | 0.631 | 0.197 | 0.092 | 0.003 | 0 | 0.4645573 | 233.5 | 296
1131 | 0.519 | 0.631 | 0.197 | 0.092 | 0.003 | 0 | 0.5031679 | 224.5 | 287
1132 | 0.519 | 0.631 | 0.197 | 0.092 | 0.003 | 0 | 0.5479273 | 229.5 | 286.1
1133 | 0.519 | 0.631 | 0.197 | 0.092 | 0.003 | 0 | 0.6122793 | 233.7 | 293.9
1134 | 0.519 | 0.631 | 0.197 | 0.092 | 0.003 | 0 | 0.6410284 | 244.3 | 312.9
1135 | 0.519 | 0.631 | 0.197 | 0.092 | 0.003 | 0 | 0.7276951 | 236.4 | 300.9
1136 | 0.519 | 0.631 | 0.197 | 0.092 | 0.003 | 0 | 0.7455213 | 230.2 | 293.5
1137 | 0.519 | 0.631 | 0.197 | 0.092 | 0.003 | 0 | 0.7650237 | 246.5 | 316.5
1138 | 0.519 | 0.631 | 0.197 | 0.092 | 0.003 | 0 | 0.8310284 | 240.2 | 311.5
1139 | 0.519 | 0.631 | 0.197 | 0.092 | 0.003 | 0 | 0.8410284 | 234.8 | 294.6
1140 | 0.519 | 0.631 | 0.197 | 0.092 | 0.003 | 0 | 0.8643617 | 250.9 | 325.3
1141 | 0.519 | 0.631 | 0.197 | 0.092 | 0.003 | 0 | 0.9064741 | 250.1 | 316
1142 | 0.519 | 0.631 | 0.197 | 0.092 | 0.003 | 0 | 0.9443617 | 231.8 | 287.9
1143 | 0.519 | 0.631 | 0.197 | 0.092 | 0.003 | 0 | 1.066444 | 248.3 | 312.7
1144 | 0.519 | 0.631 | 0.197 | 0.092 | 0.003 | 0 | 1.164362 | 239.1 | 305.5
1145 | 0.519 | 0.631 | 0.197 | 0.092 | 0.003 | 0 | 1.260359 | 246.9 | 317.7
1146 | 0.519 | 0.631 | 0.197 | 0.092 | 0.003 | 0 | 1.34176 | 246.5 | 318.7
1147 | 0.519 | 0.631 | 0.197 | 0.092 | 0.003 | 0 | 1.490578 | 244.6 | 309.9
1148 | 0.519 | 0.631 | 0.197 | 0.092 | 0.003 | 0 | 1.717695 | 250.5 | 311.4
1149 | 0.519 | 0.631 | 0.197 | 0.092 | 0.003 | 0 | 1.759369 | 262.5 | 330.1
1150 | 0.519 | 0.631 | 0.197 | 0.092 | 0.003 | 0 | 2.081028 | 243.6 | 311.8
1151 | 0.519 | 0.631 | 0.197 | 0.092 | 0.003 | 0 | 2.184362 | 253.5 | 323
1152 | 0.519 | 0.631 | 0.197 | 0.092 | 0.003 | 0 | 2.456786 | 227.8 | 300.2
1153 | 0.519 | 0.631 | 0.197 | 0.092 | 0.003 | 0 | 2.905283 | 234.7 | 300.5
1154 | 0.519 | 0.631 | 0.197 | 0.092 | 0.003 | 0 | 3.43028 | 226.3 | 294
1155 | 0.519 | 0.631 | 0.197 | 0.092 | 0.003 | 0 | 4.053235 | 228.8 | 294.3
1156 | 0.519 | 0.631 | 0.197 | 0.092 | 0.003 | 0 | 4.347695 | 230.6 | 305.1
1157 | 0.519 | 0.631 | 0.197 | 0.092 | 0.003 | 0 | 6.434362 | 242.4 | 307.1
1158 | 0.519 | 0.631 | 0.197 | 0.092 | 0.003 | 0 | 6.688472 | 228.5 | 291.2
1159 | 0.519 | 0.631 | 0.197 | 0.092 | 0.003 | 0 | 9.333808 | 232.6 | 295.2
1160 | 0.519 | 0.631 | 0.197 | 0.092 | 0.003 | 0 | 9.520868 | 221.7 | 290.9
1161 | 0.519 | 0.631 | 0.197 | 0.092 | 0.003 | 0 | 13.02716 | 218.1 | 281.9
1162 | 0.519 | 0.631 | 0.197 | 0.092 | 0.003 | 0 | 14.09065 | 210.2 | 277.6
1163 | 0.519 | 0.631 | 0.197 | 0.092 | 0.003 | 0 | 17.14541 | 233.2 | 300.6
1164 | 0.519 | 0.631 | 0.197 | 0.092 | 0.003 | 0 | 18.18683 | 229.4 | 288.9
1165 | 0.519 | 0.631 | 0.197 | 0.092 | 0.003 | 0 | 20.85002 | 219.8 | 278.7
1166 | 0.519 | 0.631 | 0.197 | 0.092 | 0.003 | 0 | 25.36338 | 215.1 | 282.5
1167 | 0.519 | 0.631 | 0.197 | 0.092 | 0.003 | 0 | 30.86138 | 216 | 272.4
1168 | 0.519 | 0.631 | 0.197 | 0.092 | 0.003 | 0 | 37.54104 | 204.8 | 261.2
1169 | 0.519 | 0.631 | 0.197 | 0.092 | 0.003 | 0 | 67.57758 | 213.9 | 287.2
1170 | 0.519 | 0.631 | 0.197 | 0.092 | 0.003 | 0 | 100.0025 | 218 | 271.3
1171 | 0.639 | 0.847 | 0.204 | 0.041 | 0.002 | 0 | 0.009685966 | 218.5 | 286.2
1172 | 0.639 | 0.847 | 0.204 | 0.041 | 0.002 | 0 | 0.01219027 | 205 | 270.3
1173 | 0.639 | 0.847 | 0.204 | 0.041 | 0.002 | 0 | 0.01348916 | 226.6 | 290.3
1174 | 0.639 | 0.847 | 0.204 | 0.041 | 0.002 | 0 | 0.01625497 | 221.6 | 288.9
1175 | 0.639 | 0.847 | 0.204 | 0.041 | 0.002 | 0 | 0.01803147 | 213.1 | 280.3
1176 | 0.639 | 0.847 | 0.204 | 0.041 | 0.002 | 0 | 0.02384772 | 215.8 | 277.4
1177 | 0.639 | 0.847 | 0.204 | 0.041 | 0.002 | 0 | 0.02685357 | 235.3 | 301.9
1178 | 0.639 | 0.847 | 0.204 | 0.041 | 0.002 | 0 | 0.032347 | 229.3 | 296.4
1179 | 0.639 | 0.847 | 0.204 | 0.041 | 0.002 | 0 | 0.03242543 | 231 | 296
1180 | 0.639 | 0.847 | 0.204 | 0.041 | 0.002 | 0 | 0.03939025 | 239.9 | 301.4
1181 | 0.639 | 0.847 | 0.204 | 0.041 | 0.002 | 0 | 0.04774803 | 239.6 | 303.2
1182 | 0.639 | 0.847 | 0.204 | 0.041 | 0.002 | 0 | 0.07096409 | 236.8 | 297.6
1183 | 0.639 | 0.847 | 0.204 | 0.041 | 0.002 | 0 | 0.0862867 | 262.2 | 329.7
1184 | 0.639 | 0.847 | 0.204 | 0.041 | 0.002 | 0 | 0.08754064 | 242.1 | 300
1185 | 0.639 | 0.847 | 0.204 | 0.041 | 0.002 | 0 | 0.1049782 | 252.6 | 326.1
1186 | 0.639 | 0.847 | 0.204 | 0.041 | 0.002 | 0 | 0.1438525 | 255.9 | 328.5
1187 | 0.639 | 0.847 | 0.204 | 0.041 | 0.002 | 0 | 0.1554653 | 260.7 | 329.2
1188 | 0.639 | 0.847 | 0.204 | 0.041 | 0.002 | 0 | 0.1891234 | 251.6 | 322.7
1189 | 0.639 | 0.847 | 0.204 | 0.041 | 0.002 | 0 | 0.2297937 | 261.6 | 332.6
1190 | 0.639 | 0.847 | 0.204 | 0.041 | 0.002 | 0 | 0.2796991 | 261.6 | 329.4
1191 | 0.639 | 0.847 | 0.204 | 0.041 | 0.002 | 0 | 0.2817912 | 269.9 | 336
1192 | 0.639 | 0.847 | 0.204 | 0.041 | 0.002 | 0 | 0.3405498 | 273.8 | 339.6
1193 | 0.639 | 0.847 | 0.204 | 0.041 | 0.002 | 0 | 0.3576951 | 267.4 | 342.6
1194 | 0.639 | 0.847 | 0.204 | 0.041 | 0.002 | 0 | 0.4010284 | 281.5 | 345.2
1195 | 0.639 | 0.847 | 0.204 | 0.041 | 0.002 | 0 | 0.4139902 | 278.8 | 342.6
1196 | 0.639 | 0.847 | 0.204 | 0.041 | 0.002 | 0 | 0.5031679 | 270.7 | 343.7
1197 | 0.639 | 0.847 | 0.204 | 0.041 | 0.002 | 0 | 0.5479273 | 268.9 | 341.5
1198 | 0.639 | 0.847 | 0.204 | 0.041 | 0.002 | 0 | 0.5910284 | 280.7 | 347.8
1199 | 0.639 | 0.847 | 0.204 | 0.041 | 0.002 | 0 | 0.6122793 | 286.1 | 357.2
1200 | 0.639 | 0.847 | 0.204 | 0.041 | 0.002 | 0 | 0.7276951 | 281.2 | 353.3
1201 | 0.639 | 0.847 | 0.204 | 0.041 | 0.002 | 0 | 0.7455213 | 288.3 | 350.5
1202 | 0.639 | 0.847 | 0.204 | 0.041 | 0.002 | 0 | 0.7976951 | 287.7 | 363.2
1203 | 0.639 | 0.847 | 0.204 | 0.041 | 0.002 | 0 | 0.8310284 | 301.4 | 373.7
1204 | 0.639 | 0.847 | 0.204 | 0.041 | 0.002 | 0 | 0.8410284 | 281.6 | 352.7
1205 | 0.639 | 0.847 | 0.204 | 0.041 | 0.002 | 0 | 0.8643617 | 296.4 | 368.7
1206 | 0.639 | 0.847 | 0.204 | 0.041 | 0.002 | 0 | 0.903763 | 296.7 | 367.3
1207 | 0.639 | 0.847 | 0.204 | 0.041 | 0.002 | 0 | 0.9443617 | 291.3 | 357.1
1208 | 0.639 | 0.847 | 0.204 | 0.041 | 0.002 | 0 | 1.077695 | 278.7 | 349.3
1209 | 0.639 | 0.847 | 0.204 | 0.041 | 0.002 | 0 | 1.103281 | 293.1 | 364.8
1210 | 0.639 | 0.847 | 0.204 | 0.041 | 0.002 | 0 | 1.164362 | 282 | 354.1
1211 | 0.639 | 0.847 | 0.204 | 0.041 | 0.002 | 0 | 1.267695 | 305 | 374.1
1212 | 0.639 | 0.847 | 0.204 | 0.041 | 0.002 | 0 | 1.541028 | 288.1 | 358.2
1213 | 0.639 | 0.847 | 0.204 | 0.041 | 0.002 | 0 | 1.717695 | 301.4 | 364.8
1214 | 0.639 | 0.847 | 0.204 | 0.041 | 0.002 | 0 | 1.759369 | 288.3 | 352.8
1215 | 0.639 | 0.847 | 0.204 | 0.041 | 0.002 | 0 | 1.931028 | 281.9 | 350.1
1216 | 0.639 | 0.847 | 0.204 | 0.041 | 0.002 | 0 | 1.985811 | 294.9 | 372.2
1217 | 0.639 | 0.847 | 0.204 | 0.041 | 0.002 | 0 | 2.456786 | 285.9 | 352.1
1218 | 0.639 | 0.847 | 0.204 | 0.041 | 0.002 | 0 | 2.905283 | 298.1 | 363.9
1219 | 0.639 | 0.847 | 0.204 | 0.041 | 0.002 | 0 | 2.937695 | 276.5 | 335.6
1220 | 0.639 | 0.847 | 0.204 | 0.041 | 0.002 | 0 | 3.575155 | 287.8 | 360.4
1221 | 0.639 | 0.847 | 0.204 | 0.041 | 0.002 | 0 | 4.787761 | 291.5 | 352
1222 | 0.639 | 0.847 | 0.204 | 0.041 | 0.002 | 0 | 5.66075 | 282.8 | 350.5
1223 | 0.639 | 0.847 | 0.204 | 0.041 | 0.002 | 0 | 6.434362 | 276.8 | 335.8
1224 | 0.639 | 0.847 | 0.204 | 0.041 | 0.002 | 0 | 9.333808 | 277.5 | 348.4
1225 | 0.639 | 0.847 | 0.204 | 0.041 | 0.002 | 0 | 9.520868 | 266.8 | 336.9
1226 | 0.639 | 0.847 | 0.204 | 0.041 | 0.002 | 0 | 11.02646 | 260.3 | 324.1
1227 | 0.639 | 0.847 | 0.204 | 0.041 | 0.002 | 0 | 14.40293 | 259.9 | 317.2
1228 | 0.639 | 0.847 | 0.204 | 0.041 | 0.002 | 0 | 17.14541 | 267.6 | 340
1229 | 0.639 | 0.847 | 0.204 | 0.041 | 0.002 | 0 | 18.18683 | 256.2 | 324.3
1230 | 0.639 | 0.847 | 0.204 | 0.041 | 0.002 | 0 | 20.85002 | 258.1 | 326
1231 | 0.639 | 0.847 | 0.204 | 0.041 | 0.002 | 0 | 21.49193 | 255.3 | 317.2
1232 | 0.639 | 0.847 | 0.204 | 0.041 | 0.002 | 0 | 37.54104 | 262.8 | 328.5
1233 | 0.639 | 0.847 | 0.204 | 0.041 | 0.002 | 0 | 45.66719 | 268.3 | 334.4
1234 | 0.639 | 0.847 | 0.204 | 0.041 | 0.002 | 0 | 82.20678 | 244.1 | 315.7
1235 | 0.639 | 0.847 | 0.204 | 0.041 | 0.002 | 0 | 100.0025 | 253.9 | 323
1236 | 0.879 | 0.917 | 0.191 | 0.036 | 0.034 | 0 | 0.009685966 | 232.2 | 298.3
1237 | 0.879 | 0.917 | 0.191 | 0.036 | 0.034 | 0 | 0.01219027 | 223.1 | 290.1
1238 | 0.879 | 0.917 | 0.191 | 0.036 | 0.034 | 0 | 0.01478122 | 229.9 | 288.3
1239 | 0.879 | 0.917 | 0.191 | 0.036 | 0.034 | 0 | 0.01625497 | 240.4 | 309.9
1240 | 0.879 | 0.917 | 0.191 | 0.036 | 0.034 | 0 | 0.0190079 | 246 | 316
1241 | 0.879 | 0.917 | 0.191 | 0.036 | 0.034 | 0 | 0.02174604 | 231.4 | 291.8
1242 | 0.879 | 0.917 | 0.191 | 0.036 | 0.034 | 0 | 0.02758619 | 263.4 | 325.5
1243 | 0.879 | 0.917 | 0.191 | 0.036 | 0.034 | 0 | 0.032347 | 257 | 321.1
1244 | 0.879 | 0.917 | 0.191 | 0.036 | 0.034 | 0 | 0.03866954 | 257 | 321.4
1245 | 0.879 | 0.917 | 0.191 | 0.036 | 0.034 | 0 | 0.04774803 | 264.9 | 333.2
1246 | 0.879 | 0.917 | 0.191 | 0.036 | 0.034 | 0 | 0.05842742 | 262.3 | 324.8
1247 | 0.879 | 0.917 | 0.191 | 0.036 | 0.034 | 0 | 0.06287366 | 268.9 | 330.7
1248 | 0.879 | 0.917 | 0.191 | 0.036 | 0.034 | 0 | 0.07411965 | 273.8 | 355
1249 | 0.879 | 0.917 | 0.191 | 0.036 | 0.034 | 0 | 0.1035363 | 285 | 356.8
1250 | 0.879 | 0.917 | 0.191 | 0.036 | 0.034 | 0 | 0.1219306 | 277 | 335.7
1251 | 0.879 | 0.917 | 0.191 | 0.036 | 0.034 | 0 | 0.1438525 | 270.6 | 345.6
1252 | 0.879 | 0.917 | 0.191 | 0.036 | 0.034 | 0 | 0.169459 | 276.8 | 342
1253 | 0.879 | 0.917 | 0.191 | 0.036 | 0.034 | 0 | 0.2020208 | 284 | 347.6
1254 | 0.879 | 0.917 | 0.191 | 0.036 | 0.034 | 0 | 0.2378662 | 279.4 | 348.3
1255 | 0.879 | 0.917 | 0.191 | 0.036 | 0.034 | 0 | 0.2796991 | 284.8 | 350.4
1256 | 0.879 | 0.917 | 0.191 | 0.036 | 0.034 | 0 | 0.2817912 | 285.7 | 357.7
1257 | 0.879 | 0.917 | 0.191 | 0.036 | 0.034 | 0 | 0.3322689 | 292.8 | 361.6
1258 | 0.879 | 0.917 | 0.191 | 0.036 | 0.034 | 0 | 0.3921251 | 302.2 | 371.4
1259 | 0.879 | 0.917 | 0.191 | 0.036 | 0.034 | 0 | 0.4010284 | 296.6 | 368.8
1260 | 0.879 | 0.917 | 0.191 | 0.036 | 0.034 | 0 | 0.4645573 | 306.5 | 376
1261 | 0.879 | 0.917 | 0.191 | 0.036 | 0.034 | 0 | 0.4943617 | 303.9 | 370.2
1262 | 0.879 | 0.917 | 0.191 | 0.036 | 0.034 | 0 | 0.5479273 | 299.7 | 374
1263 | 0.879 | 0.917 | 0.191 | 0.036 | 0.034 | 0 | 0.5910284 | 310.7 | 383.5
1264 | 0.879 | 0.917 | 0.191 | 0.036 | 0.034 | 0 | 0.6473745 | 311.7 | 382.7
1265 | 0.879 | 0.917 | 0.191 | 0.036 | 0.034 | 0 | 0.6843617 | 315.9 | 391.5
1266 | 0.879 | 0.917 | 0.191 | 0.036 | 0.034 | 0 | 0.7455213 | 319.4 | 389.9
1267 | 0.879 | 0.917 | 0.191 | 0.036 | 0.034 | 0 | 0.7676951 | 323.4 | 395.6
1268 | 0.879 | 0.917 | 0.191 | 0.036 | 0.034 | 0 | 0.8210284 | 319.6 | 392.1
1269 | 0.879 | 0.917 | 0.191 | 0.036 | 0.034 | 0 | 0.8410284 | 317.4 | 384.9
1270 | 0.879 | 0.917 | 0.191 | 0.036 | 0.034 | 0 | 0.8643617 | 321.1 | 406.5
1271 | 0.879 | 0.917 | 0.191 | 0.036 | 0.034 | 0 | 0.9064741 | 314.4 | 386.1
1272 | 0.879 | 0.917 | 0.191 | 0.036 | 0.034 | 0 | 1.004362 | 315.2 | 384.1
1273 | 0.879 | 0.917 | 0.191 | 0.036 | 0.034 | 0 | 1.066444 | 328.8 | 396.8
1274 | 0.879 | 0.917 | 0.191 | 0.036 | 0.034 | 0 | 1.077695 | 314.6 | 378
1275 | 0.879 | 0.917 | 0.191 | 0.036 | 0.034 | 0 | 1.260359 | 311.2 | 373.9
1276 | 0.879 | 0.917 | 0.191 | 0.036 | 0.034 | 0 | 1.394362 | 319.9 | 405
1277 | 0.879 | 0.917 | 0.191 | 0.036 | 0.034 | 0 | 1.541028 | 311.7 | 374.5
1278 | 0.879 | 0.917 | 0.191 | 0.036 | 0.034 | 0 | 1.717695 | 319.3 | 386.6
1279 | 0.879 | 0.917 | 0.191 | 0.036 | 0.034 | 0 | 1.931028 | 320.6 | 390
1280 | 0.879 | 0.917 | 0.191 | 0.036 | 0.034 | 0 | 1.985811 | 306.7 | 376.7
1281 | 0.879 | 0.917 | 0.191 | 0.036 | 0.034 | 0 | 2.081028 | 315.8 | 385.5
1282 | 0.879 | 0.917 | 0.191 | 0.036 | 0.034 | 0 | 2.184362 | 306.4 | 376.2
1283 | 0.879 | 0.917 | 0.191 | 0.036 | 0.034 | 0 | 2.905283 | 297.2 | 369.7
1284 | 0.879 | 0.917 | 0.191 | 0.036 | 0.034 | 0 | 2.937695 | 293.5 | 361.7
1285 | 0.879 | 0.917 | 0.191 | 0.036 | 0.034 | 0 | 3.575155 | 308.7 | 380.5
1286 | 0.879 | 0.917 | 0.191 | 0.036 | 0.034 | 0 | 5.28803 | 302.6 | 372.2
1287 | 0.879 | 0.917 | 0.191 | 0.036 | 0.034 | 0 | 6.434362 | 304.3 | 378.7
1288 | 0.879 | 0.917 | 0.191 | 0.036 | 0.034 | 0 | 6.688472 | 298.8 | 373.2
1289 | 0.879 | 0.917 | 0.191 | 0.036 | 0.034 | 0 | 7.827878 | 299.2 | 366.5
1290 | 0.879 | 0.917 | 0.191 | 0.036 | 0.034 | 0 | 9.333808 | 282.5 | 354.1
1291 | 0.879 | 0.917 | 0.191 | 0.036 | 0.034 | 0 | 11.02646 | 294 | 368.8
1292 | 0.879 | 0.917 | 0.191 | 0.036 | 0.034 | 0 | 14.40293 | 280.9 | 345.5
1293 | 0.879 | 0.917 | 0.191 | 0.036 | 0.034 | 0 | 15.39457 | 290.1 | 358.8
1294 | 0.879 | 0.917 | 0.191 | 0.036 | 0.034 | 0 | 17.14541 | 272.6 | 343.5
1295 | 0.879 | 0.917 | 0.191 | 0.036 | 0.034 | 0 | 21.49193 | 270.8 | 334.9
1296 | 0.879 | 0.917 | 0.191 | 0.036 | 0.034 | 0 | 25.39108 | 291.8 | 369.7
1297 | 0.879 | 0.917 | 0.191 | 0.036 | 0.034 | 0 | 37.54104 | 270.7 | 337.5
1298 | 0.879 | 0.917 | 0.191 | 0.036 | 0.034 | 0 | 45.66719 | 278 | 355.3
1299 | 0.879 | 0.917 | 0.191 | 0.036 | 0.034 | 0 | 67.57758 | 271.6 | 337.4
1300 | 0.879 | 0.917 | 0.191 | 0.036 | 0.034 | 0 | 100.0025 | 283.4 | 349.6
1301 | 0.401 | 0.479 | 0.197 | 0.118 | 0.002 | 0 | 0.009685966 | 125.1 | 183.4
1302 | 0.401 | 0.479 | 0.197 | 0.118 | 0.002 | 0 | 0.01219027 | 137.2 | 198
1303 | 0.401 | 0.479 | 0.197 | 0.118 | 0.002 | 0 | 0.01478122 | 136.2 | 190.3
1304 | 0.401 | 0.479 | 0.197 | 0.118 | 0.002 | 0 | 0.01625497 | 129.4 | 199.9
1305 | 0.401 | 0.479 | 0.197 | 0.118 | 0.002 | 0 | 0.01803147 | 136.7 | 192.7
1306 | 0.401 | 0.479 | 0.197 | 0.118 | 0.002 | 0 | 0.02685357 | 155.1 | 216.5
1307 | 0.401 | 0.479 | 0.197 | 0.118 | 0.002 | 0 | 0.02758619 | 149.6 | 208.9
1308 | 0.401 | 0.479 | 0.197 | 0.118 | 0.002 | 0 | 0.032347 | 146.3 | 205.5
1309 | 0.401 | 0.479 | 0.197 | 0.118 | 0.002 | 0 | 0.03866954 | 142.2 | 202
1310 | 0.401 | 0.479 | 0.197 | 0.118 | 0.002 | 0 | 0.04774803 | 158 | 227.6
1311 | 0.401 | 0.479 | 0.197 | 0.118 | 0.002 | 0 | 0.05301588 | 158.7 | 207.4
1312 | 0.401 | 0.479 | 0.197 | 0.118 | 0.002 | 0 | 0.07096409 | 163.4 | 237.7
1313 | 0.401 | 0.479 | 0.197 | 0.118 | 0.002 | 0 | 0.0862867 | 173.2 | 229.9
1314 | 0.401 | 0.479 | 0.197 | 0.118 | 0.002 | 0 | 0.1035363 | 172.9 | 230.1
1315 | 0.401 | 0.479 | 0.197 | 0.118 | 0.002 | 0 | 0.1049782 | 159.4 | 218.6
1316 | 0.401 | 0.479 | 0.197 | 0.118 | 0.002 | 0 | 0.1219306 | 171 | 222.7
1317 | 0.401 | 0.479 | 0.197 | 0.118 | 0.002 | 0 | 0.1554653 | 165 | 226.3
1318 | 0.401 | 0.479 | 0.197 | 0.118 | 0.002 | 0 | 0.169459 | 171.1 | 234.5
1319 | 0.401 | 0.479 | 0.197 | 0.118 | 0.002 | 0 | 0.2378662 | 169.9 | 235.3
1320 | 0.401 | 0.479 | 0.197 | 0.118 | 0.002 | 0 | 0.2796991 | 172.4 | 242.7
1321 | 0.401 | 0.479 | 0.197 | 0.118 | 0.002 | 0 | 0.2817912 | 168.8 | 225.4
1322 | 0.401 | 0.479 | 0.197 | 0.118 | 0.002 | 0 | 0.3322689 | 186.3 | 256.9
1323 | 0.401 | 0.479 | 0.197 | 0.118 | 0.002 | 0 | 0.3921251 | 188.4 | 253.7
1324 | 0.401 | 0.479 | 0.197 | 0.118 | 0.002 | 0 | 0.4010284 | 186.7 | 244.1
1325 | 0.401 | 0.479 | 0.197 | 0.118 | 0.002 | 0 | 0.4645573 | 185.7 | 242.5
1326 | 0.401 | 0.479 | 0.197 | 0.118 | 0.002 | 0 | 0.5031679 | 181.6 | 246.6
1327 | 0.401 | 0.479 | 0.197 | 0.118 | 0.002 | 0 | 0.5479273 | 184.3 | 249
1328 | 0.401 | 0.479 | 0.197 | 0.118 | 0.002 | 0 | 0.5910284 | 184.4 | 249.2
1329 | 0.401 | 0.479 | 0.197 | 0.118 | 0.002 | 0 | 0.6473745 | 191.8 | 262.3
1330 | 0.401 | 0.479 | 0.197 | 0.118 | 0.002 | 0 | 0.6843617 | 198.5 | 268.2
1331 | 0.401 | 0.479 | 0.197 | 0.118 | 0.002 | 0 | 0.7276951 | 192.1 | 256
1332 | 0.401 | 0.479 | 0.197 | 0.118 | 0.002 | 0 | 0.7676951 | 191.5 | 253.1
1333 | 0.401 | 0.479 | 0.197 | 0.118 | 0.002 | 0 | 0.8310284 | 197.8 | 258
1334 | 0.401 | 0.479 | 0.197 | 0.118 | 0.002 | 0 | 0.8410284 | 191.3 | 248.1
1335 | 0.401 | 0.479 | 0.197 | 0.118 | 0.002 | 0 | 0.8643617 | 183.9 | 242.5
1336 | 0.401 | 0.479 | 0.197 | 0.118 | 0.002 | 0 | 0.8976951 | 205.2 | 261.1
1337 | 0.401 | 0.479 | 0.197 | 0.118 | 0.002 | 0 | 0.9443617 | 191.9 | 264.8
1338 | 0.401 | 0.479 | 0.197 | 0.118 | 0.002 | 0 | 1.004362 | 197.5 | 263.1
1339 | 0.401 | 0.479 | 0.197 | 0.118 | 0.002 | 0 | 1.164362 | 205.6 | 272.9
1340 | 0.401 | 0.479 | 0.197 | 0.118 | 0.002 | 0 | 1.267695 | 189.8 | 252.5
1341 | 0.401 | 0.479 | 0.197 | 0.118 | 0.002 | 0 | 1.394362 | 188.3 | 264.4
1342 | 0.401 | 0.479 | 0.197 | 0.118 | 0.002 | 0 | 1.541028 | 187.6 | 246.1
1343 | 0.401 | 0.479 | 0.197 | 0.118 | 0.002 | 0 | 1.631028 | 190.9 | 247.1
1344 | 0.401 | 0.479 | 0.197 | 0.118 | 0.002 | 0 | 1.759369 | 206.9 | 282.6
1345 | 0.401 | 0.479 | 0.197 | 0.118 | 0.002 | 0 | 1.931028 | 193.2 | 250.1
1346 | 0.401 | 0.479 | 0.197 | 0.118 | 0.002 | 0 | 2.081028 | 180.1 | 242.3
1347 | 0.401 | 0.479 | 0.197 | 0.118 | 0.002 | 0 | 2.415754 | 192 | 252
1348 | 0.401 | 0.479 | 0.197 | 0.118 | 0.002 | 0 | 2.937695 | 193.7 | 258.8
1349 | 0.401 | 0.479 | 0.197 | 0.118 | 0.002 | 0 | 3.43028 | 192.8 | 254.2
1350 | 0.401 | 0.479 | 0.197 | 0.118 | 0.002 | 0 | 4.347695 | 180.4 | 246.5
1351 | 0.401 | 0.479 | 0.197 | 0.118 | 0.002 | 0 | 4.787761 | 187.3 | 254.4
1352 | 0.401 | 0.479 | 0.197 | 0.118 | 0.002 | 0 | 6.434362 | 189.9 | 245.2
1353 | 0.401 | 0.479 | 0.197 | 0.118 | 0.002 | 0 | 6.688472 | 174 | 232.6
1354 | 0.401 | 0.479 | 0.197 | 0.118 | 0.002 | 0 | 7.898854 | 175.2 | 241.2
1355 | 0.401 | 0.479 | 0.197 | 0.118 | 0.002 | 0 | 11.02646 | 182.2 | 249.6
1356 | 0.401 | 0.479 | 0.197 | 0.118 | 0.002 | 0 | 13.02716 | 181.2 | 244.1
1357 | 0.401 | 0.479 | 0.197 | 0.118 | 0.002 | 0 | 14.09065 | 186.2 | 250.3
1358 | 0.401 | 0.479 | 0.197 | 0.118 | 0.002 | 0 | 15.39457 | 177.6 | 246.7
1359 | 0.401 | 0.479 | 0.197 | 0.118 | 0.002 | 0 | 17.14541 | 177.2 | 237.3
1360 | 0.401 | 0.479 | 0.197 | 0.118 | 0.002 | 0 | 20.85002 | 169.1 | 234.1
1361 | 0.401 | 0.479 | 0.197 | 0.118 | 0.002 | 0 | 25.39108 | 182.3 | 243.4
1362 | 0.401 | 0.479 | 0.197 | 0.118 | 0.002 | 0 | 37.54104 | 180.4 | 231.6
1363 | 0.401 | 0.479 | 0.197 | 0.118 | 0.002 | 0 | 45.66719 | 169.7 | 230.5
1364 | 0.401 | 0.479 | 0.197 | 0.118 | 0.002 | 0 | 67.57758 | 162.9 | 235.6
1365 | 0.401 | 0.479 | 0.197 | 0.118 | 0.002 | 0 | 100.0025 | 165.6 | 224.2
1366 | 0.409 | 0.694 | 0.196 | 0.057 | 0.003 | 0 | 0.009685966 | 149.7 | 205.4
1367 | 0.409 | 0.694 | 0.196 | 0.057 | 0.003 | 0 | 0.01199529 | 160.7 | 228.1
1368 | 0.409 | 0.694 | 0.196 | 0.057 | 0.003 | 0 | 0.01219027 | 151.5 | 214.4
1369 | 0.409 | 0.694 | 0.196 | 0.057 | 0.003 | 0 | 0.01625497 | 155.6 | 215.6
1370 | 0.409 | 0.694 | 0.196 | 0.057 | 0.003 | 0 | 0.0190079 | 160.7 | 225.4
1371 | 0.409 | 0.694 | 0.196 | 0.057 | 0.003 | 0 | 0.02174604 | 163.2 | 229.9
1372 | 0.409 | 0.694 | 0.196 | 0.057 | 0.003 | 0 | 0.032347 | 173.5 | 232.1
1373 | 0.409 | 0.694 | 0.196 | 0.057 | 0.003 | 0 | 0.03242543 | 166.5 | 229.6
1374 | 0.409 | 0.694 | 0.196 | 0.057 | 0.003 | 0 | 0.03939025 | 185.2 | 248.6
1375 | 0.409 | 0.694 | 0.196 | 0.057 | 0.003 | 0 | 0.04504576 | 197.3 | 266.5
1376 | 0.409 | 0.694 | 0.196 | 0.057 | 0.003 | 0 | 0.05842742 | 184.6 | 245.3
1377 | 0.409 | 0.694 | 0.196 | 0.057 | 0.003 | 0 | 0.06287366 | 191.6 | 249.7
1378 | 0.409 | 0.694 | 0.196 | 0.057 | 0.003 | 0 | 0.07411965 | 199.9 | 264.1
1379 | 0.409 | 0.694 | 0.196 | 0.057 | 0.003 | 0 | 0.08754064 | 195.9 | 261.8
1380 | 0.409 | 0.694 | 0.196 | 0.057 | 0.003 | 0 | 0.1049782 | 207.8 | 271.4
1381 | 0.409 | 0.694 | 0.196 | 0.057 | 0.003 | 0 | 0.1274169 | 196.9 | 267.3
1382 | 0.409 | 0.694 | 0.196 | 0.057 | 0.003 | 0 | 0.169459 | 207.7 | 269.3
1383 | 0.409 | 0.694 | 0.196 | 0.057 | 0.003 | 0 | 0.1891234 | 202.4 | 266.6
1384 | 0.409 | 0.694 | 0.196 | 0.057 | 0.003 | 0 | 0.2378662 | 208 | 264.8
1385 | 0.409 | 0.694 | 0.196 | 0.057 | 0.003 | 0 | 0.2796991 | 197 | 256.4
1386 | 0.409 | 0.694 | 0.196 | 0.057 | 0.003 | 0 | 0.2817912 | 201.2 | 261.8
1387 | 0.409 | 0.694 | 0.196 | 0.057 | 0.003 | 0 | 0.3143617 | 214.1 | 277.2
1388 | 0.409 | 0.694 | 0.196 | 0.057 | 0.003 | 0 | 0.3921251 | 214.8 | 273
1389 | 0.409 | 0.694 | 0.196 | 0.057 | 0.003 | 0 | 0.4010284 | 210.6 | 277.9
1390 | 0.409 | 0.694 | 0.196 | 0.057 | 0.003 | 0 | 0.4476951 | 219.9 | 280.9
1391 | 0.409 | 0.694 | 0.196 | 0.057 | 0.003 | 0 | 0.4943617 | 218.8 | 294.5
1392 | 0.409 | 0.694 | 0.196 | 0.057 | 0.003 | 0 | 0.5479273 | 219.5 | 280.9
1393 | 0.409 | 0.694 | 0.196 | 0.057 | 0.003 | 0 | 0.5910284 | 219.8 | 285.3
1394 | 0.409 | 0.694 | 0.196 | 0.057 | 0.003 | 0 | 0.6473745 | 221.7 | 286.7
1395 | 0.409 | 0.694 | 0.196 | 0.057 | 0.003 | 0 | 0.7276951 | 214.9 | 275.5
1396 | 0.409 | 0.694 | 0.196 | 0.057 | 0.003 | 0 | 0.7650237 | 224.8 | 289.5
1397 | 0.409 | 0.694 | 0.196 | 0.057 | 0.003 | 0 | 0.7976951 | 222.7 | 287.3
1398 | 0.409 | 0.694 | 0.196 | 0.057 | 0.003 | 0 | 0.8210284 | 227.6 | 297.6
1399 | 0.409 | 0.694 | 0.196 | 0.057 | 0.003 | 0 | 0.8310284 | 226.6 | 294.2
1400 | 0.409 | 0.694 | 0.196 | 0.057 | 0.003 | 0 | 0.8643617 | 224.2 | 292.7
1401 | 0.409 | 0.694 | 0.196 | 0.057 | 0.003 | 0 | 0.8976951 | 231.1 | 301.2
1402 | 0.409 | 0.694 | 0.196 | 0.057 | 0.003 | 0 | 0.9064741 | 233.6 | 302.3
1403 | 0.409 | 0.694 | 0.196 | 0.057 | 0.003 | 0 | 1.004362 | 229 | 296
1404 | 0.409 | 0.694 | 0.196 | 0.057 | 0.003 | 0 | 1.164362 | 236.2 | 298.7
1405 | 0.409 | 0.694 | 0.196 | 0.057 | 0.003 | 0 | 1.260359 | 223.7 | 290.2
1406 | 0.409 | 0.694 | 0.196 | 0.057 | 0.003 | 0 | 1.267695 | 230.9 | 292.5
1407 | 0.409 | 0.694 | 0.196 | 0.057 | 0.003 | 0 | 1.541028 | 225.5 | 290.5
1408 | 0.409 | 0.694 | 0.196 | 0.057 | 0.003 | 0 | 1.717695 | 209.3 | 273.6
1409 | 0.409 | 0.694 | 0.196 | 0.057 | 0.003 | 0 | 1.931028 | 222.4 | 286.9
1410 | 0.409 | 0.694 | 0.196 | 0.057 | 0.003 | 0 | 2.081028 | 232.6 | 291.7
1411 | 0.409 | 0.694 | 0.196 | 0.057 | 0.003 | 0 | 2.184362 | 216.3 | 268.4
1412 | 0.409 | 0.694 | 0.196 | 0.057 | 0.003 | 0 | 2.415754 | 217.6 | 280.6
1413 | 0.409 | 0.694 | 0.196 | 0.057 | 0.003 | 0 | 2.937695 | 215.1 | 285.4
1414 | 0.409 | 0.694 | 0.196 | 0.057 | 0.003 | 0 | 3.43028 | 222.9 | 288
1415 | 0.409 | 0.694 | 0.196 | 0.057 | 0.003 | 0 | 4.053235 | 212.5 | 282.1
1416 | 0.409 | 0.694 | 0.196 | 0.057 | 0.003 | 0 | 4.787761 | 213.1 | 273.4
1417 | 0.409 | 0.694 | 0.196 | 0.057 | 0.003 | 0 | 5.66075 | 199.5 | 261.5
1418 | 0.409 | 0.694 | 0.196 | 0.057 | 0.003 | 0 | 6.688472 | 215.2 | 290.5
1419 | 0.409 | 0.694 | 0.196 | 0.057 | 0.003 | 0 | 9.333808 | 207.2 | 267.1
1420 | 0.409 | 0.694 | 0.196 | 0.057 | 0.003 | 0 | 9.520868 | 198.3 | 264.7
1421 | 0.409 | 0.694 | 0.196 | 0.057 | 0.003 | 0 | 11.02646 | 192.9 | 259.3
1422 | 0.409 | 0.694 | 0.196 | 0.057 | 0.003 | 0 | 13.02716 | 209.6 | 275.3
1423 | 0.409 | 0.694 | 0.196 | 0.057 | 0.003 | 0 | 17.14541 | 200.2 | 266.3
1424 | 0.409 | 0.694 | 0.196 | 0.057 | 0.003 | 0 | 18.18683 | 202.5 | 261.8
1425 | 0.409 | 0.694 | 0.196 | 0.057 | 0.003 | 0 | 20.85002 | 213.3 | 274.6
1426 | 0.409 | 0.694 | 0.196 | 0.057 | 0.003 | 0 | 25.36338 | 204.4 | 255.3
1427 | 0.409 | 0.694 | 0.196 | 0.057 | 0.003 | 0 | 30.86138 | 206.6 | 276.8
1428 | 0.409 | 0.694 | 0.196 | 0.057 | 0.003 | 0 | 45.66719 | 195.5 | 261
1429 | 0.409 | 0.694 | 0.196 | 0.057 | 0.003 | 0 | 55.54746 | 198.1 | 257.5
1430 | 0.409 | 0.694 | 0.196 | 0.057 | 0.003 | 0 | 100.0025 | 195.1 | 253.4
1431 | 0.493 | 0.737 | 0.216 | 0.086 | 0.039 | 0 | 0.009685966 | 191.6 | 253.4
1432 | 0.493 | 0.737 | 0.216 | 0.086 | 0.039 | 0 | 0.01199529 | 169.2 | 229.7
1433 | 0.493 | 0.737 | 0.216 | 0.086 | 0.039 | 0 | 0.01219027 | 191.8 | 256.1
1434 | 0.493 | 0.737 | 0.216 | 0.086 | 0.039 | 0 | 0.01625497 | 180.7 | 239.9
1435 | 0.493 | 0.737 | 0.216 | 0.086 | 0.039 | 0 | 0.01803147 | 184.5 | 249
1436 | 0.493 | 0.737 | 0.216 | 0.086 | 0.039 | 0 | 0.02174604 | 201.2 | 269.2
1437 | 0.493 | 0.737 | 0.216 | 0.086 | 0.039 | 0 | 0.02758619 | 199.4 | 255.6
1438 | 0.493 | 0.737 | 0.216 | 0.086 | 0.039 | 0 | 0.032347 | 189.9 | 255.5
1439 | 0.493 | 0.737 | 0.216 | 0.086 | 0.039 | 0 | 0.03242543 | 189.9 | 251.6
1440 | 0.493 | 0.737 | 0.216 | 0.086 | 0.039 | 0 | 0.03939025 | 205.2 | 262.5
1441 | 0.493 | 0.737 | 0.216 | 0.086 | 0.039 | 0 | 0.04774803 | 199.7 | 262.4
1442 | 0.493 | 0.737 | 0.216 | 0.086 | 0.039 | 0 | 0.07096409 | 218.7 | 287.4
1443 | 0.493 | 0.737 | 0.216 | 0.086 | 0.039 | 0 | 0.07411965 | 220.4 | 284.2
1444 | 0.493 | 0.737 | 0.216 | 0.086 | 0.039 | 0 | 0.0862867 | 213.2 | 271.4
1445 | 0.493 | 0.737 | 0.216 | 0.086 | 0.039 | 0 | 0.1035363 | 216.6 | 282.4
1446 | 0.493 | 0.737 | 0.216 | 0.086 | 0.039 | 0 | 0.1438525 | 226.2 | 279.7
1447 | 0.493 | 0.737 | 0.216 | 0.086 | 0.039 | 0 | 0.1554653 | 219.3 | 289.4
1448 | 0.493 | 0.737 | 0.216 | 0.086 | 0.039 | 0 | 0.2020208 | 228.8 | 286.1
1449 | 0.493 | 0.737 | 0.216 | 0.086 | 0.039 | 0 | 0.2297937 | 246.6 | 311
1450 | 0.493 | 0.737 | 0.216 | 0.086 | 0.039 | 0 | 0.2378662 | 233.3 | 299.9
1451 | 0.493 | 0.737 | 0.216 | 0.086 | 0.039 | 0 | 0.2796991 | 230.6 | 291.8
1452 | 0.493 | 0.737 | 0.216 | 0.086 | 0.039 | 0 | 0.3143617 | 250 | 320
1453 | 0.493 | 0.737 | 0.216 | 0.086 | 0.039 | 0 | 0.3921251 | 244.8 | 313
1454 | 0.493 | 0.737 | 0.216 | 0.086 | 0.039 | 0 | 0.4010284 | 232.5 | 304.2
1455 | 0.493 | 0.737 | 0.216 | 0.086 | 0.039 | 0 | 0.4476951 | 235.7 | 302.7
1456 | 0.493 | 0.737 | 0.216 | 0.086 | 0.039 | 0 | 0.4645573 | 230.8 | 286.2
1457 | 0.493 | 0.737 | 0.216 | 0.086 | 0.039 | 0 | 0.5479273 | 247.8 | 309.7
1458 | 0.493 | 0.737 | 0.216 | 0.086 | 0.039 | 0 | 0.5910284 | 233.2 | 302
1459 | 0.493 | 0.737 | 0.216 | 0.086 | 0.039 | 0 | 0.6410284 | 263.6 | 336.8
1460 | 0.493 | 0.737 | 0.216 | 0.086 | 0.039 | 0 | 0.7276951 | 249.5 | 316
1461 | 0.493 | 0.737 | 0.216 | 0.086 | 0.039 | 0 | 0.7650237 | 258.5 | 330.6
1462 | 0.493 | 0.737 | 0.216 | 0.086 | 0.039 | 0 | 0.7676951 | 249.9 | 316.6
1463 | 0.493 | 0.737 | 0.216 | 0.086 | 0.039 | 0 | 0.8310284 | 255.9 | 325.3
1464 | 0.493 | 0.737 | 0.216 | 0.086 | 0.039 | 0 | 0.8410284 | 253.1 | 319.1
1465 | 0.493 | 0.737 | 0.216 | 0.086 | 0.039 | 0 | 0.8976951 | 264.7 | 337.5
1466 | 0.493 | 0.737 | 0.216 | 0.086 | 0.039 | 0 | 0.903763 | 258.5 | 333.8
1467 | 0.493 | 0.737 | 0.216 | 0.086 | 0.039 | 0 | 0.9443617 | 253 | 327.9
1468 | 0.493 | 0.737 | 0.216 | 0.086 | 0.039 | 0 | 1.004362 | 260.1 | 343.2
1469 | 0.493 | 0.737 | 0.216 | 0.086 | 0.039 | 0 | 1.164362 | 247 | 310.3
1470 | 0.493 | 0.737 | 0.216 | 0.086 | 0.039 | 0 | 1.267695 | 257.5 | 326.2
1471 | 0.493 | 0.737 | 0.216 | 0.086 | 0.039 | 0 | 1.394362 | 267.3 | 330.5
1472 | 0.493 | 0.737 | 0.216 | 0.086 | 0.039 | 0 | 1.490578 | 259.2 | 331.6
1473 | 0.493 | 0.737 | 0.216 | 0.086 | 0.039 | 0 | 1.631028 | 256.8 | 318.5
1474 | 0.493 | 0.737 | 0.216 | 0.086 | 0.039 | 0 | 1.931028 | 259.8 | 332.3
1475 | 0.493 | 0.737 | 0.216 | 0.086 | 0.039 | 0 | 1.985811 | 253.8 | 321.1
1476 | 0.493 | 0.737 | 0.216 | 0.086 | 0.039 | 0 | 2.184362 | 250.1 | 315.9
1477 | 0.493 | 0.737 | 0.216 | 0.086 | 0.039 | 0 | 2.456786 | 251.6 | 317.8
1478 | 0.493 | 0.737 | 0.216 | 0.086 | 0.039 | 0 | 2.905283 | 239.2 | 299.8
1479 | 0.493 | 0.737 | 0.216 | 0.086 | 0.039 | 0 | 3.43028 | 237.9 | 304.7
1480 | 0.493 | 0.737 | 0.216 | 0.086 | 0.039 | 0 | 3.575155 | 242.5 | 309.2
1481 | 0.493 | 0.737 | 0.216 | 0.086 | 0.039 | 0 | 4.787761 | 242.9 | 305.1
1482 | 0.493 | 0.737 | 0.216 | 0.086 | 0.039 | 0 | 5.66075 | 247.9 | 311.7
1483 | 0.493 | 0.737 | 0.216 | 0.086 | 0.039 | 0 | 7.827878 | 231.2 | 298.6
1484 | 0.493 | 0.737 | 0.216 | 0.086 | 0.039 | 0 | 9.333808 | 219.7 | 280.6
1485 | 0.493 | 0.737 | 0.216 | 0.086 | 0.039 | 0 | 9.520868 | 239.3 | 295.3
1486 | 0.493 | 0.737 | 0.216 | 0.086 | 0.039 | 0 | 11.58436 | 238.4 | 310.6
1487 | 0.493 | 0.737 | 0.216 | 0.086 | 0.039 | 0 | 14.09065 | 226.3 | 292.3
1488 | 0.493 | 0.737 | 0.216 | 0.086 | 0.039 | 0 | 15.39457 | 236 | 298.1
1489 | 0.493 | 0.737 | 0.216 | 0.086 | 0.039 | 0 | 17.14541 | 233.4 | 294.4
1490 | 0.493 | 0.737 | 0.216 | 0.086 | 0.039 | 0 | 21.49193 | 222.2 | 282.4
1491 | 0.493 | 0.737 | 0.216 | 0.086 | 0.039 | 0 | 25.39108 | 226.7 | 296.6
1492 | 0.493 | 0.737 | 0.216 | 0.086 | 0.039 | 0 | 37.54104 | 220.4 | 277.9
1493 | 0.493 | 0.737 | 0.216 | 0.086 | 0.039 | 0 | 45.66719 | 212.9 | 278.6
1494 | 0.493 | 0.737 | 0.216 | 0.086 | 0.039 | 0 | 67.57758 | 231.1 | 296.6
1495 | 0.493 | 0.737 | 0.216 | 0.086 | 0.039 | 0 | 100.0025 | 213.5 | 280.7
1496 | 0.713 | 0.676 | 0.195 | 0.142 | 0.054 | 0 | 0.009685966 | 190.9 | 256.2
1497 | 0.713 | 0.676 | 0.195 | 0.142 | 0.054 | 0 | 0.01219027 | 211.9 | 275.8
1498 | 0.713 | 0.676 | 0.195 | 0.142 | 0.054 | 0 | 0.01348916 | 215.1 | 278.8
1499 | 0.713 | 0.676 | 0.195 | 0.142 | 0.054 | 0 | 0.01803147 | 218.3 | 285.3
1500 | 0.713 | 0.676 | 0.195 | 0.142 | 0.054 | 0 | 0.0190079 | 215.8 | 275
1501 | 0.713 | 0.676 | 0.195 | 0.142 | 0.054 | 0 | 0.02174604 | 243.3 | 303.7
1502 | 0.713 | 0.676 | 0.195 | 0.142 | 0.054 | 0 | 0.02685357 | 226.9 | 283.5
1503 | 0.713 | 0.676 | 0.195 | 0.142 | 0.054 | 0 | 0.02758619 | 227.5 | 286.9
1504 | 0.713 | 0.676 | 0.195 | 0.142 | 0.054 | 0 | 0.03866954 | 230.3 | 299.8
1505 | 0.713 | 0.676 | 0.195 | 0.142 | 0.054 | 0 | 0.03939025 | 237.1 | 304.2
1506 | 0.713 | 0.676 | 0.195 | 0.142 | 0.054 | 0 | 0.05842742 | 229.7 | 303.4
1507 | 0.713 | 0.676 | 0.195 | 0.142 | 0.054 | 0 | 0.06287366 | 235.4 | 307.6
1508 | 0.713 | 0.676 | 0.195 | 0.142 | 0.054 | 0 | 0.0862867 | 257 | 324.7
1509 | 0.713 | 0.676 | 0.195 | 0.142 | 0.054 | 0 | 0.08754064 | 244 | 309.6
1510 | 0.713 | 0.676 | 0.195 | 0.142 | 0.054 | 0 | 0.1035363 | 248.5 | 313.6
1511 | 0.713 | 0.676 | 0.195 | 0.142 | 0.054 | 0 | 0.1274169 | 252.5 | 307.5
1512 | 0.713 | 0.676 | 0.195 | 0.142 | 0.054 | 0 | 0.1438525 | 263.7 | 328.6
1513 | 0.713 | 0.676 | 0.195 | 0.142 | 0.054 | 0 | 0.2020208 | 257.3 | 320.2
1514 | 0.713 | 0.676 | 0.195 | 0.142 | 0.054 | 0 | 0.2378662 | 265.9 | 327.3
1515 | 0.713 | 0.676 | 0.195 | 0.142 | 0.054 | 0 | 0.2796991 | 250.4 | 318.5
1516 | 0.713 | 0.676 | 0.195 | 0.142 | 0.054 | 0 | 0.2817912 | 269.9 | 335.1
1517 | 0.713 | 0.676 | 0.195 | 0.142 | 0.054 | 0 | 0.3322689 | 261.3 | 328.2
1518 | 0.713 | 0.676 | 0.195 | 0.142 | 0.054 | 0 | 0.3405498 | 259.6 | 320.9
1519 | 0.713 | 0.676 | 0.195 | 0.142 | 0.054 | 0 | 0.3921251 | 267.4 | 338.3
1520 | 0.713 | 0.676 | 0.195 | 0.142 | 0.054 | 0 | 0.4645573 | 273.7 | 338.4
1521 | 0.713 | 0.676 | 0.195 | 0.142 | 0.054 | 0 | 0.4943617 | 291.3 | 360.1
1522 | 0.713 | 0.676 | 0.195 | 0.142 | 0.054 | 0 | 0.5443617 | 282.1 | 347.4
1523 | 0.713 | 0.676 | 0.195 | 0.142 | 0.054 | 0 | 0.5479273 | 275.7 | 332
1524 | 0.713 | 0.676 | 0.195 | 0.142 | 0.054 | 0 | 0.6410284 | 290.1 | 359.9
1525 | 0.713 | 0.676 | 0.195 | 0.142 | 0.054 | 0 | 0.6473745 | 282.3 | 349.1
1526 | 0.713 | 0.676 | 0.195 | 0.142 | 0.054 | 0 | 0.7455213 | 291.8 | 351.8
1527 | 0.713 | 0.676 | 0.195 | 0.142 | 0.054 | 0 | 0.7676951 | 283.1 | 345.2
1528 | 0.713 | 0.676 | 0.195 | 0.142 | 0.054 | 0 | 0.8210284 | 301 | 373.3
1529 | 0.713 | 0.676 | 0.195 | 0.142 | 0.054 | 0 | 0.8310284 | 273.4 | 333.8
1530 | 0.713 | 0.676 | 0.195 | 0.142 | 0.054 | 0 | 0.8410284 | 288.2 | 353.7
1531 | 0.713 | 0.676 | 0.195 | 0.142 | 0.054 | 0 | 0.903763 | 281.1 | 358.8
1532 | 0.713 | 0.676 | 0.195 | 0.142 | 0.054 | 0 | 1.004362 | 293.7 | 364.2
1533 | 0.713 | 0.676 | 0.195 | 0.142 | 0.054 | 0 | 1.066444 | 286.4 | 358.1
1534 | 0.713 | 0.676 | 0.195 | 0.142 | 0.054 | 0 | 1.077695 | 288.5 | 355.2
1535 | 0.713 | 0.676 | 0.195 | 0.142 | 0.054 | 0 | 1.267695 | 294.2 | 354
1536 | 0.713 | 0.676 | 0.195 | 0.142 | 0.054 | 0 | 1.394362 | 300.1 | 368.9
1537 | 0.713 | 0.676 | 0.195 | 0.142 | 0.054 | 0 | 1.541028 | 296.8 | 359.3
1538 | 0.713 | 0.676 | 0.195 | 0.142 | 0.054 | 0 | 1.717695 | 280.2 | 342.1
1539 | 0.713 | 0.676 | 0.195 | 0.142 | 0.054 | 0 | 1.931028 | 287 | 355
1540 | 0.713 | 0.676 | 0.195 | 0.142 | 0.054 | 0 | 2.081028 | 281.1 | 343.6
1541 | 0.713 | 0.676 | 0.195 | 0.142 | 0.054 | 0 | 2.184362 | 274.9 | 342.2
1542 | 0.713 | 0.676 | 0.195 | 0.142 | 0.054 | 0 | 2.415754 | 279.3 | 343.3
1543 | 0.713 | 0.676 | 0.195 | 0.142 | 0.054 | 0 | 2.905283 | 291.2 | 358
1544 | 0.713 | 0.676 | 0.195 | 0.142 | 0.054 | 0 | 2.937695 | 289.1 | 353.6
1545 | 0.713 | 0.676 | 0.195 | 0.142 | 0.054 | 0 | 4.347695 | 277.2 | 343.8
1546 | 0.713 | 0.676 | 0.195 | 0.142 | 0.054 | 0 | 4.787761 | 262.5 | 336.4
1547 | 0.713 | 0.676 | 0.195 | 0.142 | 0.054 | 0 | 6.434362 | 270.1 | 340.4
1548 | 0.713 | 0.676 | 0.195 | 0.142 | 0.054 | 0 | 6.688472 | 265.4 | 331.1
1549 | 0.713 | 0.676 | 0.195 | 0.142 | 0.054 | 0 | 7.898854 | 262.8 | 335.4
1550 | 0.713 | 0.676 | 0.195 | 0.142 | 0.054 | 0 | 11.02646 | 267.7 | 335.6
1551 | 0.713 | 0.676 | 0.195 | 0.142 | 0.054 | 0 | 11.58436 | 274.6 | 346.4
1552 | 0.713 | 0.676 | 0.195 | 0.142 | 0.054 | 0 | 14.09065 | 268.6 | 327.4
1553 | 0.713 | 0.676 | 0.195 | 0.142 | 0.054 | 0 | 15.39457 | 257.6 | 318.4
1554 | 0.713 | 0.676 | 0.195 | 0.142 | 0.054 | 0 | 18.18683 | 266.1 | 332.7
1555 | 0.713 | 0.676 | 0.195 | 0.142 | 0.054 | 0 | 21.49193 | 249.9 | 314.5
1556 | 0.713 | 0.676 | 0.195 | 0.142 | 0.054 | 0 | 25.36338 | 247.8 | 313.1
1557 | 0.713 | 0.676 | 0.195 | 0.142 | 0.054 | 0 | 30.86138 | 245.2 | 313.2
1558 | 0.713 | 0.676 | 0.195 | 0.142 | 0.054 | 0 | 45.66719 | 256.7 | 331.4
1559 | 0.713 | 0.676 | 0.195 | 0.142 | 0.054 | 0 | 67.57758 | 257.4 | 320.3
1560 | 0.713 | 0.676 | 0.195 | 0.142 | 0.054 | 0 | 100.0025 | 254.9 | 312.7
1561 | 0.408 | 0.567 | 0.205 | 0.044 | 0.008 | 0 | 0.009685966 | 151.5 | 216.3
1562 | 0.408 | 0.567 | 0.205 | 0.044 | 0.008 | 0 | 0.01199529 | 137.9 | 200.8
1563 | 0.408 | 0.567 | 0.205 | 0.044 | 0.008 | 0 | 0.01348916 | 146.4 | 204.3
1564 | 0.408 | 0.567 | 0.205 | 0.044 | 0.008 | 0 | 0.01478122 | 151.5 | 213.9
1565 | 0.408 | 0.567 | 0.205 | 0.044 | 0.008 | 0 | 0.02174604 | 154.4 | 214.9
1566 | 0.408 | 0.567 | 0.205 | 0.044 | 0.008 | 0 | 0.02685357 | 159.8 | 221.7
1567 | 0.408 | 0.567 | 0.205 | 0.044 | 0.008 | 0 | 0.02758619 | 157.7 | 215.2
1568 | 0.408 | 0.567 | 0.205 | 0.044 | 0.008 | 0 | 0.032347 | 172.1 | 227.7
1569 | 0.408 | 0.567 | 0.205 | 0.044 | 0.008 | 0 | 0.03242543 | 163.2 | 222.5
1570 | 0.408 | 0.567 | 0.205 | 0.044 | 0.008 | 0 | 0.04774803 | 180 | 236.6
1571 | 0.408 | 0.567 | 0.205 | 0.044 | 0.008 | 0 | 0.05301588 | 164.6 | 220.9
1572 | 0.408 | 0.567 | 0.205 | 0.044 | 0.008 | 0 | 0.05842742 | 174 | 228.3
1573 | 0.408 | 0.567 | 0.205 | 0.044 | 0.008 | 0 | 0.07096409 | 172.4 | 223
1574 | 0.408 | 0.567 | 0.205 | 0.044 | 0.008 | 0 | 0.0862867 | 180.5 | 239.6
1575 | 0.408 | 0.567 | 0.205 | 0.044 | 0.008 | 0 | 0.1049782 | 170.2 | 237.3
1576 | 0.408 | 0.567 | 0.205 | 0.044 | 0.008 | 0 | 0.1438525 | 174.8 | 240.7
1577 | 0.408 | 0.567 | 0.205 | 0.044 | 0.008 | 0 | 0.1554653 | 179.9 | 250
1578 | 0.408 | 0.567 | 0.205 | 0.044 | 0.008 | 0 | 0.169459 | 191.1 | 248.2
1579 | 0.408 | 0.567 | 0.205 | 0.044 | 0.008 | 0 | 0.2297937 | 183.3 | 248.9
1580 | 0.408 | 0.567 | 0.205 | 0.044 | 0.008 | 0 | 0.2817912 | 190.9 | 252.8
1581 | 0.408 | 0.567 | 0.205 | 0.044 | 0.008 | 0 | 0.3143617 | 203.3 | 262.6
1582 | 0.408 | 0.567 | 0.205 | 0.044 | 0.008 | 0 | 0.3322689 | 196 | 263.8
1583 | 0.408 | 0.567 | 0.205 | 0.044 | 0.008 | 0 | 0.3405498 | 201.4 | 263.7
1584 | 0.408 | 0.567 | 0.205 | 0.044 | 0.008 | 0 | 0.4139902 | 197 | 251.7
1585 | 0.408 | 0.567 | 0.205 | 0.044 | 0.008 | 0 | 0.4645573 | 193.7 | 258.9
1586 | 0.408 | 0.567 | 0.205 | 0.044 | 0.008 | 0 | 0.5031679 | 201.6 | 265.7
1587 | 0.408 | 0.567 | 0.205 | 0.044 | 0.008 | 0 | 0.5443617 | 211.4 | 269.3
1588 | 0.408 | 0.567 | 0.205 | 0.044 | 0.008 | 0 | 0.6122793 | 204.7 | 269.7
1589 | 0.408 | 0.567 | 0.205 | 0.044 | 0.008 | 0 | 0.6410284 | 202.2 | 273.5
1590 | 0.408 | 0.567 | 0.205 | 0.044 | 0.008 | 0 | 0.6473745 | 213.7 | 279.3
1591 | 0.408 | 0.567 | 0.205 | 0.044 | 0.008 | 0 | 0.7455213 | 222.5 | 279.4
1592 | 0.408 | 0.567 | 0.205 | 0.044 | 0.008 | 0 | 0.7976951 | 211.1 | 277.4
1593 | 0.408 | 0.567 | 0.205 | 0.044 | 0.008 | 0 | 0.8210284 | 205.2 | 271.3
1594 | 0.408 | 0.567 | 0.205 | 0.044 | 0.008 | 0 | 0.8410284 | 204.3 | 272.3
1595 | 0.408 | 0.567 | 0.205 | 0.044 | 0.008 | 0 | 0.8976951 | 220.4 | 286.5
1596 | 0.408 | 0.567 | 0.205 | 0.044 | 0.008 | 0 | 0.903763 | 200.1 | 260
1597 | 0.408 | 0.567 | 0.205 | 0.044 | 0.008 | 0 | 0.9064741 | 217.1 | 281.9
1598 | 0.408 | 0.567 | 0.205 | 0.044 | 0.008 | 0 | 1.004362 | 195.3 | 266.3
1599 | 0.408 | 0.567 | 0.205 | 0.044 | 0.008 | 0 | 1.164362 | 214.2 | 274.9
1600 | 0.408 | 0.567 | 0.205 | 0.044 | 0.008 | 0 | 1.267695 | 219.6 | 280.8
1601 | 0.408 | 0.567 | 0.205 | 0.044 | 0.008 | 0 | 1.34176 | 207.3 | 273.7
1602 | 0.408 | 0.567 | 0.205 | 0.044 | 0.008 | 0 | 1.394362 | 224.2 | 296.9
1603 | 0.408 | 0.567 | 0.205 | 0.044 | 0.008 | 0 | 1.631028 | 212.7 | 279.4
1604 | 0.408 | 0.567 | 0.205 | 0.044 | 0.008 | 0 | 1.759369 | 214.9 | 273
1605 | 0.408 | 0.567 | 0.205 | 0.044 | 0.008 | 0 | 2.081028 | 212.1 | 272.6
1606 | 0.408 | 0.567 | 0.205 | 0.044 | 0.008 | 0 | 2.184362 | 209.3 | 272.3
1607 | 0.408 | 0.567 | 0.205 | 0.044 | 0.008 | 0 | 2.415754 | 209.5 | 274.1
1608 | 0.408 | 0.567 | 0.205 | 0.044 | 0.008 | 0 | 2.456786 | 184.3 | 249.2
1609 | 0.408 | 0.567 | 0.205 | 0.044 | 0.008 | 0 | 3.43028 | 206.7 | 272.6
1610 | 0.408 | 0.567 | 0.205 | 0.044 | 0.008 | 0 | 4.053235 | 199.7 | 271.4
1611 | 0.408 | 0.567 | 0.205 | 0.044 | 0.008 | 0 | 5.28803 | 199.9 | 265.4
1612 | 0.408 | 0.567 | 0.205 | 0.044 | 0.008 | 0 | 5.66075 | 204.4 | 269.4
1613 | 0.408 | 0.567 | 0.205 | 0.044 | 0.008 | 0 | 6.688472 | 189.2 | 240
1614 | 0.408 | 0.567 | 0.205 | 0.044 | 0.008 | 0 | 7.827878 | 190.7 | 257.4
1615 | 0.408 | 0.567 | 0.205 | 0.044 | 0.008 | 0 | 9.333808 | 190 | 256.8
1616 | 0.408 | 0.567 | 0.205 | 0.044 | 0.008 | 0 | 13.02716 | 190.7 | 259.7
1617 | 0.408 | 0.567 | 0.205 | 0.044 | 0.008 | 0 | 14.40293 | 186.8 | 251.6
1618 | 0.408 | 0.567 | 0.205 | 0.044 | 0.008 | 0 | 15.39457 | 191.9 | 261.8
1619 | 0.408 | 0.567 | 0.205 | 0.044 | 0.008 | 0 | 18.18683 | 175.2 | 235.2
1620 | 0.408 | 0.567 | 0.205 | 0.044 | 0.008 | 0 | 20.85002 | 192.1 | 262
1621 | 0.408 | 0.567 | 0.205 | 0.044 | 0.008 | 0 | 25.36338 | 186.5 | 247.1
1622 | 0.408 | 0.567 | 0.205 | 0.044 | 0.008 | 0 | 37.54104 | 187.6 | 253.8
1623 | 0.408 | 0.567 | 0.205 | 0.044 | 0.008 | 0 | 55.54746 | 177.6 | 240.9
1624 | 0.408 | 0.567 | 0.205 | 0.044 | 0.008 | 0 | 67.57758 | 187.3 | 258.3
1625 | 0.408 | 0.567 | 0.205 | 0.044 | 0.008 | 0 | 100.0025 | 182.4 | 244
1626 | 0.463 | 0.54 | 0.191 | 0.139 | 0.005 | 0 | 0.009685966 | 149.3 | 203.9
1627 | 0.463 | 0.54 | 0.191 | 0.139 | 0.005 | 0 | 0.01199529 | 128.8 | 184.2
1628 | 0.463 | 0.54 | 0.191 | 0.139 | 0.005 | 0 | 0.01219027 | 147.7 | 205.4
1629 | 0.463 | 0.54 | 0.191 | 0.139 | 0.005 | 0 | 0.01625497 | 166.7 | 224.4
1630 | 0.463 | 0.54 | 0.191 | 0.139 | 0.005 | 0 | 0.0190079 | 165 | 225.7
1631 | 0.463 | 0.54 | 0.191 | 0.139 | 0.005 | 0 | 0.02174604 | 160.9 | 217.6
1632 | 0.463 | 0.54 | 0.191 | 0.139 | 0.005 | 0 | 0.02758619 | 165.1 | 222.3
1633 | 0.463 | 0.54 | 0.191 | 0.139 | 0.005 | 0 | 0.03242543 | 169.8 | 229.7
1634 | 0.463 | 0.54 | 0.191 | 0.139 | 0.005 | 0 | 0.03866954 | 165.4 | 231.5
1635 | 0.463 | 0.54 | 0.191 | 0.139 | 0.005 | 0 | 0.04774803 | 179.1 | 238.2
1636 | 0.463 | 0.54 | 0.191 | 0.139 | 0.005 | 0 | 0.05301588 | 179.3 | 240.2
1637 | 0.463 | 0.54 | 0.191 | 0.139 | 0.005 | 0 | 0.07096409 | 178.2 | 240.2
1638 | 0.463 | 0.54 | 0.191 | 0.139 | 0.005 | 0 | 0.07411965 | 180.9 | 237.8
1639 | 0.463 | 0.54 | 0.191 | 0.139 | 0.005 | 0 | 0.1035363 | 177.9 | 238
1640 | 0.463 | 0.54 | 0.191 | 0.139 | 0.005 | 0 | 0.1049782 | 193.3 | 251.8
1641 | 0.463 | 0.54 | 0.191 | 0.139 | 0.005 | 0 | 0.1438525 | 210.4 | 277
1642 | 0.463 | 0.54 | 0.191 | 0.139 | 0.005 | 0 | 0.169459 | 203.9 | 270.2
1643 | 0.463 | 0.54 | 0.191 | 0.139 | 0.005 | 0 | 0.1891234 | 209.1 | 267.7
1644 | 0.463 | 0.54 | 0.191 | 0.139 | 0.005 | 0 | 0.2020208 | 179.1 | 239.5
1645 | 0.463 | 0.54 | 0.191 | 0.139 | 0.005 | 0 | 0.2378662 | 203.2 | 266.8
1646 | 0.463 | 0.54 | 0.191 | 0.139 | 0.005 | 0 | 0.2817912 | 203.8 | 273.5
1647 | 0.463 | 0.54 | 0.191 | 0.139 | 0.005 | 0 | 0.3405498 | 207.7 | 275
1648 | 0.463 | 0.54 | 0.191 | 0.139 | 0.005 | 0 | 0.3576951 | 199.3 | 257.2
1649 | 0.463 | 0.54 | 0.191 | 0.139 | 0.005 | 0 | 0.3921251 | 218.8 | 282.8
1650 | 0.463 | 0.54 | 0.191 | 0.139 | 0.005 | 0 | 0.4139902 | 204.1 | 264.6
1651 | 0.463 | 0.54 | 0.191 | 0.139 | 0.005 | 0 | 0.4943617 | 207.2 | 267.6
1652 | 0.463 | 0.54 | 0.191 | 0.139 | 0.005 | 0 | 0.5479273 | 204.8 | 261.4
1653 | 0.463 | 0.54 | 0.191 | 0.139 | 0.005 | 0 | 0.5910284 | 213.9 | 275.1
1654 | 0.463 | 0.54 | 0.191 | 0.139 | 0.005 | 0 | 0.6410284 | 224.6 | 290.4
1655 | 0.463 | 0.54 | 0.191 | 0.139 | 0.005 | 0 | 0.6843617 | 219.9 | 280.7
1656 | 0.463 | 0.54 | 0.191 | 0.139 | 0.005 | 0 | 0.7276951 | 218.4 | 284.8
1657 | 0.463 | 0.54 | 0.191 | 0.139 | 0.005 | 0 | 0.7976951 | 225.9 | 290.2
1658 | 0.463 | 0.54 | 0.191 | 0.139 | 0.005 | 0 | 0.8310284 | 229.2 | 294
1659 | 0.463 | 0.54 | 0.191 | 0.139 | 0.005 | 0 | 0.8410284 | 227.4 | 289.8
1660 | 0.463 | 0.54 | 0.191 | 0.139 | 0.005 | 0 | 0.8976951 | 210.1 | 276.4
1661 | 0.463 | 0.54 | 0.191 | 0.139 | 0.005 | 0 | 0.9064741 | 228 | 295.9
1662 | 0.463 | 0.54 | 0.191 | 0.139 | 0.005 | 0 | 1.004362 | 226.9 | 290.2
1663 | 0.463 | 0.54 | 0.191 | 0.139 | 0.005 | 0 | 1.066444 | 218.1 | 285.8
1664 | 0.463 | 0.54 | 0.191 | 0.139 | 0.005 | 0 | 1.077695 | 226.7 | 288.8
1665 | 0.463 | 0.54 | 0.191 | 0.139 | 0.005 | 0 | 1.260359 | 230.3 | 290.8
1666 | 0.463 | 0.54 | 0.191 | 0.139 | 0.005 | 0 | 1.267695 | 218.4 | 291.5
1667 | 0.463 | 0.54 | 0.191 | 0.139 | 0.005 | 0 | 1.394362 | 227.7 | 290.7
1668 | 0.463 | 0.54 | 0.191 | 0.139 | 0.005 | 0 | 1.631028 | 222.1 | 287.6
1669 | 0.463 | 0.54 | 0.191 | 0.139 | 0.005 | 0 | 1.759369 | 200.1 | 260.2
1670 | 0.463 | 0.54 | 0.191 | 0.139 | 0.005 | 0 | 1.931028 | 218 | 280.7
1671 | 0.463 | 0.54 | 0.191 | 0.139 | 0.005 | 0 | 1.985811 | 219.8 | 289.9
1672 | 0.463 | 0.54 | 0.191 | 0.139 | 0.005 | 0 | 2.184362 | 214.8 | 273.9
1673 | 0.463 | 0.54 | 0.191 | 0.139 | 0.005 | 0 | 2.905283 | 216.2 | 278.7
1674 | 0.463 | 0.54 | 0.191 | 0.139 | 0.005 | 0 | 3.575155 | 210.6 | 273.1
1675 | 0.463 | 0.54 | 0.191 | 0.139 | 0.005 | 0 | 4.053235 | 226.1 | 278.6
1676 | 0.463 | 0.54 | 0.191 | 0.139 | 0.005 | 0 | 4.347695 | 206.9 | 270.6
1677 | 0.463 | 0.54 | 0.191 | 0.139 | 0.005 | 0 | 5.66075 | 201.5 | 269.5
1678 | 0.463 | 0.54 | 0.191 | 0.139 | 0.005 | 0 | 6.434362 | 211.4 | 274.5
1679 | 0.463 | 0.54 | 0.191 | 0.139 | 0.005 | 0 | 7.827878 | 202 | 264.6
1680 | 0.463 | 0.54 | 0.191 | 0.139 | 0.005 | 0 | 9.333808 | 201.5 | 264.2
1681 | 0.463 | 0.54 | 0.191 | 0.139 | 0.005 | 0 | 11.58436 | 199.1 | 263.3
1682 | 0.463 | 0.54 | 0.191 | 0.139 | 0.005 | 0 | 14.09065 | 204.1 | 260.7
1683 | 0.463 | 0.54 | 0.191 | 0.139 | 0.005 | 0 | 15.39457 | 190.7 | 244.7
1684 | 0.463 | 0.54 | 0.191 | 0.139 | 0.005 | 0 | 17.14541 | 203.3 | 267.2
1685 | 0.463 | 0.54 | 0.191 | 0.139 | 0.005 | 0 | 20.85002 | 199.3 | 254.7
1686 | 0.463 | 0.54 | 0.191 | 0.139 | 0.005 | 0 | 25.39108 | 206.9 | 266.2
1687 | 0.463 | 0.54 | 0.191 | 0.139 | 0.005 | 0 | 37.54104 | 193 | 259.4
1688 | 0.463 | 0.54 | 0.191 | 0.139 | 0.005 | 0 | 45.66719 | 183.8 | 243.1
1689 | 0.463 | 0.54 | 0.191 | 0.139 | 0.005 | 0 | 82.20678 | 188.7 | 264.7
1690 | 0.463 | 0.54 | 0.191 | 0.139 | 0.005 | 0 | 100.0025 | 188.6 | 258.3
1691 | 0.609 | 0.815 | 0.21 | 0.131 | 0.02 | 0 | 0.009685966 | 207.1 | 275.2
1692 | 0.609 | 0.815 | 0.21 | 0.131 | 0.02 | 0 | 0.01199529 | 205.2 | 267.1
1693 | 0.609 | 0.815 | 0.21 | 0.131 | 0.02 | 0 | 0.01348916 | 210.6 | 277.3
1694 | 0.609 | 0.815 | 0.21 | 0.131 | 0.02 | 0 | 0.01625497 | 213.6 | 282.6
1695 | 0.609 | 0.815 | 0.21 | 0.131 | 0.02 | 0 | 0.02174604 | 215.8 | 273.4
1696 | 0.609 | 0.815 | 0.21 | 0.131 | 0.02 | 0 | 0.02685357 | 236.9 | 298.2
1697 | 0.609 | 0.815 | 0.21 | 0.131 | 0.02 | 0 | 0.02758619 | 219.5 | 283.6
1698 | 0.609 | 0.815 | 0.21 | 0.131 | 0.02 | 0 | 0.03242543 | 227.1 | 289.7
1699 | 0.609 | 0.815 | 0.21 | 0.131 | 0.02 | 0 | 0.03939025 | 230.4 | 294.8
1700 | 0.609 | 0.815 | 0.21 | 0.131 | 0.02 | 0 | 0.04504576 | 234.5 | 287.3
1701 | 0.609 | 0.815 | 0.21 | 0.131 | 0.02 | 0 | 0.04774803 | 247.6 | 311.6
1702 | 0.609 | 0.815 | 0.21 | 0.131 | 0.02 | 0 | 0.07096409 | 247 | 305.1
1703 | 0.609 | 0.815 | 0.21 | 0.131 | 0.02 | 0 | 0.0862867 | 243 | 304.8
1704 | 0.609 | 0.815 | 0.21 | 0.131 | 0.02 | 0 | 0.08754064 | 256.8 | 318.9
1705 | 0.609 | 0.815 | 0.21 | 0.131 | 0.02 | 0 | 0.1049782 | 253.7 | 315.7
1706 | 0.609 | 0.815 | 0.21 | 0.131 | 0.02 | 0 | 0.1438525 | 249 | 313.3
1707 | 0.609 | 0.815 | 0.21 | 0.131 | 0.02 | 0 | 0.1554653 | 262.1 | 318.4
1708 | 0.609 | 0.815 | 0.21 | 0.131 | 0.02 | 0 | 0.169459 | 245.1 | 301.1
1709 | 0.609 | 0.815 | 0.21 | 0.131 | 0.02 | 0 | 0.2378662 | 251.8 | 313.9
1710 | 0.609 | 0.815 | 0.21 | 0.131 | 0.02 | 0 | 0.2796991 | 250.8 | 313.6
1711 | 0.609 | 0.815 | 0.21 | 0.131 | 0.02 | 0 | 0.2817912 | 248.2 | 309.5
1712 | 0.609 | 0.815 | 0.21 | 0.131 | 0.02 | 0 | 0.3322689 | 273.7 | 342.3
1713 | 0.609 | 0.815 | 0.21 | 0.131 | 0.02 | 0 | 0.3576951 | 268 | 329.7
1714 | 0.609 | 0.815 | 0.21 | 0.131 | 0.02 | 0 | 0.3921251 | 257.7 | 318.9
1715 | 0.609 | 0.815 | 0.21 | 0.131 | 0.02 | 0 | 0.4645573 | 271.6 | 343.1
1716 | 0.609 | 0.815 | 0.21 | 0.131 | 0.02 | 0 | 0.5031679 | 279.9 | 350.4
1717 | 0.609 | 0.815 | 0.21 | 0.131 | 0.02 | 0 | 0.5443617 | 270.1 | 337.7
1718 | 0.609 | 0.815 | 0.21 | 0.131 | 0.02 | 0 | 0.5910284 | 274.8 | 341.4
1719 | 0.609 | 0.815 | 0.21 | 0.131 | 0.02 | 0 | 0.6122793 | 292.1 | 351
1720 | 0.609 | 0.815 | 0.21 | 0.131 | 0.02 | 0 | 0.6473745 | 277.4 | 351.2
1721 | 0.609 | 0.815 | 0.21 | 0.131 | 0.02 | 0 | 0.7650237 | 272.3 | 337.1
1722 | 0.609 | 0.815 | 0.21 | 0.131 | 0.02 | 0 | 0.7676951 | 278.9 | 345.9
1723 | 0.609 | 0.815 | 0.21 | 0.131 | 0.02 | 0 | 0.8210284 | 272.8 | 343.9
1724 | 0.609 | 0.815 | 0.21 | 0.131 | 0.02 | 0 | 0.8410284 | 289.1 | 359.8
1725 | 0.609 | 0.815 | 0.21 | 0.131 | 0.02 | 0 | 0.8976951 | 279.4 | 348.1
1726 | 0.609 | 0.815 | 0.21 | 0.131 | 0.02 | 0 | 0.9064741 | 279.4 | 346
1727 | 0.609 | 0.815 | 0.21 | 0.131 | 0.02 | 0 | 1.004362 | 301.9 | 370.8
1728 | 0.609 | 0.815 | 0.21 | 0.131 | 0.02 | 0 | 1.066444 | 278.2 | 347.5
1729 | 0.609 | 0.815 | 0.21 | 0.131 | 0.02 | 0 | 1.103281 | 276.8 | 339.2
1730 | 0.609 | 0.815 | 0.21 | 0.131 | 0.02 | 0 | 1.164362 | 278.5 | 344.6
1731 | 0.609 | 0.815 | 0.21 | 0.131 | 0.02 | 0 | 1.394362 | 290.6 | 361.7
1732 | 0.609 | 0.815 | 0.21 | 0.131 | 0.02 | 0 | 1.490578 | 287 | 349.6
1733 | 0.609 | 0.815 | 0.21 | 0.131 | 0.02 | 0 | 1.717695 | 277.9 | 347.3
1734 | 0.609 | 0.815 | 0.21 | 0.131 | 0.02 | 0 | 1.931028 | 275.9 | 342.4
1735 | 0.609 | 0.815 | 0.21 | 0.131 | 0.02 | 0 | 1.985811 | 283 | 349.1
1736 | 0.609 | 0.815 | 0.21 | 0.131 | 0.02 | 0 | 2.184362 | 280.4 | 356.1
1737 | 0.609 | 0.815 | 0.21 | 0.131 | 0.02 | 0 | 2.456786 | 276.1 | 349.6
1738 | 0.609 | 0.815 | 0.21 | 0.131 | 0.02 | 0 | 2.905283 | 279.2 | 339.3
1739 | 0.609 | 0.815 | 0.21 | 0.131 | 0.02 | 0 | 3.43028 | 265.5 | 328.6
1740 | 0.609 | 0.815 | 0.21 | 0.131 | 0.02 | 0 | 4.347695 | 264.4 | 331
1741 | 0.609 | 0.815 | 0.21 | 0.131 | 0.02 | 0 | 4.787761 | 273.5 | 346.8
1742 | 0.609 | 0.815 | 0.21 | 0.131 | 0.02 | 0 | 5.28803 | 270.3 | 334.9
1743 | 0.609 | 0.815 | 0.21 | 0.131 | 0.02 | 0 | 6.434362 | 251.4 | 318.4
1744 | 0.609 | 0.815 | 0.21 | 0.131 | 0.02 | 0 | 9.333808 | 262.2 | 329.5
1745 | 0.609 | 0.815 | 0.21 | 0.131 | 0.02 | 0 | 9.520868 | 276.6 | 349.2
1746 | 0.609 | 0.815 | 0.21 | 0.131 | 0.02 | 0 | 11.02646 | 265.9 | 327.4
1747 | 0.609 | 0.815 | 0.21 | 0.131 | 0.02 | 0 | 14.40293 | 254.4 | 320
1748 | 0.609 | 0.815 | 0.21 | 0.131 | 0.02 | 0 | 15.39457 | 252 | 320.5
1749 | 0.609 | 0.815 | 0.21 | 0.131 | 0.02 | 0 | 17.14541 | 258.9 | 319.4
1750 | 0.609 | 0.815 | 0.21 | 0.131 | 0.02 | 0 | 20.85002 | 263.2 | 329.5
1751 | 0.609 | 0.815 | 0.21 | 0.131 | 0.02 | 0 | 21.49193 | 242.5 | 308
1752 | 0.609 | 0.815 | 0.21 | 0.131 | 0.02 | 0 | 30.86138 | 253.8 | 324.2
1753 | 0.609 | 0.815 | 0.21 | 0.131 | 0.02 | 0 | 55.54746 | 245.5 | 314.9
1754 | 0.609 | 0.815 | 0.21 | 0.131 | 0.02 | 0 | 82.20678 | 246.9 | 305.4
1755 | 0.609 | 0.815 | 0.21 | 0.131 | 0.02 | 0 | 100.0025 | 234.6 | 305.2
1756 | 0.61 | 0.892 | 0.213 | 0.024 | 0.024 | 0 | 0.009685966 | 213 | 273
1757 | 0.61 | 0.892 | 0.213 | 0.024 | 0.024 | 0 | 0.01219027 | 208.1 | 275.8
1758 | 0.61 | 0.892 | 0.213 | 0.024 | 0.024 | 0 | 0.01478122 | 217.9 | 280.2
1759 | 0.61 | 0.892 | 0.213 | 0.024 | 0.024 | 0 | 0.01803147 | 215.2 | 280.6
1760 | 0.61 | 0.892 | 0.213 | 0.024 | 0.024 | 0 | 0.0190079 | 217.8 | 277.1
1761 | 0.61 | 0.892 | 0.213 | 0.024 | 0.024 | 0 | 0.02384772 | 222.6 | 289.2
1762 | 0.61 | 0.892 | 0.213 | 0.024 | 0.024 | 0 | 0.032347 | 229.5 | 287.5
1763 | 0.61 | 0.892 | 0.213 | 0.024 | 0.024 | 0 | 0.03242543 | 237.7 | 289.1
1764 | 0.61 | 0.892 | 0.213 | 0.024 | 0.024 | 0 | 0.03866954 | 231.2 | 293.2
1765 | 0.61 | 0.892 | 0.213 | 0.024 | 0.024 | 0 | 0.04774803 | 239.6 | 307.8
1766 | 0.61 | 0.892 | 0.213 | 0.024 | 0.024 | 0 | 0.05301588 | 248.7 | 310.5
1767 | 0.61 | 0.892 | 0.213 | 0.024 | 0.024 | 0 | 0.06287366 | 248.6 | 315
1768 | 0.61 | 0.892 | 0.213 | 0.024 | 0.024 | 0 | 0.07411965 | 236.1 | 311.2
1769 | 0.61 | 0.892 | 0.213 | 0.024 | 0.024 | 0 | 0.1035363 | 242.4 | 310.3
1770 | 0.61 | 0.892 | 0.213 | 0.024 | 0.024 | 0 | 0.1049782 | 255.3 | 322.6
1771 | 0.61 | 0.892 | 0.213 | 0.024 | 0.024 | 0 | 0.1274169 | 251.4 | 321.6
1772 | 0.61 | 0.892 | 0.213 | 0.024 | 0.024 | 0 | 0.169459 | 247.6 | 313.7
1773 | 0.61 | 0.892 | 0.213 | 0.024 | 0.024 | 0 | 0.1891234 | 256.2 | 319.3
1774 | 0.61 | 0.892 | 0.213 | 0.024 | 0.024 | 0 | 0.2020208 | 264.1 | 336.1
1775 | 0.61 | 0.892 | 0.213 | 0.024 | 0.024 | 0 | 0.2378662 | 261.3 | 332
1776 | 0.61 | 0.892 | 0.213 | 0.024 | 0.024 | 0 | 0.2817912 | 266.9 | 329.4
1777 | 0.61 | 0.892 | 0.213 | 0.024 | 0.024 | 0 | 0.3405498 | 268.2 | 334
1778 | 0.61 | 0.892 | 0.213 | 0.024 | 0.024 | 0 | 0.3576951 | 266.1 | 335.6
1779 | 0.61 | 0.892 | 0.213 | 0.024 | 0.024 | 0 | 0.4139902 | 275.5 | 335.2
1780 | 0.61 | 0.892 | 0.213 | 0.024 | 0.024 | 0 | 0.4476951 | 263.9 | 333.8
1781 | 0.61 | 0.892 | 0.213 | 0.024 | 0.024 | 0 | 0.4943617 | 271.9 | 341.3
1782 | 0.61 | 0.892 | 0.213 | 0.024 | 0.024 | 0 | 0.5031679 | 283.4 | 345
1783 | 0.61 | 0.892 | 0.213 | 0.024 | 0.024 | 0 | 0.5910284 | 271.6 | 348.2
1784 | 0.61 | 0.892 | 0.213 | 0.024 | 0.024 | 0 | 0.6122793 | 284.7 | 350.9
1785 | 0.61 | 0.892 | 0.213 | 0.024 | 0.024 | 0 | 0.7276951 | 279.4 | 345.5
1786 | 0.61 | 0.892 | 0.213 | 0.024 | 0.024 | 0 | 0.7455213 | 278.1 | 351.2
1787 | 0.61 | 0.892 | 0.213 | 0.024 | 0.024 | 0 | 0.7976951 | 282.4 | 356.6
1788 | 0.61 | 0.892 | 0.213 | 0.024 | 0.024 | 0 | 0.8210284 | 285.6 | 349.2
1789 | 0.61 | 0.892 | 0.213 | 0.024 | 0.024 | 0 | 0.8310284 | 285.6 | 341.3
1790 | 0.61 | 0.892 | 0.213 | 0.024 | 0.024 | 0 | 0.8410284 | 288 | 356
1791 | 0.61 | 0.892 | 0.213 | 0.024 | 0.024 | 0 | 0.8976951 | 295.7 | 355.2
1792 | 0.61 | 0.892 | 0.213 | 0.024 | 0.024 | 0 | 1.004362 | 299.4 | 372.5
1793 | 0.61 | 0.892 | 0.213 | 0.024 | 0.024 | 0 | 1.066444 | 299.7 | 368.5
1794 | 0.61 | 0.892 | 0.213 | 0.024 | 0.024 | 0 | 1.103281 | 297.8 | 359.4
1795 | 0.61 | 0.892 | 0.213 | 0.024 | 0.024 | 0 | 1.267695 | 294.5 | 359.5
1796 | 0.61 | 0.892 | 0.213 | 0.024 | 0.024 | 0 | 1.34176 | 277.3 | 340.5
1797 | 0.61 | 0.892 | 0.213 | 0.024 | 0.024 | 0 | 1.394362 | 288.5 | 353.2
1798 | 0.61 | 0.892 | 0.213 | 0.024 | 0.024 | 0 | 1.631028 | 289.3 | 348.9
1799 | 0.61 | 0.892 | 0.213 | 0.024 | 0.024 | 0 | 1.759369 | 270.8 | 346.2
1800 | 0.61 | 0.892 | 0.213 | 0.024 | 0.024 | 0 | 1.931028 | 290.9 | 354.1
1801 | 0.61 | 0.892 | 0.213 | 0.024 | 0.024 | 0 | 1.985811 | 284.2 | 357.7
1802 | 0.61 | 0.892 | 0.213 | 0.024 | 0.024 | 0 | 2.415754 | 284.6 | 353.6
1803 | 0.61 | 0.892 | 0.213 | 0.024 | 0.024 | 0 | 2.905283 | 287 | 351.4
1804 | 0.61 | 0.892 | 0.213 | 0.024 | 0.024 | 0 | 2.937695 | 279.4 | 347.4
1805 | 0.61 | 0.892 | 0.213 | 0.024 | 0.024 | 0 | 4.053235 | 273.3 | 339
1806 | 0.61 | 0.892 | 0.213 | 0.024 | 0.024 | 0 | 4.787761 | 273.7 | 341.4
1807 | 0.61 | 0.892 | 0.213 | 0.024 | 0.024 | 0 | 5.28803 | 264.7 | 336.2
1808 | 0.61 | 0.892 | 0.213 | 0.024 | 0.024 | 0 | 6.688472 | 262.5 | 328.7
1809 | 0.61 | 0.892 | 0.213 | 0.024 | 0.024 | 0 | 9.333808 | 263.8 | 332.6
1810 | 0.61 | 0.892 | 0.213 | 0.024 | 0.024 | 0 | 9.520868 | 250.8 | 322.2
1811 | 0.61 | 0.892 | 0.213 | 0.024 | 0.024 | 0 | 11.58436 | 259 | 331.9
1812 | 0.61 | 0.892 | 0.213 | 0.024 | 0.024 | 0 | 14.40293 | 258.4 | 324.8
1813 | 0.61 | 0.892 | 0.213 | 0.024 | 0.024 | 0 | 15.39457 | 274.5 | 339.7
1814 | 0.61 | 0.892 | 0.213 | 0.024 | 0.024 | 0 | 17.14541 | 268.9 | 335.6
1815 | 0.61 | 0.892 | 0.213 | 0.024 | 0.024 | 0 | 20.85002 | 261.5 | 328.2
1816 | 0.61 | 0.892 | 0.213 | 0.024 | 0.024 | 0 | 25.36338 | 262.9 | 325.8
1817 | 0.61 | 0.892 | 0.213 | 0.024 | 0.024 | 0 | 30.86138 | 248.6 | 311.6
1818 | 0.61 | 0.892 | 0.213 | 0.024 | 0.024 | 0 | 37.54104 | 254.8 | 319.7
1819 | 0.61 | 0.892 | 0.213 | 0.024 | 0.024 | 0 | 55.54746 | 256.5 | 328.9
1820 | 0.61 | 0.892 | 0.213 | 0.024 | 0.024 | 0 | 100.0025 | 241.4 | 303.2
1821 | 0.398 | 0.403 | 0.209 | 0.292 | 0.017 | 0 | 0.009685966 | 109.6 | 166.9
1822 | 0.398 | 0.403 | 0.209 | 0.292 | 0.017 | 0 | 0.010138 | 119.8 | 176.2
1823 | 0.398 | 0.403 | 0.209 | 0.292 | 0.017 | 0 | 0.01219027 | 133.8 | 195.2
1824 | 0.398 | 0.403 | 0.209 | 0.292 | 0.017 | 0 | 0.01803147 | 139.8 | 200.3
1825 | 0.398 | 0.403 | 0.209 | 0.292 | 0.017 | 0 | 0.02174604 | 134 | 188.6
1826 | 0.398 | 0.403 | 0.209 | 0.292 | 0.017 | 0 | 0.02685357 | 137.3 | 196.8
1827 | 0.398 | 0.403 | 0.209 | 0.292 | 0.017 | 0 | 0.02758619 | 128.2 | 184.9
1828 | 0.398 | 0.403 | 0.209 | 0.292 | 0.017 | 0 | 0.032347 | 138.4 | 200
1829 | 0.398 | 0.403 | 0.209 | 0.292 | 0.017 | 0 | 0.03866954 | 147.3 | 203.9
1830 | 0.398 | 0.403 | 0.209 | 0.292 | 0.017 | 0 | 0.04504576 | 150.3 | 209
1831 | 0.398 | 0.403 | 0.209 | 0.292 | 0.017 | 0 | 0.04774803 | 128 | 185.3
1832 | 0.398 | 0.403 | 0.209 | 0.292 | 0.017 | 0 | 0.06287366 | 161.2 | 212.7
1833 | 0.398 | 0.403 | 0.209 | 0.292 | 0.017 | 0 | 0.07411965 | 157.9 | 225.8
1834 | 0.398 | 0.403 | 0.209 | 0.292 | 0.017 | 0 | 0.0862867 | 153.9 | 214.1
1835 | 0.398 | 0.403 | 0.209 | 0.292 | 0.017 | 0 | 0.1049782 | 151.9 | 220.3
1836 | 0.398 | 0.403 | 0.209 | 0.292 | 0.017 | 0 | 0.1219306 | 161.9 | 222.6
1837 | 0.398 | 0.403 | 0.209 | 0.292 | 0.017 | 0 | 0.1438525 | 173.7 | 237.6
1838 | 0.398 | 0.403 | 0.209 | 0.292 | 0.017 | 0 | 0.169459 | 159.9 | 217.5
1839 | 0.398 | 0.403 | 0.209 | 0.292 | 0.017 | 0 | 0.2297937 | 173.4 | 231.4
1840 | 0.398 | 0.403 | 0.209 | 0.292 | 0.017 | 0 | 0.2378662 | 155.6 | 216.5
1841 | 0.398 | 0.403 | 0.209 | 0.292 | 0.017 | 0 | 0.2817912 | 162.5 | 232
1842 | 0.398 | 0.403 | 0.209 | 0.292 | 0.017 | 0 | 0.3322689 | 176.6 | 233.8
1843 | 0.398 | 0.403 | 0.209 | 0.292 | 0.017 | 0 | 0.3921251 | 173.2 | 225.7
1844 | 0.398 | 0.403 | 0.209 | 0.292 | 0.017 | 0 | 0.4010284 | 170.8 | 237.8
1845 | 0.398 | 0.403 | 0.209 | 0.292 | 0.017 | 0 | 0.4476951 | 196 | 261.8
1846 | 0.398 | 0.403 | 0.209 | 0.292 | 0.017 | 0 | 0.4645573 | 180.4 | 240.5
1847 | 0.398 | 0.403 | 0.209 | 0.292 | 0.017 | 0 | 0.5443617 | 177.2 | 250
1848 | 0.398 | 0.403 | 0.209 | 0.292 | 0.017 | 0 | 0.5910284 | 184.1 | 257.3
1849 | 0.398 | 0.403 | 0.209 | 0.292 | 0.017 | 0 | 0.6473745 | 196.9 | 250.9
1850 | 0.398 | 0.403 | 0.209 | 0.292 | 0.017 | 0 | 0.6843617 | 183.5 | 243
1851 | 0.398 | 0.403 | 0.209 | 0.292 | 0.017 | 0 | 0.7650237 | 189.5 | 252.3
1852 | 0.398 | 0.403 | 0.209 | 0.292 | 0.017 | 0 | 0.7676951 | 211.1 | 268.8
1853 | 0.398 | 0.403 | 0.209 | 0.292 | 0.017 | 0 | 0.7976951 | 192.4 | 258.6
1854 | 0.398 | 0.403 | 0.209 | 0.292 | 0.017 | 0 | 0.8210284 | 191.3 | 255
1855 | 0.398 | 0.403 | 0.209 | 0.292 | 0.017 | 0 | 0.8643617 | 184.8 | 248.5
1856 | 0.398 | 0.403 | 0.209 | 0.292 | 0.017 | 0 | 0.8976951 | 196.2 | 261.1
1857 | 0.398 | 0.403 | 0.209 | 0.292 | 0.017 | 0 | 0.9064741 | 196.7 | 267.1
1858 | 0.398 | 0.403 | 0.209 | 0.292 | 0.017 | 0 | 1.004362 | 200.3 | 264
1859 | 0.398 | 0.403 | 0.209 | 0.292 | 0.017 | 0 | 1.164362 | 184.7 | 245.1
1860 | 0.398 | 0.403 | 0.209 | 0.292 | 0.017 | 0 | 1.267695 | 190.8 | 255.3
1861 | 0.398 | 0.403 | 0.209 | 0.292 | 0.017 | 0 | 1.34176 | 188.5 | 247
1862 | 0.398 | 0.403 | 0.209 | 0.292 | 0.017 | 0 | 1.541028 | 182.3 | 237.2
1863 | 0.398 | 0.403 | 0.209 | 0.292 | 0.017 | 0 | 1.631028 | 188.5 | 244.2
1864 | 0.398 | 0.403 | 0.209 | 0.292 | 0.017 | 0 | 1.759369 | 182.4 | 243.4
1865 | 0.398 | 0.403 | 0.209 | 0.292 | 0.017 | 0 | 1.931028 | 179.1 | 243.9
1866 | 0.398 | 0.403 | 0.209 | 0.292 | 0.017 | 0 | 2.081028 | 192.9 | 253
1867 | 0.398 | 0.403 | 0.209 | 0.292 | 0.017 | 0 | 2.456786 | 183 | 248.4
1868 | 0.398 | 0.403 | 0.209 | 0.292 | 0.017 | 0 | 2.937695 | 179.3 | 237.9
1869 | 0.398 | 0.403 | 0.209 | 0.292 | 0.017 | 0 | 3.43028 | 191.1 | 257.9
1870 | 0.398 | 0.403 | 0.209 | 0.292 | 0.017 | 0 | 4.053235 | 185.3 | 252.1
1871 | 0.398 | 0.403 | 0.209 | 0.292 | 0.017 | 0 | 5.28803 | 164.7 | 233.4
1872 | 0.398 | 0.403 | 0.209 | 0.292 | 0.017 | 0 | 5.66075 | 180.7 | 247.6
1873 | 0.398 | 0.403 | 0.209 | 0.292 | 0.017 | 0 | 6.688472 | 179.1 | 241.1
1874 | 0.398 | 0.403 | 0.209 | 0.292 | 0.017 | 0 | 7.827878 | 173.1 | 236.6
1875 | 0.398 | 0.403 | 0.209 | 0.292 | 0.017 | 0 | 11.02646 | 170 | 235.7
1876 | 0.398 | 0.403 | 0.209 | 0.292 | 0.017 | 0 | 11.58436 | 160.7 | 219.3
1877 | 0.398 | 0.403 | 0.209 | 0.292 | 0.017 | 0 | 14.09065 | 184.6 | 242.6
1878 | 0.398 | 0.403 | 0.209 | 0.292 | 0.017 | 0 | 15.39457 | 167.9 | 224.6
1879 | 0.398 | 0.403 | 0.209 | 0.292 | 0.017 | 0 | 17.14541 | 171.2 | 228.5
1880 | 0.398 | 0.403 | 0.209 | 0.292 | 0.017 | 0 | 18.18683 | 167.1 | 232.4
1881 | 0.398 | 0.403 | 0.209 | 0.292 | 0.017 | 0 | 25.39108 | 161.3 | 226
1882 | 0.398 | 0.403 | 0.209 | 0.292 | 0.017 | 0 | 30.86138 | 170.7 | 236.6
1883 | 0.398 | 0.403 | 0.209 | 0.292 | 0.017 | 0 | 37.54104 | 164.7 | 241.5
1884 | 0.398 | 0.403 | 0.209 | 0.292 | 0.017 | 0 | 55.54746 | 168.9 | 230.9
1885 | 0.398 | 0.403 | 0.209 | 0.292 | 0.017 | 0 | 100.0025 | 152.5 | 212.1
1886 | 0.404 | 0.51 | 0.221 | 0.12 | 0.007 | 0 | 0.009685966 | 138.2 | 199.5
1887 | 0.404 | 0.51 | 0.221 | 0.12 | 0.007 | 0 | 0.01219027 | 138.3 | 193.5
1888 | 0.404 | 0.51 | 0.221 | 0.12 | 0.007 | 0 | 0.01478122 | 133.6 | 198.2
1889 | 0.404 | 0.51 | 0.221 | 0.12 | 0.007 | 0 | 0.01625497 | 153 | 215.4
1890 | 0.404 | 0.51 | 0.221 | 0.12 | 0.007 | 0 | 0.01803147 | 136.1 | 197.9
1891 | 0.404 | 0.51 | 0.221 | 0.12 | 0.007 | 0 | 0.02384772 | 164.4 | 225.1
1892 | 0.404 | 0.51 | 0.221 | 0.12 | 0.007 | 0 | 0.032347 | 163.2 | 219.9
1893 | 0.404 | 0.51 | 0.221 | 0.12 | 0.007 | 0 | 0.03242543 | 152.7 | 216.2
1894 | 0.404 | 0.51 | 0.221 | 0.12 | 0.007 | 0 | 0.03866954 | 159.1 | 215.8
1895 | 0.404 | 0.51 | 0.221 | 0.12 | 0.007 | 0 | 0.04774803 | 154.8 | 220.3
1896 | 0.404 | 0.51 | 0.221 | 0.12 | 0.007 | 0 | 0.05842742 | 172.8 | 241.1
1897 | 0.404 | 0.51 | 0.221 | 0.12 | 0.007 | 0 | 0.07096409 | 181.1 | 242.7
1898 | 0.404 | 0.51 | 0.221 | 0.12 | 0.007 | 0 | 0.0862867 | 169.4 | 237.2
1899 | 0.404 | 0.51 | 0.221 | 0.12 | 0.007 | 0 | 0.1035363 | 178.2 | 234.5
1900 | 0.404 | 0.51 | 0.221 | 0.12 | 0.007 | 0 | 0.1049782 | 166.1 | 229.8
1901 | 0.404 | 0.51 | 0.221 | 0.12 | 0.007 | 0 | 0.1219306 | 173.6 | 234.8
1902 | 0.404 | 0.51 | 0.221 | 0.12 | 0.007 | 0 | 0.1438525 | 184.1 | 249.4
1903 | 0.404 | 0.51 | 0.221 | 0.12 | 0.007 | 0 | 0.169459 | 187.8 | 239.8
1904 | 0.404 | 0.51 | 0.221 | 0.12 | 0.007 | 0 | 0.2378662 | 184.7 | 250.2
1905 | 0.404 | 0.51 | 0.221 | 0.12 | 0.007 | 0 | 0.2796991 | 174.6 | 233.6
1906 | 0.404 | 0.51 | 0.221 | 0.12 | 0.007 | 0 | 0.2817912 | 179.5 | 241.9
1907 | 0.404 | 0.51 | 0.221 | 0.12 | 0.007 | 0 | 0.3143617 | 198.4 | 271
1908 | 0.404 | 0.51 | 0.221 | 0.12 | 0.007 | 0 | 0.3405498 | 182.6 | 247.9
1909 | 0.404 | 0.51 | 0.221 | 0.12 | 0.007 | 0 | 0.4010284 | 195 | 259.8
1910 | 0.404 | 0.51 | 0.221 | 0.12 | 0.007 | 0 | 0.4476951 | 195.8 | 260.4
1911 | 0.404 | 0.51 | 0.221 | 0.12 | 0.007 | 0 | 0.4645573 | 205.5 | 274.1
1912 | 0.404 | 0.51 | 0.221 | 0.12 | 0.007 | 0 | 0.5479273 | 189.3 | 256.7
1913 | 0.404 | 0.51 | 0.221 | 0.12 | 0.007 | 0 | 0.5910284 | 204.4 | 269.5
1914 | 0.404 | 0.51 | 0.221 | 0.12 | 0.007 | 0 | 0.6410284 | 207.6 | 272.2
1915 | 0.404 | 0.51 | 0.221 | 0.12 | 0.007 | 0 | 0.6843617 | 202.3 | 266.7
1916 | 0.404 | 0.51 | 0.221 | 0.12 | 0.007 | 0 | 0.7455213 | 188.3 | 251.8
1917 | 0.404 | 0.51 | 0.221 | 0.12 | 0.007 | 0 | 0.7976951 | 198.9 | 257
1918 | 0.404 | 0.51 | 0.221 | 0.12 | 0.007 | 0 | 0.8310284 | 214.3 | 280.9
1919 | 0.404 | 0.51 | 0.221 | 0.12 | 0.007 | 0 | 0.8410284 | 204.3 | 265.6
1920 | 0.404 | 0.51 | 0.221 | 0.12 | 0.007 | 0 | 0.8643617 | 207 | 276.1
1921 | 0.404 | 0.51 | 0.221 | 0.12 | 0.007 | 0 | 0.8976951 | 199.7 | 263.8
1922 | 0.404 | 0.51 | 0.221 | 0.12 | 0.007 | 0 | 0.9443617 | 212.2 | 266.8
1923 | 0.404 | 0.51 | 0.221 | 0.12 | 0.007 | 0 | 1.066444 | 205.9 | 268
1924 | 0.404 | 0.51 | 0.221 | 0.12 | 0.007 | 0 | 1.103281 | 205.2 | 266.9
1925 | 0.404 | 0.51 | 0.221 | 0.12 | 0.007 | 0 | 1.164362 | 206.7 | 280.6
1926 | 0.404 | 0.51 | 0.221 | 0.12 | 0.007 | 0 | 1.267695 | 202.8 | 268.4
1927 | 0.404 | 0.51 | 0.221 | 0.12 | 0.007 | 0 | 1.394362 | 218.2 | 279.6
1928 | 0.404 | 0.51 | 0.221 | 0.12 | 0.007 | 0 | 1.541028 | 216 | 280
1929 | 0.404 | 0.51 | 0.221 | 0.12 | 0.007 | 0 | 1.759369 | 214.5 | 282.1
1930 | 0.404 | 0.51 | 0.221 | 0.12 | 0.007 | 0 | 2.081028 | 202.4 | 265.8
1931 | 0.404 | 0.51 | 0.221 | 0.12 | 0.007 | 0 | 2.184362 | 195.4 | 259.4
1932 | 0.404 | 0.51 | 0.221 | 0.12 | 0.007 | 0 | 2.415754 | 205 | 268.5
1933 | 0.404 | 0.51 | 0.221 | 0.12 | 0.007 | 0 | 2.905283 | 194.5 | 256.7
1934 | 0.404 | 0.51 | 0.221 | 0.12 | 0.007 | 0 | 3.575155 | 201.5 | 270.8
1935 | 0.404 | 0.51 | 0.221 | 0.12 | 0.007 | 0 | 4.053235 | 188.6 | 248.3
1936 | 0.404 | 0.51 | 0.221 | 0.12 | 0.007 | 0 | 4.347695 | 195.2 | 265.9
1937 | 0.404 | 0.51 | 0.221 | 0.12 | 0.007 | 0 | 5.66075 | 198 | 254.5
1938 | 0.404 | 0.51 | 0.221 | 0.12 | 0.007 | 0 | 6.688472 | 186.6 | 244.5
1939 | 0.404 | 0.51 | 0.221 | 0.12 | 0.007 | 0 | 9.333808 | 183.6 | 253.9
1940 | 0.404 | 0.51 | 0.221 | 0.12 | 0.007 | 0 | 9.520868 | 175.3 | 229.6
1941 | 0.404 | 0.51 | 0.221 | 0.12 | 0.007 | 0 | 11.02646 | 178.3 | 241.9
1942 | 0.404 | 0.51 | 0.221 | 0.12 | 0.007 | 0 | 14.09065 | 186.5 | 250.7
1943 | 0.404 | 0.51 | 0.221 | 0.12 | 0.007 | 0 | 15.39457 | 189.7 | 242.8
1944 | 0.404 | 0.51 | 0.221 | 0.12 | 0.007 | 0 | 18.18683 | 188.5 | 248.8
1945 | 0.404 | 0.51 | 0.221 | 0.12 | 0.007 | 0 | 20.85002 | 184.4 | 239.5
1946 | 0.404 | 0.51 | 0.221 | 0.12 | 0.007 | 0 | 25.36338 | 178 | 240.8
1947 | 0.404 | 0.51 | 0.221 | 0.12 | 0.007 | 0 | 25.39108 | 186 | 239.7
1948 | 0.404 | 0.51 | 0.221 | 0.12 | 0.007 | 0 | 37.54104 | 175.7 | 231.6
1949 | 0.404 | 0.51 | 0.221 | 0.12 | 0.007 | 0 | 82.20678 | 174.8 | 239.7
1950 | 0.404 | 0.51 | 0.221 | 0.12 | 0.007 | 0 | 100.0025 | 179.3 | 237.6
1951 | 0.555 | 0.607 | 0.21 | 0.152 | 0.015 | 0 | 0.009685966 | 162 | 223.6
1952 | 0.555 | 0.607 | 0.21 | 0.152 | 0.015 | 0 | 0.010138 | 183 | 245.7
1953 | 0.555 | 0.607 | 0.21 | 0.152 | 0.015 | 0 | 0.01219027 | 175.7 | 233.3
1954 | 0.555 | 0.607 | 0.21 | 0.152 | 0.015 | 0 | 0.01803147 | 196.3 | 253.3
1955 | 0.555 | 0.607 | 0.21 | 0.152 | 0.015 | 0 | 0.02174604 | 182.4 | 247.4
1956 | 0.555 | 0.607 | 0.21 | 0.152 | 0.015 | 0 | 0.02384772 | 176.2 | 244.8
1957 | 0.555 | 0.607 | 0.21 | 0.152 | 0.015 | 0 | 0.032347 | 199.3 | 266.2
1958 | 0.555 | 0.607 | 0.21 | 0.152 | 0.015 | 0 | 0.03242543 | 198.9 | 260.5
1959 | 0.555 | 0.607 | 0.21 | 0.152 | 0.015 | 0 | 0.03866954 | 191 | 252.8
1960 | 0.555 | 0.607 | 0.21 | 0.152 | 0.015 | 0 | 0.04504576 | 194.7 | 259.6
1961 | 0.555 | 0.607 | 0.21 | 0.152 | 0.015 | 0 | 0.05842742 | 212.5 | 282.6
1962 | 0.555 | 0.607 | 0.21 | 0.152 | 0.015 | 0 | 0.06287366 | 211 | 278.4
1963 | 0.555 | 0.607 | 0.21 | 0.152 | 0.015 | 0 | 0.0862867 | 212.3 | 272.9
1964 | 0.555 | 0.607 | 0.21 | 0.152 | 0.015 | 0 | 0.08754064 | 217.8 | 278.9
1965 | 0.555 | 0.607 | 0.21 | 0.152 | 0.015 | 0 | 0.1035363 | 218.1 | 275.9
1966 | 0.555 | 0.607 | 0.21 | 0.152 | 0.015 | 0 | 0.1274169 | 212.3 | 278.8
1967 | 0.555 | 0.607 | 0.21 | 0.152 | 0.015 | 0 | 0.1554653 | 227.1 | 285.7
1968 | 0.555 | 0.607 | 0.21 | 0.152 | 0.015 | 0 | 0.169459 | 226.7 | 287.7
1969 | 0.555 | 0.607 | 0.21 | 0.152 | 0.015 | 0 | 0.2020208 | 224.6 | 295.5
1970 | 0.555 | 0.607 | 0.21 | 0.152 | 0.015 | 0 | 0.2796991 | 235.1 | 303.4
1971 | 0.555 | 0.607 | 0.21 | 0.152 | 0.015 | 0 | 0.2817912 | 243 | 303.8
1972 | 0.555 | 0.607 | 0.21 | 0.152 | 0.015 | 0 | 0.3405498 | 226 | 287
1973 | 0.555 | 0.607 | 0.21 | 0.152 | 0.015 | 0 | 0.3921251 | 233.7 | 286.8
1974 | 0.555 | 0.607 | 0.21 | 0.152 | 0.015 | 0 | 0.4010284 | 234.5 | 296.6
1975 | 0.555 | 0.607 | 0.21 | 0.152 | 0.015 | 0 | 0.4476951 | 243.6 | 310.4
1976 | 0.555 | 0.607 | 0.21 | 0.152 | 0.015 | 0 | 0.4645573 | 234.6 | 302.7
1977 | 0.555 | 0.607 | 0.21 | 0.152 | 0.015 | 0 | 0.5443617 | 247.1 | 308.6
1978 | 0.555 | 0.607 | 0.21 | 0.152 | 0.015 | 0 | 0.6122793 | 241 | 295.5
1979 | 0.555 | 0.607 | 0.21 | 0.152 | 0.015 | 0 | 0.6410284 | 237.8 | 299.7
1980 | 0.555 | 0.607 | 0.21 | 0.152 | 0.015 | 0 | 0.6473745 | 246.2 | 307.1
1981 | 0.555 | 0.607 | 0.21 | 0.152 | 0.015 | 0 | 0.7276951 | 244.4 | 304.2
1982 | 0.555 | 0.607 | 0.21 | 0.152 | 0.015 | 0 | 0.7976951 | 251 | 319.1
1983 | 0.555 | 0.607 | 0.21 | 0.152 | 0.015 | 0 | 0.8210284 | 253.1 | 319.2
1984 | 0.555 | 0.607 | 0.21 | 0.152 | 0.015 | 0 | 0.8310284 | 239.7 | 302.7
1985 | 0.555 | 0.607 | 0.21 | 0.152 | 0.015 | 0 | 0.8643617 | 248.3 | 312.5
1986 | 0.555 | 0.607 | 0.21 | 0.152 | 0.015 | 0 | 0.8976951 | 252.3 | 325.6
1987 | 0.555 | 0.607 | 0.21 | 0.152 | 0.015 | 0 | 0.9064741 | 257.6 | 318.9
1988 | 0.555 | 0.607 | 0.21 | 0.152 | 0.015 | 0 | 1.004362 | 257.8 | 327.3
1989 | 0.555 | 0.607 | 0.21 | 0.152 | 0.015 | 0 | 1.164362 | 246.5 | 317
1990 | 0.555 | 0.607 | 0.21 | 0.152 | 0.015 | 0 | 1.267695 | 250.3 | 309.4
1991 | 0.555 | 0.607 | 0.21 | 0.152 | 0.015 | 0 | 1.394362 | 253.7 | 320.9
1992 | 0.555 | 0.607 | 0.21 | 0.152 | 0.015 | 0 | 1.490578 | 248.3 | 314.1
1993 | 0.555 | 0.607 | 0.21 | 0.152 | 0.015 | 0 | 1.631028 | 243.9 | 312.9
1994 | 0.555 | 0.607 | 0.21 | 0.152 | 0.015 | 0 | 1.759369 | 247.8 | 314.5
1995 | 0.555 | 0.607 | 0.21 | 0.152 | 0.015 | 0 | 2.081028 | 248.8 | 308.7
1996 | 0.555 | 0.607 | 0.21 | 0.152 | 0.015 | 0 | 2.184362 | 239.5 | 294.1
1997 | 0.555 | 0.607 | 0.21 | 0.152 | 0.015 | 0 | 2.456786 | 248.3 | 307.8
1998 | 0.555 | 0.607 | 0.21 | 0.152 | 0.015 | 0 | 2.905283 | 243.4 | 310.7
1999 | 0.555 | 0.607 | 0.21 | 0.152 | 0.015 | 0 | 3.43028 | 244.8 | 304
2000 | 0.555 | 0.607 | 0.21 | 0.152 | 0.015 | 0 | 4.347695 | 237.5 | 310.9
2001 | 0.555 | 0.607 | 0.21 | 0.152 | 0.015 | 0 | 4.787761 | 248.9 | 318.8
2002 | 0.555 | 0.607 | 0.21 | 0.152 | 0.015 | 0 | 5.28803 | 238.2 | 298
2003 | 0.555 | 0.607 | 0.21 | 0.152 | 0.015 | 0 | 7.827878 | 236.9 | 300.6
2004 | 0.555 | 0.607 | 0.21 | 0.152 | 0.015 | 0 | 7.898854 | 235.7 | 297
2005 | 0.555 | 0.607 | 0.21 | 0.152 | 0.015 | 0 | 11.02646 | 227.5 | 292.5
2006 | 0.555 | 0.607 | 0.21 | 0.152 | 0.015 | 0 | 11.58436 | 230 | 296.6
2007 | 0.555 | 0.607 | 0.21 | 0.152 | 0.015 | 0 | 14.09065 | 222.5 | 279.8
2008 | 0.555 | 0.607 | 0.21 | 0.152 | 0.015 | 0 | 17.14541 | 236.3 | 312.6
2009 | 0.555 | 0.607 | 0.21 | 0.152 | 0.015 | 0 | 18.18683 | 227.6 | 284.8
2010 | 0.555 | 0.607 | 0.21 | 0.152 | 0.015 | 0 | 20.85002 | 218 | 284.3
2011 | 0.555 | 0.607 | 0.21 | 0.152 | 0.015 | 0 | 21.49193 | 232.5 | 290.2
2012 | 0.555 | 0.607 | 0.21 | 0.152 | 0.015 | 0 | 25.39108 | 221 | 285.7
2013 | 0.555 | 0.607 | 0.21 | 0.152 | 0.015 | 0 | 37.54104 | 225.2 | 287
2014 | 0.555 | 0.607 | 0.21 | 0.152 | 0.015 | 0 | 82.20678 | 203.6 | 269.7
2015 | 0.555 | 0.607 | 0.21 | 0.152 | 0.015 | 0 | 100.0025 | 221.4 | 283.9
2016 | 0.896 | 0.89 | 0.214 | 0.121 | 0.017 | 0 | 0.009685966 | 232 | 301.2
2017 | 0.896 | 0.89 | 0.214 | 0.121 | 0.017 | 0 | 0.01219027 | 240.9 | 304.4
2018 | 0.896 | 0.89 | 0.214 | 0.121 | 0.017 | 0 | 0.01348916 | 231.6 | 305.8
2019 | 0.896 | 0.89 | 0.214 | 0.121 | 0.017 | 0 | 0.01478122 | 243.4 | 308.5
2020 | 0.896 | 0.89 | 0.214 | 0.121 | 0.017 | 0 | 0.02174604 | 244.5 | 311.2
2021 | 0.896 | 0.89 | 0.214 | 0.121 | 0.017 | 0 | 0.02685357 | 249.6 | 319.3
2022 | 0.896 | 0.89 | 0.214 | 0.121 | 0.017 | 0 | 0.032347 | 270.9 | 339.2
2023 | 0.896 | 0.89 | 0.214 | 0.121 | 0.017 | 0 | 0.03242543 | 257.8 | 316.8
2024 | 0.896 | 0.89 | 0.214 | 0.121 | 0.017 | 0 | 0.03866954 | 253.4 | 327
2025 | 0.896 | 0.89 | 0.214 | 0.121 | 0.017 | 0 | 0.04504576 | 262.9 | 308.5
2026 | 0.896 | 0.89 | 0.214 | 0.121 | 0.017 | 0 | 0.04774803 | 266 | 343.2
2027 | 0.896 | 0.89 | 0.214 | 0.121 | 0.017 | 0 | 0.06287366 | 253.5 | 328.8
2028 | 0.896 | 0.89 | 0.214 | 0.121 | 0.017 | 0 | 0.0862867 | 254.4 | 327.1
2029 | 0.896 | 0.89 | 0.214 | 0.121 | 0.017 | 0 | 0.08754064 | 273.9 | 330.2
2030 | 0.896 | 0.89 | 0.214 | 0.121 | 0.017 | 0 | 0.1219306 | 281.1 | 355.2
2031 | 0.896 | 0.89 | 0.214 | 0.121 | 0.017 | 0 | 0.1274169 | 281.2 | 352.4
2032 | 0.896 | 0.89 | 0.214 | 0.121 | 0.017 | 0 | 0.1438525 | 277.4 | 336.6
2033 | 0.896 | 0.89 | 0.214 | 0.121 | 0.017 | 0 | 0.2020208 | 290.4 | 368
2034 | 0.896 | 0.89 | 0.214 | 0.121 | 0.017 | 0 | 0.2297937 | 295.7 | 354.8
2035 | 0.896 | 0.89 | 0.214 | 0.121 | 0.017 | 0 | 0.2817912 | 281 | 346.1
2036 | 0.896 | 0.89 | 0.214 | 0.121 | 0.017 | 0 | 0.3143617 | 282.6 | 352.3
2037 | 0.896 | 0.89 | 0.214 | 0.121 | 0.017 | 0 | 0.3322689 | 297.7 | 360
2038 | 0.896 | 0.89 | 0.214 | 0.121 | 0.017 | 0 | 0.3405498 | 300.9 | 373.4
2039 | 0.896 | 0.89 | 0.214 | 0.121 | 0.017 | 0 | 0.3921251 | 294.6 | 363.6
2040 | 0.896 | 0.89 | 0.214 | 0.121 | 0.017 | 0 | 0.4139902 | 286 | 354.3
2041 | 0.896 | 0.89 | 0.214 | 0.121 | 0.017 | 0 | 0.5031679 | 304.2 | 375.3
2042 | 0.896 | 0.89 | 0.214 | 0.121 | 0.017 | 0 | 0.5479273 | 308.9 | 380.5
2043 | 0.896 | 0.89 | 0.214 | 0.121 | 0.017 | 0 | 0.6122793 | 307 | 379
2044 | 0.896 | 0.89 | 0.214 | 0.121 | 0.017 | 0 | 0.6473745 | 317.2 | 387.4
2045 | 0.896 | 0.89 | 0.214 | 0.121 | 0.017 | 0 | 0.7276951 | 315.2 | 385.1
2046 | 0.896 | 0.89 | 0.214 | 0.121 | 0.017 | 0 | 0.7650237 | 309.6 | 383.2
2047 | 0.896 | 0.89 | 0.214 | 0.121 | 0.017 | 0 | 0.7976951 | 311.2 | 384.1
2048 | 0.896 | 0.89 | 0.214 | 0.121 | 0.017 | 0 | 0.8210284 | 315.9 | 385.4
2049 | 0.896 | 0.89 | 0.214 | 0.121 | 0.017 | 0 | 0.8410284 | 313.9 | 382.4
2050 | 0.896 | 0.89 | 0.214 | 0.121 | 0.017 | 0 | 0.8643617 | 305.2 | 378.2
2051 | 0.896 | 0.89 | 0.214 | 0.121 | 0.017 | 0 | 0.903763 | 319.1 | 394.6
2052 | 0.896 | 0.89 | 0.214 | 0.121 | 0.017 | 0 | 1.004362 | 315.1 | 395.9
2053 | 0.896 | 0.89 | 0.214 | 0.121 | 0.017 | 0 | 1.066444 | 315.9 | 382.7
2054 | 0.896 | 0.89 | 0.214 | 0.121 | 0.017 | 0 | 1.077695 | 311.5 | 374.1
2055 | 0.896 | 0.89 | 0.214 | 0.121 | 0.017 | 0 | 1.164362 | 328.5 | 406.6
2056 | 0.896 | 0.89 | 0.214 | 0.121 | 0.017 | 0 | 1.267695 | 321.2 | 387.9
2057 | 0.896 | 0.89 | 0.214 | 0.121 | 0.017 | 0 | 1.490578 | 327.9 | 397.2
2058 | 0.896 | 0.89 | 0.214 | 0.121 | 0.017 | 0 | 1.717695 | 311.6 | 389.7
2059 | 0.896 | 0.89 | 0.214 | 0.121 | 0.017 | 0 | 1.759369 | 317.8 | 399.7
2060 | 0.896 | 0.89 | 0.214 | 0.121 | 0.017 | 0 | 2.081028 | 312.8 | 381.5
2061 | 0.896 | 0.89 | 0.214 | 0.121 | 0.017 | 0 | 2.184362 | 306.1 | 367.6
2062 | 0.896 | 0.89 | 0.214 | 0.121 | 0.017 | 0 | 2.456786 | 306.9 | 383.2
2063 | 0.896 | 0.89 | 0.214 | 0.121 | 0.017 | 0 | 2.937695 | 310.7 | 381.2
2064 | 0.896 | 0.89 | 0.214 | 0.121 | 0.017 | 0 | 3.43028 | 297.5 | 368.9
2065 | 0.896 | 0.89 | 0.214 | 0.121 | 0.017 | 0 | 4.053235 | 309.5 | 381.7
2066 | 0.896 | 0.89 | 0.214 | 0.121 | 0.017 | 0 | 5.28803 | 300.2 | 366.1
2067 | 0.896 | 0.89 | 0.214 | 0.121 | 0.017 | 0 | 6.434362 | 302.8 | 356.8
2068 | 0.896 | 0.89 | 0.214 | 0.121 | 0.017 | 0 | 6.688472 | 298.9 | 381.4
2069 | 0.896 | 0.89 | 0.214 | 0.121 | 0.017 | 0 | 9.333808 | 281.9 | 350.1
2070 | 0.896 | 0.89 | 0.214 | 0.121 | 0.017 | 0 | 11.02646 | 290.7 | 357.6
2071 | 0.896 | 0.89 | 0.214 | 0.121 | 0.017 | 0 | 11.58436 | 297.5 | 369
2072 | 0.896 | 0.89 | 0.214 | 0.121 | 0.017 | 0 | 14.40293 | 289.1 | 362.1
2073 | 0.896 | 0.89 | 0.214 | 0.121 | 0.017 | 0 | 15.39457 | 287.5 | 372.4
2074 | 0.896 | 0.89 | 0.214 | 0.121 | 0.017 | 0 | 17.14541 | 287.4 | 357.3
2075 | 0.896 | 0.89 | 0.214 | 0.121 | 0.017 | 0 | 18.18683 | 273.8 | 340
2076 | 0.896 | 0.89 | 0.214 | 0.121 | 0.017 | 0 | 25.39108 | 290.9 | 352.9
2077 | 0.896 | 0.89 | 0.214 | 0.121 | 0.017 | 0 | 30.86138 | 266.2 | 334.9
2078 | 0.896 | 0.89 | 0.214 | 0.121 | 0.017 | 0 | 45.66719 | 287.9 | 356.4
2079 | 0.896 | 0.89 | 0.214 | 0.121 | 0.017 | 0 | 82.20678 | 271.9 | 330.7
2080 | 0.896 | 0.89 | 0.214 | 0.121 | 0.017 | 0 | 100.0025 | 276.3 | 347.5
2081 | 0.339 | 0.49 | 0.198 | 0.098 | 0.005 | 0 | 0.009685966 | 116.1 | 175
2082 | 0.339 | 0.49 | 0.198 | 0.098 | 0.005 | 0 | 0.01199529 | 123.3 | 195.2
2083 | 0.339 | 0.49 | 0.198 | 0.098 | 0.005 | 0 | 0.01348916 | 119.7 | 179.6
2084 | 0.339 | 0.49 | 0.198 | 0.098 | 0.005 | 0 | 0.01625497 | 121.8 | 187.7
2085 | 0.339 | 0.49 | 0.198 | 0.098 | 0.005 | 0 | 0.0190079 | 119.1 | 177.2
2086 | 0.339 | 0.49 | 0.198 | 0.098 | 0.005 | 0 | 0.02174604 | 114.9 | 168.5
2087 | 0.339 | 0.49 | 0.198 | 0.098 | 0.005 | 0 | 0.02685357 | 125.8 | 185.1
2088 | 0.339 | 0.49 | 0.198 | 0.098 | 0.005 | 0 | 0.03242543 | 145.2 | 207.6
2089 | 0.339 | 0.49 | 0.198 | 0.098 | 0.005 | 0 | 0.03939025 | 130.1 | 186.2
2090 | 0.339 | 0.49 | 0.198 | 0.098 | 0.005 | 0 | 0.04504576 | 148.6 | 214.2
2091 | 0.339 | 0.49 | 0.198 | 0.098 | 0.005 | 0 | 0.04774803 | 140.3 | 198
2092 | 0.339 | 0.49 | 0.198 | 0.098 | 0.005 | 0 | 0.05842742 | 152 | 207.1
2093 | 0.339 | 0.49 | 0.198 | 0.098 | 0.005 | 0 | 0.07096409 | 150.8 | 222.3
2094 | 0.339 | 0.49 | 0.198 | 0.098 | 0.005 | 0 | 0.0862867 | 152.5 | 208.9
2095 | 0.339 | 0.49 | 0.198 | 0.098 | 0.005 | 0 | 0.1049782 | 155.6 | 213.8
2096 | 0.339 | 0.49 | 0.198 | 0.098 | 0.005 | 0 | 0.1438525 | 146 | 210.4
2097 | 0.339 | 0.49 | 0.198 | 0.098 | 0.005 | 0 | 0.169459 | 165.4 | 224.8
2098 | 0.339 | 0.49 | 0.198 | 0.098 | 0.005 | 0 | 0.2020208 | 157 | 213.4
2099 | 0.339 | 0.49 | 0.198 | 0.098 | 0.005 | 0 | 0.2297937 | 160.2 | 218.8
2100 | 0.339 | 0.49 | 0.198 | 0.098 | 0.005 | 0 | 0.2796991 | 156.9 | 228
2101 | 0.339 | 0.49 | 0.198 | 0.098 | 0.005 | 0 | 0.2817912 | 167.3 | 231.8
2102 | 0.339 | 0.49 | 0.198 | 0.098 | 0.005 | 0 | 0.3143617 | 171.9 | 237.5
2103 | 0.339 | 0.49 | 0.198 | 0.098 | 0.005 | 0 | 0.3576951 | 164.8 | 228.1
2104 | 0.339 | 0.49 | 0.198 | 0.098 | 0.005 | 0 | 0.3921251 | 167.3 | 231.6
2105 | 0.339 | 0.49 | 0.198 | 0.098 | 0.005 | 0 | 0.4476951 | 173.7 | 234.2
2106 | 0.339 | 0.49 | 0.198 | 0.098 | 0.005 | 0 | 0.4645573 | 162.7 | 225.8
2107 | 0.339 | 0.49 | 0.198 | 0.098 | 0.005 | 0 | 0.5479273 | 173.4 | 226.7
2108 | 0.339 | 0.49 | 0.198 | 0.098 | 0.005 | 0 | 0.6122793 | 180.4 | 248.1
2109 | 0.339 | 0.49 | 0.198 | 0.098 | 0.005 | 0 | 0.6473745 | 195.5 | 256.6
2110 | 0.339 | 0.49 | 0.198 | 0.098 | 0.005 | 0 | 0.6843617 | 175.1 | 232.6
2111 | 0.339 | 0.49 | 0.198 | 0.098 | 0.005 | 0 | 0.7276951 | 181.4 | 245.6
2112 | 0.339 | 0.49 | 0.198 | 0.098 | 0.005 | 0 | 0.7976951 | 175.7 | 238.2
2113 | 0.339 | 0.49 | 0.198 | 0.098 | 0.005 | 0 | 0.8310284 | 168.2 | 236.3
2114 | 0.339 | 0.49 | 0.198 | 0.098 | 0.005 | 0 | 0.8410284 | 176.8 | 240.1
2115 | 0.339 | 0.49 | 0.198 | 0.098 | 0.005 | 0 | 0.8643617 | 172.7 | 233.2
2116 | 0.339 | 0.49 | 0.198 | 0.098 | 0.005 | 0 | 0.903763 | 181.3 | 244.8
2117 | 0.339 | 0.49 | 0.198 | 0.098 | 0.005 | 0 | 0.9443617 | 187.1 | 257.9
2118 | 0.339 | 0.49 | 0.198 | 0.098 | 0.005 | 0 | 1.077695 | 189 | 257.5
2119 | 0.339 | 0.49 | 0.198 | 0.098 | 0.005 | 0 | 1.103281 | 193.9 | 260.3
2120 | 0.339 | 0.49 | 0.198 | 0.098 | 0.005 | 0 | 1.164362 | 183.2 | 251.8
2121 | 0.339 | 0.49 | 0.198 | 0.098 | 0.005 | 0 | 1.394362 | 189.5 | 256.1
2122 | 0.339 | 0.49 | 0.198 | 0.098 | 0.005 | 0 | 1.541028 | 170.8 | 229.9
2123 | 0.339 | 0.49 | 0.198 | 0.098 | 0.005 | 0 | 1.631028 | 178.5 | 245.7
2124 | 0.339 | 0.49 | 0.198 | 0.098 | 0.005 | 0 | 1.717695 | 179.8 | 248.7
2125 | 0.339 | 0.49 | 0.198 | 0.098 | 0.005 | 0 | 1.931028 | 188 | 257.1
2126 | 0.339 | 0.49 | 0.198 | 0.098 | 0.005 | 0 | 2.184362 | 186 | 243.7
2127 | 0.339 | 0.49 | 0.198 | 0.098 | 0.005 | 0 | 2.415754 | 179.9 | 239.7
2128 | 0.339 | 0.49 | 0.198 | 0.098 | 0.005 | 0 | 2.905283 | 163 | 224.3
2129 | 0.339 | 0.49 | 0.198 | 0.098 | 0.005 | 0 | 3.575155 | 181.7 | 246.5
2130 | 0.339 | 0.49 | 0.198 | 0.098 | 0.005 | 0 | 4.053235 | 185.3 | 248.6
2131 | 0.339 | 0.49 | 0.198 | 0.098 | 0.005 | 0 | 4.347695 | 187.7 | 250.8
2132 | 0.339 | 0.49 | 0.198 | 0.098 | 0.005 | 0 | 6.434362 | 167 | 222.5
2133 | 0.339 | 0.49 | 0.198 | 0.098 | 0.005 | 0 | 6.688472 | 174.3 | 233.7
2134 | 0.339 | 0.49 | 0.198 | 0.098 | 0.005 | 0 | 7.827878 | 160.6 | 228.8
2135 | 0.339 | 0.49 | 0.198 | 0.098 | 0.005 | 0 | 11.02646 | 170.4 | 237.6
2136 | 0.339 | 0.49 | 0.198 | 0.098 | 0.005 | 0 | 11.58436 | 159.4 | 220.6
2137 | 0.339 | 0.49 | 0.198 | 0.098 | 0.005 | 0 | 14.40293 | 159.9 | 225.1
2138 | 0.339 | 0.49 | 0.198 | 0.098 | 0.005 | 0 | 17.14541 | 169.9 | 232.9
2139 | 0.339 | 0.49 | 0.198 | 0.098 | 0.005 | 0 | 18.18683 | 172.5 | 238.1
2140 | 0.339 | 0.49 | 0.198 | 0.098 | 0.005 | 0 | 20.85002 | 156.1 | 221.2
2141 | 0.339 | 0.49 | 0.198 | 0.098 | 0.005 | 0 | 21.49193 | 169.5 | 240.5
2142 | 0.339 | 0.49 | 0.198 | 0.098 | 0.005 | 0 | 37.54104 | 162.5 | 223.2
2143 | 0.339 | 0.49 | 0.198 | 0.098 | 0.005 | 0 | 45.66719 | 151.6 | 215
2144 | 0.339 | 0.49 | 0.198 | 0.098 | 0.005 | 0 | 67.57758 | 162.8 | 225.3
2145 | 0.339 | 0.49 | 0.198 | 0.098 | 0.005 | 0 | 100.0025 | 152.5 | 212.9
2146 | 0.51 | 0.504 | 0.208 | 0.118 | 0.003 | 0 | 0.009685966 | 146.2 | 205.7
2147 | 0.51 | 0.504 | 0.208 | 0.118 | 0.003 | 0 | 0.01219027 | 154.8 | 207.7
2148 | 0.51 | 0.504 | 0.208 | 0.118 | 0.003 | 0 | 0.01478122 | 150.2 | 205.4
2149 | 0.51 | 0.504 | 0.208 | 0.118 | 0.003 | 0 | 0.01803147 | 167.2 | 229.3
2150 | 0.51 | 0.504 | 0.208 | 0.118 | 0.003 | 0 | 0.02174604 | 169.5 | 221.3
2151 | 0.51 | 0.504 | 0.208 | 0.118 | 0.003 | 0 | 0.02685357 | 158.7 | 223.1
2152 | 0.51 | 0.504 | 0.208 | 0.118 | 0.003 | 0 | 0.02758619 | 150.2 | 217.4
2153 | 0.51 | 0.504 | 0.208 | 0.118 | 0.003 | 0 | 0.032347 | 159.9 | 225.3
2154 | 0.51 | 0.504 | 0.208 | 0.118 | 0.003 | 0 | 0.03866954 | 169.9 | 236.4
2155 | 0.51 | 0.504 | 0.208 | 0.118 | 0.003 | 0 | 0.04774803 | 202.7 | 252.8
2156 | 0.51 | 0.504 | 0.208 | 0.118 | 0.003 | 0 | 0.05301588 | 187.3 | 239.7
2157 | 0.51 | 0.504 | 0.208 | 0.118 | 0.003 | 0 | 0.06287366 | 188.9 | 249.5
2158 | 0.51 | 0.504 | 0.208 | 0.118 | 0.003 | 0 | 0.07096409 | 189.5 | 246.6
2159 | 0.51 | 0.504 | 0.208 | 0.118 | 0.003 | 0 | 0.0862867 | 197.2 | 251.8
2160 | 0.51 | 0.504 | 0.208 | 0.118 | 0.003 | 0 | 0.1035363 | 202.2 | 262.2
2161 | 0.51 | 0.504 | 0.208 | 0.118 | 0.003 | 0 | 0.1274169 | 185.9 | 256.1
2162 | 0.51 | 0.504 | 0.208 | 0.118 | 0.003 | 0 | 0.1554653 | 197.6 | 269.6
2163 | 0.51 | 0.504 | 0.208 | 0.118 | 0.003 | 0 | 0.2020208 | 210.1 | 268.8
2164 | 0.51 | 0.504 | 0.208 | 0.118 | 0.003 | 0 | 0.2297937 | 202.8 | 266.2
2165 | 0.51 | 0.504 | 0.208 | 0.118 | 0.003 | 0 | 0.2378662 | 214.6 | 279.7
2166 | 0.51 | 0.504 | 0.208 | 0.118 | 0.003 | 0 | 0.2817912 | 207.8 | 269.9
2167 | 0.51 | 0.504 | 0.208 | 0.118 | 0.003 | 0 | 0.3143617 | 208 | 277.8
2168 | 0.51 | 0.504 | 0.208 | 0.118 | 0.003 | 0 | 0.3921251 | 212.3 | 273.9
2169 | 0.51 | 0.504 | 0.208 | 0.118 | 0.003 | 0 | 0.4139902 | 209.3 | 270.2
2170 | 0.51 | 0.504 | 0.208 | 0.118 | 0.003 | 0 | 0.4476951 | 204.9 | 265
2171 | 0.51 | 0.504 | 0.208 | 0.118 | 0.003 | 0 | 0.4645573 | 225.9 | 288.8
2172 | 0.51 | 0.504 | 0.208 | 0.118 | 0.003 | 0 | 0.5031679 | 221.9 | 273.6
2173 | 0.51 | 0.504 | 0.208 | 0.118 | 0.003 | 0 | 0.5910284 | 224.2 | 287.7
2174 | 0.51 | 0.504 | 0.208 | 0.118 | 0.003 | 0 | 0.6122793 | 217.5 | 282.8
2175 | 0.51 | 0.504 | 0.208 | 0.118 | 0.003 | 0 | 0.7276951 | 220.8 | 274.9
2176 | 0.51 | 0.504 | 0.208 | 0.118 | 0.003 | 0 | 0.7455213 | 231.2 | 297.2
2177 | 0.51 | 0.504 | 0.208 | 0.118 | 0.003 | 0 | 0.7676951 | 223.1 | 283.1
2178 | 0.51 | 0.504 | 0.208 | 0.118 | 0.003 | 0 | 0.8210284 | 216.2 | 282.2
2179 | 0.51 | 0.504 | 0.208 | 0.118 | 0.003 | 0 | 0.8310284 | 238 | 303.9
2180 | 0.51 | 0.504 | 0.208 | 0.118 | 0.003 | 0 | 0.8976951 | 218.3 | 284.4
2181 | 0.51 | 0.504 | 0.208 | 0.118 | 0.003 | 0 | 0.903763 | 227.7 | 297
2182 | 0.51 | 0.504 | 0.208 | 0.118 | 0.003 | 0 | 1.004362 | 233.4 | 283.6
2183 | 0.51 | 0.504 | 0.208 | 0.118 | 0.003 | 0 | 1.077695 | 232.7 | 292.7
2184 | 0.51 | 0.504 | 0.208 | 0.118 | 0.003 | 0 | 1.103281 | 218.7 | 282.9
2185 | 0.51 | 0.504 | 0.208 | 0.118 | 0.003 | 0 | 1.267695 | 230.5 | 287.3
2186 | 0.51 | 0.504 | 0.208 | 0.118 | 0.003 | 0 | 1.34176 | 232.1 | 300.8
2187 | 0.51 | 0.504 | 0.208 | 0.118 | 0.003 | 0 | 1.394362 | 227.1 | 287.7
2188 | 0.51 | 0.504 | 0.208 | 0.118 | 0.003 | 0 | 1.541028 | 219 | 288.9
2189 | 0.51 | 0.504 | 0.208 | 0.118 | 0.003 | 0 | 1.931028 | 212.9 | 282.9
2190 | 0.51 | 0.504 | 0.208 | 0.118 | 0.003 | 0 | 1.985811 | 222.1 | 286.2
2191 | 0.51 | 0.504 | 0.208 | 0.118 | 0.003 | 0 | 2.184362 | 210.2 | 274
2192 | 0.51 | 0.504 | 0.208 | 0.118 | 0.003 | 0 | 2.415754 | 225.4 | 283.1
2193 | 0.51 | 0.504 | 0.208 | 0.118 | 0.003 | 0 | 2.937695 | 222.4 | 287.1
2194 | 0.51 | 0.504 | 0.208 | 0.118 | 0.003 | 0 | 3.575155 | 212.3 | 280.6
2195 | 0.51 | 0.504 | 0.208 | 0.118 | 0.003 | 0 | 4.053235 | 200.1 | 265.7
2196 | 0.51 | 0.504 | 0.208 | 0.118 | 0.003 | 0 | 4.787761 | 225.1 | 296.1
2197 | 0.51 | 0.504 | 0.208 | 0.118 | 0.003 | 0 | 6.434362 | 213.5 | 275.5
2198 | 0.51 | 0.504 | 0.208 | 0.118 | 0.003 | 0 | 6.688472 | 206 | 267.9
2199 | 0.51 | 0.504 | 0.208 | 0.118 | 0.003 | 0 | 7.827878 | 212.7 | 272
2200 | 0.51 | 0.504 | 0.208 | 0.118 | 0.003 | 0 | 9.333808 | 212.6 | 286.5
2201 | 0.51 | 0.504 | 0.208 | 0.118 | 0.003 | 0 | 11.58436 | 205 | 261.3
2202 | 0.51 | 0.504 | 0.208 | 0.118 | 0.003 | 0 | 13.02716 | 195 | 261.8
2203 | 0.51 | 0.504 | 0.208 | 0.118 | 0.003 | 0 | 15.39457 | 202.6 | 269.8
2204 | 0.51 | 0.504 | 0.208 | 0.118 | 0.003 | 0 | 18.18683 | 198 | 264.9
2205 | 0.51 | 0.504 | 0.208 | 0.118 | 0.003 | 0 | 20.85002 | 199.6 | 258.6
2206 | 0.51 | 0.504 | 0.208 | 0.118 | 0.003 | 0 | 21.49193 | 197.7 | 254.3
2207 | 0.51 | 0.504 | 0.208 | 0.118 | 0.003 | 0 | 30.86138 | 211.9 | 273.8
2208 | 0.51 | 0.504 | 0.208 | 0.118 | 0.003 | 0 | 37.54104 | 201.2 | 260.8
2209 | 0.51 | 0.504 | 0.208 | 0.118 | 0.003 | 0 | 55.54746 | 187 | 247.8
2210 | 0.51 | 0.504 | 0.208 | 0.118 | 0.003 | 0 | 100.0025 | 198.9 | 258.1
2211 | 0.625 | 0.8 | 0.191 | 0.014 | 0.019 | 0 | 0.009685966 | 202.5 | 263.8
2212 | 0.625 | 0.8 | 0.191 | 0.014 | 0.019 | 0 | 0.01219027 | 212.1 | 281.2
2213 | 0.625 | 0.8 | 0.191 | 0.014 | 0.019 | 0 | 0.01348916 | 217.5 | 277.4
2214 | 0.625 | 0.8 | 0.191 | 0.014 | 0.019 | 0 | 0.01478122 | 219.2 | 283.1
2215 | 0.625 | 0.8 | 0.191 | 0.014 | 0.019 | 0 | 0.0190079 | 214.5 | 275.2
2216 | 0.625 | 0.8 | 0.191 | 0.014 | 0.019 | 0 | 0.02685357 | 219.3 | 292.4
2217 | 0.625 | 0.8 | 0.191 | 0.014 | 0.019 | 0 | 0.02758619 | 225.9 | 291.2
2218 | 0.625 | 0.8 | 0.191 | 0.014 | 0.019 | 0 | 0.032347 | 225 | 301.7
2219 | 0.625 | 0.8 | 0.191 | 0.014 | 0.019 | 0 | 0.03866954 | 239.6 | 300.5
2220 | 0.625 | 0.8 | 0.191 | 0.014 | 0.019 | 0 | 0.04504576 | 231.6 | 295.2
2221 | 0.625 | 0.8 | 0.191 | 0.014 | 0.019 | 0 | 0.05842742 | 240 | 301.4
2222 | 0.625 | 0.8 | 0.191 | 0.014 | 0.019 | 0 | 0.06287366 | 243.7 | 315.8
2223 | 0.625 | 0.8 | 0.191 | 0.014 | 0.019 | 0 | 0.07096409 | 234.1 | 293.4
2224 | 0.625 | 0.8 | 0.191 | 0.014 | 0.019 | 0 | 0.0862867 | 243.3 | 306.2
2225 | 0.625 | 0.8 | 0.191 | 0.014 | 0.019 | 0 | 0.1049782 | 262.7 | 333
2226 | 0.625 | 0.8 | 0.191 | 0.014 | 0.019 | 0 | 0.1274169 | 257.6 | 321.7
2227 | 0.625 | 0.8 | 0.191 | 0.014 | 0.019 | 0 | 0.1554653 | 251.5 | 309.9
2228 | 0.625 | 0.8 | 0.191 | 0.014 | 0.019 | 0 | 0.2020208 | 262.7 | 331.2
2229 | 0.625 | 0.8 | 0.191 | 0.014 | 0.019 | 0 | 0.2297937 | 268.3 | 333.3
2230 | 0.625 | 0.8 | 0.191 | 0.014 | 0.019 | 0 | 0.2378662 | 258.8 | 325.9
2231 | 0.625 | 0.8 | 0.191 | 0.014 | 0.019 | 0 | 0.2817912 | 268.9 | 328
2232 | 0.625 | 0.8 | 0.191 | 0.014 | 0.019 | 0 | 0.3322689 | 270.8 | 337.4
2233 | 0.625 | 0.8 | 0.191 | 0.014 | 0.019 | 0 | 0.3576951 | 259.7 | 316
2234 | 0.625 | 0.8 | 0.191 | 0.014 | 0.019 | 0 | 0.4010284 | 268.4 | 342.6
2235 | 0.625 | 0.8 | 0.191 | 0.014 | 0.019 | 0 | 0.4645573 | 284.1 | 353.1
2236 | 0.625 | 0.8 | 0.191 | 0.014 | 0.019 | 0 | 0.4943617 | 287.4 | 354.5
2237 | 0.625 | 0.8 | 0.191 | 0.014 | 0.019 | 0 | 0.5031679 | 280.8 | 345.8
2238 | 0.625 | 0.8 | 0.191 | 0.014 | 0.019 | 0 | 0.5910284 | 274 | 338.2
2239 | 0.625 | 0.8 | 0.191 | 0.014 | 0.019 | 0 | 0.6122793 | 263.9 | 338
2240 | 0.625 | 0.8 | 0.191 | 0.014 | 0.019 | 0 | 0.6473745 | 275.1 | 338.8
2241 | 0.625 | 0.8 | 0.191 | 0.014 | 0.019 | 0 | 0.7455213 | 274.3 | 341.3
2242 | 0.625 | 0.8 | 0.191 | 0.014 | 0.019 | 0 | 0.7676951 | 295.5 | 374
2243 | 0.625 | 0.8 | 0.191 | 0.014 | 0.019 | 0 | 0.8210284 | 272.9 | 339.3
2244 | 0.625 | 0.8 | 0.191 | 0.014 | 0.019 | 0 | 0.8310284 | 277.5 | 350.6
2245 | 0.625 | 0.8 | 0.191 | 0.014 | 0.019 | 0 | 0.8976951 | 288.1 | 353.2
2246 | 0.625 | 0.8 | 0.191 | 0.014 | 0.019 | 0 | 0.903763 | 286.7 | 352.6
2247 | 0.625 | 0.8 | 0.191 | 0.014 | 0.019 | 0 | 0.9064741 | 297.5 | 368.6
2248 | 0.625 | 0.8 | 0.191 | 0.014 | 0.019 | 0 | 1.004362 | 292 | 347.1
2249 | 0.625 | 0.8 | 0.191 | 0.014 | 0.019 | 0 | 1.077695 | 286.5 | 365.3
2250 | 0.625 | 0.8 | 0.191 | 0.014 | 0.019 | 0 | 1.260359 | 295 | 354
2251 | 0.625 | 0.8 | 0.191 | 0.014 | 0.019 | 0 | 1.34176 | 282.9 | 345.1
2252 | 0.625 | 0.8 | 0.191 | 0.014 | 0.019 | 0 | 1.490578 | 295.9 | 365.2
2253 | 0.625 | 0.8 | 0.191 | 0.014 | 0.019 | 0 | 1.631028 | 277.5 | 345.7
2254 | 0.625 | 0.8 | 0.191 | 0.014 | 0.019 | 0 | 1.931028 | 262.6 | 325.1
2255 | 0.625 | 0.8 | 0.191 | 0.014 | 0.019 | 0 | 2.081028 | 280.2 | 352.3
2256 | 0.625 | 0.8 | 0.191 | 0.014 | 0.019 | 0 | 2.184362 | 265.8 | 331.6
2257 | 0.625 | 0.8 | 0.191 | 0.014 | 0.019 | 0 | 2.456786 | 285 | 345.4
2258 | 0.625 | 0.8 | 0.191 | 0.014 | 0.019 | 0 | 2.937695 | 277.3 | 345.1
2259 | 0.625 | 0.8 | 0.191 | 0.014 | 0.019 | 0 | 3.575155 | 285.3 | 351.4
2260 | 0.625 | 0.8 | 0.191 | 0.014 | 0.019 | 0 | 4.053235 | 270.6 | 342
2261 | 0.625 | 0.8 | 0.191 | 0.014 | 0.019 | 0 | 4.787761 | 260.6 | 326.5
2262 | 0.625 | 0.8 | 0.191 | 0.014 | 0.019 | 0 | 5.66075 | 264.8 | 330.9
2263 | 0.625 | 0.8 | 0.191 | 0.014 | 0.019 | 0 | 6.434362 | 272.5 | 342
2264 | 0.625 | 0.8 | 0.191 | 0.014 | 0.019 | 0 | 7.827878 | 259.2 | 326.5
2265 | 0.625 | 0.8 | 0.191 | 0.014 | 0.019 | 0 | 9.520868 | 272.9 | 335.2
2266 | 0.625 | 0.8 | 0.191 | 0.014 | 0.019 | 0 | 11.58436 | 261.6 | 326.9
2267 | 0.625 | 0.8 | 0.191 | 0.014 | 0.019 | 0 | 14.40293 | 258.1 | 316.1
2268 | 0.625 | 0.8 | 0.191 | 0.014 | 0.019 | 0 | 17.14541 | 266.9 | 329
2269 | 0.625 | 0.8 | 0.191 | 0.014 | 0.019 | 0 | 18.18683 | 263.7 | 326.6
2270 | 0.625 | 0.8 | 0.191 | 0.014 | 0.019 | 0 | 21.49193 | 250.8 | 322.7
2271 | 0.625 | 0.8 | 0.191 | 0.014 | 0.019 | 0 | 25.36338 | 260.8 | 327.6
2272 | 0.625 | 0.8 | 0.191 | 0.014 | 0.019 | 0 | 30.86138 | 257.7 | 321.9
2273 | 0.625 | 0.8 | 0.191 | 0.014 | 0.019 | 0 | 55.54746 | 248.4 | 310.3
2274 | 0.625 | 0.8 | 0.191 | 0.014 | 0.019 | 0 | 67.57758 | 253.6 | 315.3
2275 | 0.625 | 0.8 | 0.191 | 0.014 | 0.019 | 0 | 100.0025 | 255.5 | 318.9
2276 | 0.62 | 0.821 | 0.22 | 0.1 | 0.003 | 0 | 0.009685966 | 207.3 | 276
2277 | 0.62 | 0.821 | 0.22 | 0.1 | 0.003 | 0 | 0.01199529 | 201.4 | 265.6
2278 | 0.62 | 0.821 | 0.22 | 0.1 | 0.003 | 0 | 0.01478122 | 205.4 | 264.7
2279 | 0.62 | 0.821 | 0.22 | 0.1 | 0.003 | 0 | 0.01625497 | 210.9 | 277.6
2280 | 0.62 | 0.821 | 0.22 | 0.1 | 0.003 | 0 | 0.01803147 | 214.5 | 275.6
2281 | 0.62 | 0.821 | 0.22 | 0.1 | 0.003 | 0 | 0.02174604 | 220.6 | 279.2
2282 | 0.62 | 0.821 | 0.22 | 0.1 | 0.003 | 0 | 0.032347 | 230.8 | 301.1
2283 | 0.62 | 0.821 | 0.22 | 0.1 | 0.003 | 0 | 0.03242543 | 227.3 | 290.9
2284 | 0.62 | 0.821 | 0.22 | 0.1 | 0.003 | 0 | 0.03866954 | 234 | 288.5
2285 | 0.62 | 0.821 | 0.22 | 0.1 | 0.003 | 0 | 0.03939025 | 235.5 | 315.7
2286 | 0.62 | 0.821 | 0.22 | 0.1 | 0.003 | 0 | 0.04774803 | 234.8 | 299
2287 | 0.62 | 0.821 | 0.22 | 0.1 | 0.003 | 0 | 0.07096409 | 249.4 | 322.7
2288 | 0.62 | 0.821 | 0.22 | 0.1 | 0.003 | 0 | 0.0862867 | 254.4 | 308.9
2289 | 0.62 | 0.821 | 0.22 | 0.1 | 0.003 | 0 | 0.08754064 | 251.7 | 329.8
2290 | 0.62 | 0.821 | 0.22 | 0.1 | 0.003 | 0 | 0.1035363 | 253.9 | 313.5
2291 | 0.62 | 0.821 | 0.22 | 0.1 | 0.003 | 0 | 0.1274169 | 253.9 | 313.1
2292 | 0.62 | 0.821 | 0.22 | 0.1 | 0.003 | 0 | 0.1438525 | 262.1 | 323
2293 | 0.62 | 0.821 | 0.22 | 0.1 | 0.003 | 0 | 0.1891234 | 257.7 | 319.4
2294 | 0.62 | 0.821 | 0.22 | 0.1 | 0.003 | 0 | 0.2297937 | 256.4 | 330
2295 | 0.62 | 0.821 | 0.22 | 0.1 | 0.003 | 0 | 0.2817912 | 264.3 | 328.1
2296 | 0.62 | 0.821 | 0.22 | 0.1 | 0.003 | 0 | 0.3143617 | 257.6 | 314.9
2297 | 0.62 | 0.821 | 0.22 | 0.1 | 0.003 | 0 | 0.3322689 | 257.8 | 325.2
2298 | 0.62 | 0.821 | 0.22 | 0.1 | 0.003 | 0 | 0.3405498 | 273.9 | 337.9
2299 | 0.62 | 0.821 | 0.22 | 0.1 | 0.003 | 0 | 0.4010284 | 281.3 | 344.8
2300 | 0.62 | 0.821 | 0.22 | 0.1 | 0.003 | 0 | 0.4476951 | 270.9 | 332.7
2301 | 0.62 | 0.821 | 0.22 | 0.1 | 0.003 | 0 | 0.4645573 | 280.2 | 358
2302 | 0.62 | 0.821 | 0.22 | 0.1 | 0.003 | 0 | 0.5479273 | 264.5 | 330.4
2303 | 0.62 | 0.821 | 0.22 | 0.1 | 0.003 | 0 | 0.5910284 | 287.3 | 347.9
2304 | 0.62 | 0.821 | 0.22 | 0.1 | 0.003 | 0 | 0.6473745 | 284.4 | 358.5
2305 | 0.62 | 0.821 | 0.22 | 0.1 | 0.003 | 0 | 0.6843617 | 282.2 | 353
2306 | 0.62 | 0.821 | 0.22 | 0.1 | 0.003 | 0 | 0.7276951 | 295.3 | 373.1
2307 | 0.62 | 0.821 | 0.22 | 0.1 | 0.003 | 0 | 0.7650237 | 283.6 | 349.1
2308 | 0.62 | 0.821 | 0.22 | 0.1 | 0.003 | 0 | 0.8210284 | 279 | 352.1
2309 | 0.62 | 0.821 | 0.22 | 0.1 | 0.003 | 0 | 0.8310284 | 276 | 343.1
2310 | 0.62 | 0.821 | 0.22 | 0.1 | 0.003 | 0 | 0.8976951 | 287.7 | 353.6
2311 | 0.62 | 0.821 | 0.22 | 0.1 | 0.003 | 0 | 0.9064741 | 289.1 | 370.3
2312 | 0.62 | 0.821 | 0.22 | 0.1 | 0.003 | 0 | 0.9443617 | 286.9 | 353.2
2313 | 0.62 | 0.821 | 0.22 | 0.1 | 0.003 | 0 | 1.004362 | 295.4 | 365.1
2314 | 0.62 | 0.821 | 0.22 | 0.1 | 0.003 | 0 | 1.077695 | 298 | 367.3
2315 | 0.62 | 0.821 | 0.22 | 0.1 | 0.003 | 0 | 1.164362 | 285.6 | 345.1
2316 | 0.62 | 0.821 | 0.22 | 0.1 | 0.003 | 0 | 1.267695 | 275.2 | 334.4
2317 | 0.62 | 0.821 | 0.22 | 0.1 | 0.003 | 0 | 1.394362 | 288.2 | 349.7
2318 | 0.62 | 0.821 | 0.22 | 0.1 | 0.003 | 0 | 1.631028 | 292.6 | 360.9
2319 | 0.62 | 0.821 | 0.22 | 0.1 | 0.003 | 0 | 1.717695 | 281.5 | 345.3
2320 | 0.62 | 0.821 | 0.22 | 0.1 | 0.003 | 0 | 1.931028 | 286.1 | 350.1
2321 | 0.62 | 0.821 | 0.22 | 0.1 | 0.003 | 0 | 1.985811 | 274.5 | 348.4
2322 | 0.62 | 0.821 | 0.22 | 0.1 | 0.003 | 0 | 2.456786 | 281.2 | 347.8
2323 | 0.62 | 0.821 | 0.22 | 0.1 | 0.003 | 0 | 2.905283 | 281.2 | 348.8
2324 | 0.62 | 0.821 | 0.22 | 0.1 | 0.003 | 0 | 3.575155 | 276.8 | 340.1
2325 | 0.62 | 0.821 | 0.22 | 0.1 | 0.003 | 0 | 4.053235 | 287.1 | 351.5
2326 | 0.62 | 0.821 | 0.22 | 0.1 | 0.003 | 0 | 4.347695 | 282.7 | 348.9
2327 | 0.62 | 0.821 | 0.22 | 0.1 | 0.003 | 0 | 5.66075 | 274.4 | 345
2328 | 0.62 | 0.821 | 0.22 | 0.1 | 0.003 | 0 | 6.688472 | 274.9 | 337.5
2329 | 0.62 | 0.821 | 0.22 | 0.1 | 0.003 | 0 | 7.827878 | 272.8 | 348.7
2330 | 0.62 | 0.821 | 0.22 | 0.1 | 0.003 | 0 | 9.333808 | 261.6 | 328.3
2331 | 0.62 | 0.821 | 0.22 | 0.1 | 0.003 | 0 | 11.58436 | 257.7 | 322.3
2332 | 0.62 | 0.821 | 0.22 | 0.1 | 0.003 | 0 | 13.02716 | 272.2 | 333.5
2333 | 0.62 | 0.821 | 0.22 | 0.1 | 0.003 | 0 | 15.39457 | 252.1 | 326.3
2334 | 0.62 | 0.821 | 0.22 | 0.1 | 0.003 | 0 | 18.18683 | 261.7 | 338.3
2335 | 0.62 | 0.821 | 0.22 | 0.1 | 0.003 | 0 | 20.85002 | 253 | 319.6
2336 | 0.62 | 0.821 | 0.22 | 0.1 | 0.003 | 0 | 25.36338 | 250 | 316.5
2337 | 0.62 | 0.821 | 0.22 | 0.1 | 0.003 | 0 | 30.86138 | 240.7 | 309.9
2338 | 0.62 | 0.821 | 0.22 | 0.1 | 0.003 | 0 | 55.54746 | 251.5 | 316.6
2339 | 0.62 | 0.821 | 0.22 | 0.1 | 0.003 | 0 | 67.57758 | 245.3 | 306.1
2340 | 0.62 | 0.821 | 0.22 | 0.1 | 0.003 | 0 | 100.0025 | 250.9 | 310.1
2341 | 0.291 | 0.528 | 0.211 | 0.054 | 0.005 | 0 | 0.009685966 | 112.1 | 170.5
2342 | 0.291 | 0.528 | 0.211 | 0.054 | 0.005 | 0 | 0.010138 | 116.6 | 175.2
2343 | 0.291 | 0.528 | 0.211 | 0.054 | 0.005 | 0 | 0.01219027 | 106.1 | 168.5
2344 | 0.291 | 0.528 | 0.211 | 0.054 | 0.005 | 0 | 0.01803147 | 94.2 | 154.6
2345 | 0.291 | 0.528 | 0.211 | 0.054 | 0.005 | 0 | 0.0190079 | 113.5 | 180.2
2346 | 0.291 | 0.528 | 0.211 | 0.054 | 0.005 | 0 | 0.02174604 | 122.9 | 176.6
2347 | 0.291 | 0.528 | 0.211 | 0.054 | 0.005 | 0 | 0.02685357 | 128.5 | 186.7
2348 | 0.291 | 0.528 | 0.211 | 0.054 | 0.005 | 0 | 0.03242543 | 116.9 | 177.5
2349 | 0.291 | 0.528 | 0.211 | 0.054 | 0.005 | 0 | 0.03939025 | 125.4 | 192.8
2350 | 0.291 | 0.528 | 0.211 | 0.054 | 0.005 | 0 | 0.04504576 | 131.7 | 192.5
2351 | 0.291 | 0.528 | 0.211 | 0.054 | 0.005 | 0 | 0.05842742 | 140.6 | 206
2352 | 0.291 | 0.528 | 0.211 | 0.054 | 0.005 | 0 | 0.06287366 | 141.2 | 208.3
2353 | 0.291 | 0.528 | 0.211 | 0.054 | 0.005 | 0 | 0.07096409 | 142.4 | 203.4
2354 | 0.291 | 0.528 | 0.211 | 0.054 | 0.005 | 0 | 0.08754064 | 149.9 | 209.7
2355 | 0.291 | 0.528 | 0.211 | 0.054 | 0.005 | 0 | 0.1049782 | 143 | 212
2356 | 0.291 | 0.528 | 0.211 | 0.054 | 0.005 | 0 | 0.1438525 | 157 | 217.7
2357 | 0.291 | 0.528 | 0.211 | 0.054 | 0.005 | 0 | 0.169459 | 144.2 | 212.4
2358 | 0.291 | 0.528 | 0.211 | 0.054 | 0.005 | 0 | 0.1891234 | 154.2 | 216.8
2359 | 0.291 | 0.528 | 0.211 | 0.054 | 0.005 | 0 | 0.2297937 | 148.7 | 211.6
2360 | 0.291 | 0.528 | 0.211 | 0.054 | 0.005 | 0 | 0.2817912 | 153.4 | 211.6
2361 | 0.291 | 0.528 | 0.211 | 0.054 | 0.005 | 0 | 0.3143617 | 156 | 219
2362 | 0.291 | 0.528 | 0.211 | 0.054 | 0.005 | 0 | 0.3322689 | 153.3 | 219.6
2363 | 0.291 | 0.528 | 0.211 | 0.054 | 0.005 | 0 | 0.3405498 | 165.3 | 232
2364 | 0.291 | 0.528 | 0.211 | 0.054 | 0.005 | 0 | 0.4010284 | 156.9 | 222.7
2365 | 0.291 | 0.528 | 0.211 | 0.054 | 0.005 | 0 | 0.4476951 | 161.1 | 217.2
2366 | 0.291 | 0.528 | 0.211 | 0.054 | 0.005 | 0 | 0.4943617 | 166.9 | 230.1
2367 | 0.291 | 0.528 | 0.211 | 0.054 | 0.005 | 0 | 0.5031679 | 180.7 | 250.4
2368 | 0.291 | 0.528 | 0.211 | 0.054 | 0.005 | 0 | 0.5479273 | 169 | 232.8
2369 | 0.291 | 0.528 | 0.211 | 0.054 | 0.005 | 0 | 0.6410284 | 167.8 | 225.7
2370 | 0.291 | 0.528 | 0.211 | 0.054 | 0.005 | 0 | 0.7276951 | 156.6 | 215.4
2371 | 0.291 | 0.528 | 0.211 | 0.054 | 0.005 | 0 | 0.7455213 | 168.9 | 221.5
2372 | 0.291 | 0.528 | 0.211 | 0.054 | 0.005 | 0 | 0.7676951 | 165.9 | 227.8
2373 | 0.291 | 0.528 | 0.211 | 0.054 | 0.005 | 0 | 0.8310284 | 169.4 | 229.4
2374 | 0.291 | 0.528 | 0.211 | 0.054 | 0.005 | 0 | 0.8410284 | 168.7 | 240.7
2375 | 0.291 | 0.528 | 0.211 | 0.054 | 0.005 | 0 | 0.8976951 | 176.6 | 237.3
2376 | 0.291 | 0.528 | 0.211 | 0.054 | 0.005 | 0 | 0.903763 | 171.6 | 234.9
2377 | 0.291 | 0.528 | 0.211 | 0.054 | 0.005 | 0 | 1.004362 | 167.6 | 227.3
2378 | 0.291 | 0.528 | 0.211 | 0.054 | 0.005 | 0 | 1.066444 | 179.8 | 241.2
2379 | 0.291 | 0.528 | 0.211 | 0.054 | 0.005 | 0 | 1.103281 | 164.9 | 228.2
2380 | 0.291 | 0.528 | 0.211 | 0.054 | 0.005 | 0 | 1.260359 | 172.4 | 225.9
2381 | 0.291 | 0.528 | 0.211 | 0.054 | 0.005 | 0 | 1.394362 | 170.4 | 238
2382 | 0.291 | 0.528 | 0.211 | 0.054 | 0.005 | 0 | 1.541028 | 172.9 | 247.2
2383 | 0.291 | 0.528 | 0.211 | 0.054 | 0.005 | 0 | 1.631028 | 177.9 | 248.3
2384 | 0.291 | 0.528 | 0.211 | 0.054 | 0.005 | 0 | 1.931028 | 187 | 253.8
2385 | 0.291 | 0.528 | 0.211 | 0.054 | 0.005 | 0 | 1.985811 | 168.3 | 236.1
2386 | 0.291 | 0.528 | 0.211 | 0.054 | 0.005 | 0 | 2.081028 | 162.7 | 226.2
2387 | 0.291 | 0.528 | 0.211 | 0.054 | 0.005 | 0 | 2.456786 | 160.4 | 225.1
2388 | 0.291 | 0.528 | 0.211 | 0.054 | 0.005 | 0 | 2.905283 | 158.6 | 217.7
2389 | 0.291 | 0.528 | 0.211 | 0.054 | 0.005 | 0 | 2.937695 | 165.9 | 227.8
2390 | 0.291 | 0.528 | 0.211 | 0.054 | 0.005 | 0 | 4.053235 | 146.3 | 201.2
2391 | 0.291 | 0.528 | 0.211 | 0.054 | 0.005 | 0 | 4.787761 | 150.2 | 207.7
2392 | 0.291 | 0.528 | 0.211 | 0.054 | 0.005 | 0 | 5.66075 | 159.5 | 222.5
2393 | 0.291 | 0.528 | 0.211 | 0.054 | 0.005 | 0 | 6.434362 | 162.9 | 228.4
2394 | 0.291 | 0.528 | 0.211 | 0.054 | 0.005 | 0 | 7.898854 | 161.2 | 225.8
2395 | 0.291 | 0.528 | 0.211 | 0.054 | 0.005 | 0 | 9.333808 | 153.8 | 220.7
2396 | 0.291 | 0.528 | 0.211 | 0.054 | 0.005 | 0 | 11.58436 | 157.1 | 220.2
2397 | 0.291 | 0.528 | 0.211 | 0.054 | 0.005 | 0 | 14.40293 | 158 | 207.3
2398 | 0.291 | 0.528 | 0.211 | 0.054 | 0.005 | 0 | 17.14541 | 145.8 | 205.2
2399 | 0.291 | 0.528 | 0.211 | 0.054 | 0.005 | 0 | 18.18683 | 155.5 | 224.3
2400 | 0.291 | 0.528 | 0.211 | 0.054 | 0.005 | 0 | 21.49193 | 136.2 | 204.1
2401 | 0.291 | 0.528 | 0.211 | 0.054 | 0.005 | 0 | 25.36338 | 137.2 | 192.1
2402 | 0.291 | 0.528 | 0.211 | 0.054 | 0.005 | 0 | 37.54104 | 141.5 | 200.3
2403 | 0.291 | 0.528 | 0.211 | 0.054 | 0.005 | 0 | 45.66719 | 131.2 | 194.8
2404 | 0.291 | 0.528 | 0.211 | 0.054 | 0.005 | 0 | 82.20678 | 144.1 | 209.4
2405 | 0.291 | 0.528 | 0.211 | 0.054 | 0.005 | 0 | 100.0025 | 135.5 | 195.3
2406 | 0.494 | 0.518 | 0.219 | 0.045 | 0.007 | 0 | 0.009685966 | 138 | 201.1
2407 | 0.494 | 0.518 | 0.219 | 0.045 | 0.007 | 0 | 0.010138 | 136.4 | 194.8
2408 | 0.494 | 0.518 | 0.219 | 0.045 | 0.007 | 0 | 0.01348916 | 156 | 218.9
2409 | 0.494 | 0.518 | 0.219 | 0.045 | 0.007 | 0 | 0.01625497 | 157.2 | 216.2
2410 | 0.494 | 0.518 | 0.219 | 0.045 | 0.007 | 0 | 0.02174604 | 169.3 | 231.7
2411 | 0.494 | 0.518 | 0.219 | 0.045 | 0.007 | 0 | 0.02384772 | 160.5 | 221.7
2412 | 0.494 | 0.518 | 0.219 | 0.045 | 0.007 | 0 | 0.032347 | 173.5 | 243.2
2413 | 0.494 | 0.518 | 0.219 | 0.045 | 0.007 | 0 | 0.03242543 | 176.3 | 243.6
2414 | 0.494 | 0.518 | 0.219 | 0.045 | 0.007 | 0 | 0.03939025 | 170.3 | 229
2415 | 0.494 | 0.518 | 0.219 | 0.045 | 0.007 | 0 | 0.04504576 | 175.6 | 236.2
2416 | 0.494 | 0.518 | 0.219 | 0.045 | 0.007 | 0 | 0.05301588 | 173.5 | 241.3
2417 | 0.494 | 0.518 | 0.219 | 0.045 | 0.007 | 0 | 0.06287366 | 190.3 | 250.3
2418 | 0.494 | 0.518 | 0.219 | 0.045 | 0.007 | 0 | 0.07411965 | 192.1 | 254.9
2419 | 0.494 | 0.518 | 0.219 | 0.045 | 0.007 | 0 | 0.1035363 | 196.7 | 251.9
2420 | 0.494 | 0.518 | 0.219 | 0.045 | 0.007 | 0 | 0.1049782 | 190.7 | 252.4
2421 | 0.494 | 0.518 | 0.219 | 0.045 | 0.007 | 0 | 0.1219306 | 197.7 | 256.7
2422 | 0.494 | 0.518 | 0.219 | 0.045 | 0.007 | 0 | 0.1554653 | 178.6 | 235.6
2423 | 0.494 | 0.518 | 0.219 | 0.045 | 0.007 | 0 | 0.1891234 | 198.2 | 261.1
2424 | 0.494 | 0.518 | 0.219 | 0.045 | 0.007 | 0 | 0.2297937 | 213.2 | 278.9
2425 | 0.494 | 0.518 | 0.219 | 0.045 | 0.007 | 0 | 0.2378662 | 202.5 | 265.2
2426 | 0.494 | 0.518 | 0.219 | 0.045 | 0.007 | 0 | 0.2796991 | 212.1 | 272.3
2427 | 0.494 | 0.518 | 0.219 | 0.045 | 0.007 | 0 | 0.3143617 | 205.3 | 263.1
2428 | 0.494 | 0.518 | 0.219 | 0.045 | 0.007 | 0 | 0.3576951 | 218.5 | 283.9
2429 | 0.494 | 0.518 | 0.219 | 0.045 | 0.007 | 0 | 0.3921251 | 205.2 | 268.3
2430 | 0.494 | 0.518 | 0.219 | 0.045 | 0.007 | 0 | 0.4476951 | 216.2 | 278.8
2431 | 0.494 | 0.518 | 0.219 | 0.045 | 0.007 | 0 | 0.4645573 | 209.6 | 270.2
2432 | 0.494 | 0.518 | 0.219 | 0.045 | 0.007 | 0 | 0.5031679 | 217.3 | 279.5
2433 | 0.494 | 0.518 | 0.219 | 0.045 | 0.007 | 0 | 0.5479273 | 213.4 | 270.9
2434 | 0.494 | 0.518 | 0.219 | 0.045 | 0.007 | 0 | 0.6122793 | 219.3 | 282.8
2435 | 0.494 | 0.518 | 0.219 | 0.045 | 0.007 | 0 | 0.6473745 | 217.6 | 283.1
2436 | 0.494 | 0.518 | 0.219 | 0.045 | 0.007 | 0 | 0.7650237 | 228.3 | 296.6
2437 | 0.494 | 0.518 | 0.219 | 0.045 | 0.007 | 0 | 0.7676951 | 227 | 290.6
2438 | 0.494 | 0.518 | 0.219 | 0.045 | 0.007 | 0 | 0.8210284 | 220.4 | 280
2439 | 0.494 | 0.518 | 0.219 | 0.045 | 0.007 | 0 | 0.8310284 | 220.4 | 285.4
2440 | 0.494 | 0.518 | 0.219 | 0.045 | 0.007 | 0 | 0.8976951 | 220.3 | 285.8
2441 | 0.494 | 0.518 | 0.219 | 0.045 | 0.007 | 0 | 0.903763 | 219.1 | 275.8
2442 | 0.494 | 0.518 | 0.219 | 0.045 | 0.007 | 0 | 0.9443617 | 232.2 | 294.9
2443 | 0.494 | 0.518 | 0.219 | 0.045 | 0.007 | 0 | 1.077695 | 220.8 | 280.4
2444 | 0.494 | 0.518 | 0.219 | 0.045 | 0.007 | 0 | 1.164362 | 229.1 | 301
2445 | 0.494 | 0.518 | 0.219 | 0.045 | 0.007 | 0 | 1.260359 | 222.7 | 286.6
2446 | 0.494 | 0.518 | 0.219 | 0.045 | 0.007 | 0 | 1.394362 | 232.1 | 287.9
2447 | 0.494 | 0.518 | 0.219 | 0.045 | 0.007 | 0 | 1.490578 | 237.7 | 314.8
2448 | 0.494 | 0.518 | 0.219 | 0.045 | 0.007 | 0 | 1.541028 | 204.7 | 269
2449 | 0.494 | 0.518 | 0.219 | 0.045 | 0.007 | 0 | 1.759369 | 217.3 | 280.6
2450 | 0.494 | 0.518 | 0.219 | 0.045 | 0.007 | 0 | 2.081028 | 217.6 | 286.2
2451 | 0.494 | 0.518 | 0.219 | 0.045 | 0.007 | 0 | 2.184362 | 219.2 | 279.1
2452 | 0.494 | 0.518 | 0.219 | 0.045 | 0.007 | 0 | 2.415754 | 217.7 | 284.7
2453 | 0.494 | 0.518 | 0.219 | 0.045 | 0.007 | 0 | 2.937695 | 208.5 | 264.5
2454 | 0.494 | 0.518 | 0.219 | 0.045 | 0.007 | 0 | 3.43028 | 229.1 | 289.9
2455 | 0.494 | 0.518 | 0.219 | 0.045 | 0.007 | 0 | 3.575155 | 213.7 | 275.7
2456 | 0.494 | 0.518 | 0.219 | 0.045 | 0.007 | 0 | 5.28803 | 214.4 | 286.9
2457 | 0.494 | 0.518 | 0.219 | 0.045 | 0.007 | 0 | 5.66075 | 214 | 270
2458 | 0.494 | 0.518 | 0.219 | 0.045 | 0.007 | 0 | 6.434362 | 199 | 260.4
2459 | 0.494 | 0.518 | 0.219 | 0.045 | 0.007 | 0 | 7.827878 | 204.9 | 259.6
2460 | 0.494 | 0.518 | 0.219 | 0.045 | 0.007 | 0 | 9.520868 | 210.7 | 268.5
2461 | 0.494 | 0.518 | 0.219 | 0.045 | 0.007 | 0 | 11.02646 | 214.2 | 286.3
2462 | 0.494 | 0.518 | 0.219 | 0.045 | 0.007 | 0 | 14.09065 | 199.9 | 265
2463 | 0.494 | 0.518 | 0.219 | 0.045 | 0.007 | 0 | 14.40293 | 192.9 | 258.8
2464 | 0.494 | 0.518 | 0.219 | 0.045 | 0.007 | 0 | 15.39457 | 197.5 | 254.8
2465 | 0.494 | 0.518 | 0.219 | 0.045 | 0.007 | 0 | 21.49193 | 196.4 | 256.6
2466 | 0.494 | 0.518 | 0.219 | 0.045 | 0.007 | 0 | 25.36338 | 195 | 262.2
2467 | 0.494 | 0.518 | 0.219 | 0.045 | 0.007 | 0 | 37.54104 | 189.1 | 260.1
2468 | 0.494 | 0.518 | 0.219 | 0.045 | 0.007 | 0 | 45.66719 | 184.2 | 254.4
2469 | 0.494 | 0.518 | 0.219 | 0.045 | 0.007 | 0 | 67.57758 | 184.1 | 246
2470 | 0.494 | 0.518 | 0.219 | 0.045 | 0.007 | 0 | 100.0025 | 185.7 | 245.8
2471 | 0.553 | 0.688 | 0.209 | 0.099 | 0.021 | 0 | 0.009685966 | 193.3 | 251.8
2472 | 0.553 | 0.688 | 0.209 | 0.099 | 0.021 | 0 | 0.01219027 | 197.3 | 262.4
2473 | 0.553 | 0.688 | 0.209 | 0.099 | 0.021 | 0 | 0.01478122 | 192.6 | 253.7
2474 | 0.553 | 0.688 | 0.209 | 0.099 | 0.021 | 0 | 0.01625497 | 196.6 | 259.2
2475 | 0.553 | 0.688 | 0.209 | 0.099 | 0.021 | 0 | 0.02174604 | 194.6 | 260.9
2476 | 0.553 | 0.688 | 0.209 | 0.099 | 0.021 | 0 | 0.02384772 | 197.9 | 256.8
2477 | 0.553 | 0.688 | 0.209 | 0.099 | 0.021 | 0 | 0.032347 | 208.9 | 271.6
2478 | 0.553 | 0.688 | 0.209 | 0.099 | 0.021 | 0 | 0.03242543 | 208.2 | 268.9
2479 | 0.553 | 0.688 | 0.209 | 0.099 | 0.021 | 0 | 0.03866954 | 199.8 | 271.5
2480 | 0.553 | 0.688 | 0.209 | 0.099 | 0.021 | 0 | 0.04504576 | 222.1 | 289.7
2481 | 0.553 | 0.688 | 0.209 | 0.099 | 0.021 | 0 | 0.04774803 | 209.8 | 271.5
2482 | 0.553 | 0.688 | 0.209 | 0.099 | 0.021 | 0 | 0.07096409 | 230.5 | 292.3
2483 | 0.553 | 0.688 | 0.209 | 0.099 | 0.021 | 0 | 0.0862867 | 219.7 | 292.7
2484 | 0.553 | 0.688 | 0.209 | 0.099 | 0.021 | 0 | 0.1035363 | 225.7 | 298.3
2485 | 0.553 | 0.688 | 0.209 | 0.099 | 0.021 | 0 | 0.1219306 | 218 | 284.5
2486 | 0.553 | 0.688 | 0.209 | 0.099 | 0.021 | 0 | 0.1438525 | 244.3 | 308.5
2487 | 0.553 | 0.688 | 0.209 | 0.099 | 0.021 | 0 | 0.169459 | 230 | 288.5
2488 | 0.553 | 0.688 | 0.209 | 0.099 | 0.021 | 0 | 0.1891234 | 240.9 | 301.5
2489 | 0.553 | 0.688 | 0.209 | 0.099 | 0.021 | 0 | 0.2378662 | 236.1 | 294.6
2490 | 0.553 | 0.688 | 0.209 | 0.099 | 0.021 | 0 | 0.2796991 | 250.3 | 321
2491 | 0.553 | 0.688 | 0.209 | 0.099 | 0.021 | 0 | 0.3143617 | 241.2 | 300.5
2492 | 0.553 | 0.688 | 0.209 | 0.099 | 0.021 | 0 | 0.3322689 | 253.1 | 316.5
2493 | 0.553 | 0.688 | 0.209 | 0.099 | 0.021 | 0 | 0.3576951 | 236 | 292.5
2494 | 0.553 | 0.688 | 0.209 | 0.099 | 0.021 | 0 | 0.4010284 | 241.4 | 299.6
2495 | 0.553 | 0.688 | 0.209 | 0.099 | 0.021 | 0 | 0.4139902 | 242.1 | 311.4
2496 | 0.553 | 0.688 | 0.209 | 0.099 | 0.021 | 0 | 0.4943617 | 247.4 | 315
2497 | 0.553 | 0.688 | 0.209 | 0.099 | 0.021 | 0 | 0.5443617 | 247 | 313.3
2498 | 0.553 | 0.688 | 0.209 | 0.099 | 0.021 | 0 | 0.5479273 | 265.6 | 329.9
2499 | 0.553 | 0.688 | 0.209 | 0.099 | 0.021 | 0 | 0.6473745 | 258.3 | 316.8
2500 | 0.553 | 0.688 | 0.209 | 0.099 | 0.021 | 0 | 0.6843617 | 267.4 | 331.4
2501 | 0.553 | 0.688 | 0.209 | 0.099 | 0.021 | 0 | 0.7650237 | 266.4 | 332.3
2502 | 0.553 | 0.688 | 0.209 | 0.099 | 0.021 | 0 | 0.7676951 | 263.4 | 333.3
2503 | 0.553 | 0.688 | 0.209 | 0.099 | 0.021 | 0 | 0.7976951 | 256.6 | 328.8
2504 | 0.553 | 0.688 | 0.209 | 0.099 | 0.021 | 0 | 0.8210284 | 255 | 325.6
2505 | 0.553 | 0.688 | 0.209 | 0.099 | 0.021 | 0 | 0.8410284 | 258 | 326.5
2506 | 0.553 | 0.688 | 0.209 | 0.099 | 0.021 | 0 | 0.8976951 | 258.6 | 325.7
2507 | 0.553 | 0.688 | 0.209 | 0.099 | 0.021 | 0 | 1.004362 | 255.6 | 323.7
2508 | 0.553 | 0.688 | 0.209 | 0.099 | 0.021 | 0 | 1.077695 | 263.1 | 327.3
2509 | 0.553 | 0.688 | 0.209 | 0.099 | 0.021 | 0 | 1.103281 | 262.2 | 329.8
2510 | 0.553 | 0.688 | 0.209 | 0.099 | 0.021 | 0 | 1.164362 | 257.9 | 324.1
2511 | 0.553 | 0.688 | 0.209 | 0.099 | 0.021 | 0 | 1.394362 | 253.5 | 331.9
2512 | 0.553 | 0.688 | 0.209 | 0.099 | 0.021 | 0 | 1.490578 | 267.2 | 335.3
2513 | 0.553 | 0.688 | 0.209 | 0.099 | 0.021 | 0 | 1.631028 | 267.1 | 323.7
2514 | 0.553 | 0.688 | 0.209 | 0.099 | 0.021 | 0 | 1.931028 | 239.1 | 303.5
2515 | 0.553 | 0.688 | 0.209 | 0.099 | 0.021 | 0 | 1.985811 | 247 | 312.2
2516 | 0.553 | 0.688 | 0.209 | 0.099 | 0.021 | 0 | 2.081028 | 257.5 | 328.5
2517 | 0.553 | 0.688 | 0.209 | 0.099 | 0.021 | 0 | 2.456786 | 246.2 | 314.3
2518 | 0.553 | 0.688 | 0.209 | 0.099 | 0.021 | 0 | 2.905283 | 252.3 | 320
2519 | 0.553 | 0.688 | 0.209 | 0.099 | 0.021 | 0 | 3.575155 | 246.1 | 318.8
2520 | 0.553 | 0.688 | 0.209 | 0.099 | 0.021 | 0 | 4.347695 | 246.8 | 321.3
2521 | 0.553 | 0.688 | 0.209 | 0.099 | 0.021 | 0 | 5.28803 | 239.9 | 309
2522 | 0.553 | 0.688 | 0.209 | 0.099 | 0.021 | 0 | 5.66075 | 244.3 | 308
2523 | 0.553 | 0.688 | 0.209 | 0.099 | 0.021 | 0 | 6.434362 | 247.8 | 311.5
2524 | 0.553 | 0.688 | 0.209 | 0.099 | 0.021 | 0 | 7.898854 | 222.6 | 272.4
2525 | 0.553 | 0.688 | 0.209 | 0.099 | 0.021 | 0 | 9.520868 | 248.4 | 319.4
2526 | 0.553 | 0.688 | 0.209 | 0.099 | 0.021 | 0 | 13.02716 | 249.8 | 314.4
2527 | 0.553 | 0.688 | 0.209 | 0.099 | 0.021 | 0 | 14.09065 | 226.9 | 289.4
2528 | 0.553 | 0.688 | 0.209 | 0.099 | 0.021 | 0 | 17.14541 | 234.3 | 293.8
2529 | 0.553 | 0.688 | 0.209 | 0.099 | 0.021 | 0 | 18.18683 | 245.3 | 321
2530 | 0.553 | 0.688 | 0.209 | 0.099 | 0.021 | 0 | 21.49193 | 235.8 | 300.1
2531 | 0.553 | 0.688 | 0.209 | 0.099 | 0.021 | 0 | 25.39108 | 222.2 | 294.1
2532 | 0.553 | 0.688 | 0.209 | 0.099 | 0.021 | 0 | 37.54104 | 229 | 291.6
2533 | 0.553 | 0.688 | 0.209 | 0.099 | 0.021 | 0 | 45.66719 | 230.6 | 291.6
2534 | 0.553 | 0.688 | 0.209 | 0.099 | 0.021 | 0 | 67.57758 | 225.9 | 282.4
2535 | 0.553 | 0.688 | 0.209 | 0.099 | 0.021 | 0 | 100.0025 | 230.4 | 293.4
2536 | 0.652 | 0.843 | 0.209 | 0.053 | 0.047 | 0 | 0.009685966 | 206.2 | 273.1
2537 | 0.652 | 0.843 | 0.209 | 0.053 | 0.047 | 0 | 0.010138 | 206.3 | 274.6
2538 | 0.652 | 0.843 | 0.209 | 0.053 | 0.047 | 0 | 0.01219027 | 208.2 | 273
2539 | 0.652 | 0.843 | 0.209 | 0.053 | 0.047 | 0 | 0.01625497 | 220.9 | 297.2
2540 | 0.652 | 0.843 | 0.209 | 0.053 | 0.047 | 0 | 0.0190079 | 227.8 | 289.6
2541 | 0.652 | 0.843 | 0.209 | 0.053 | 0.047 | 0 | 0.02384772 | 232.4 | 307.9
2542 | 0.652 | 0.843 | 0.209 | 0.053 | 0.047 | 0 | 0.02685357 | 218.4 | 279.2
2543 | 0.652 | 0.843 | 0.209 | 0.053 | 0.047 | 0 | 0.03242543 | 231.9 | 294.8
2544 | 0.652 | 0.843 | 0.209 | 0.053 | 0.047 | 0 | 0.03939025 | 235.1 | 293.7
2545 | 0.652 | 0.843 | 0.209 | 0.053 | 0.047 | 0 | 0.04504576 | 250 | 308.1
2546 | 0.652 | 0.843 | 0.209 | 0.053 | 0.047 | 0 | 0.04774803 | 240 | 310.5
2547 | 0.652 | 0.843 | 0.209 | 0.053 | 0.047 | 0 | 0.06287366 | 247.1 | 307.6
2548 | 0.652 | 0.843 | 0.209 | 0.053 | 0.047 | 0 | 0.07411965 | 241.5 | 305.9
2549 | 0.652 | 0.843 | 0.209 | 0.053 | 0.047 | 0 | 0.1035363 | 250 | 316.9
2550 | 0.652 | 0.843 | 0.209 | 0.053 | 0.047 | 0 | 0.1049782 | 245.7 | 315.6
2551 | 0.652 | 0.843 | 0.209 | 0.053 | 0.047 | 0 | 0.1219306 | 258.1 | 325
2552 | 0.652 | 0.843 | 0.209 | 0.053 | 0.047 | 0 | 0.1438525 | 269.4 | 333.4
2553 | 0.652 | 0.843 | 0.209 | 0.053 | 0.047 | 0 | 0.169459 | 256.5 | 320.1
2554 | 0.652 | 0.843 | 0.209 | 0.053 | 0.047 | 0 | 0.2297937 | 264.8 | 331.1
2555 | 0.652 | 0.843 | 0.209 | 0.053 | 0.047 | 0 | 0.2378662 | 260.9 | 317.6
2556 | 0.652 | 0.843 | 0.209 | 0.053 | 0.047 | 0 | 0.3143617 | 267.7 | 336.7
2557 | 0.652 | 0.843 | 0.209 | 0.053 | 0.047 | 0 | 0.3405498 | 274.1 | 347.4
2558 | 0.652 | 0.843 | 0.209 | 0.053 | 0.047 | 0 | 0.3576951 | 287.8 | 359
2559 | 0.652 | 0.843 | 0.209 | 0.053 | 0.047 | 0 | 0.4139902 | 286.8 | 358.2
2560 | 0.652 | 0.843 | 0.209 | 0.053 | 0.047 | 0 | 0.4476951 | 290.7 | 367.7
2561 | 0.652 | 0.843 | 0.209 | 0.053 | 0.047 | 0 | 0.4645573 | 286.2 | 357.5
2562 | 0.652 | 0.843 | 0.209 | 0.053 | 0.047 | 0 | 0.5443617 | 281.5 | 349.4
2563 | 0.652 | 0.843 | 0.209 | 0.053 | 0.047 | 0 | 0.5910284 | 282.4 | 353.7
2564 | 0.652 | 0.843 | 0.209 | 0.053 | 0.047 | 0 | 0.6122793 | 280.5 | 347.8
2565 | 0.652 | 0.843 | 0.209 | 0.053 | 0.047 | 0 | 0.7276951 | 272.9 | 350
2566 | 0.652 | 0.843 | 0.209 | 0.053 | 0.047 | 0 | 0.7455213 | 288.3 | 359.2
2567 | 0.652 | 0.843 | 0.209 | 0.053 | 0.047 | 0 | 0.7650237 | 300.6 | 370.7
2568 | 0.652 | 0.843 | 0.209 | 0.053 | 0.047 | 0 | 0.7976951 | 301.4 | 363.8
2569 | 0.652 | 0.843 | 0.209 | 0.053 | 0.047 | 0 | 0.8210284 | 308.6 | 382.8
2570 | 0.652 | 0.843 | 0.209 | 0.053 | 0.047 | 0 | 0.8410284 | 293.7 | 369.6
2571 | 0.652 | 0.843 | 0.209 | 0.053 | 0.047 | 0 | 0.903763 | 285.3 | 352.8
2572 | 0.652 | 0.843 | 0.209 | 0.053 | 0.047 | 0 | 0.9443617 | 304.3 | 363.9
2573 | 0.652 | 0.843 | 0.209 | 0.053 | 0.047 | 0 | 1.004362 | 298.7 | 370.3
2574 | 0.652 | 0.843 | 0.209 | 0.053 | 0.047 | 0 | 1.164362 | 307.5 | 368.5
2575 | 0.652 | 0.843 | 0.209 | 0.053 | 0.047 | 0 | 1.267695 | 304.2 | 370.2
2576 | 0.652 | 0.843 | 0.209 | 0.053 | 0.047 | 0 | 1.394362 | 288.8 | 351.5
2577 | 0.652 | 0.843 | 0.209 | 0.053 | 0.047 | 0 | 1.490578 | 283.6 | 354.3
2578 | 0.652 | 0.843 | 0.209 | 0.053 | 0.047 | 0 | 1.717695 | 281.8 | 354
2579 | 0.652 | 0.843 | 0.209 | 0.053 | 0.047 | 0 | 1.759369 | 284.6 | 347.1
2580 | 0.652 | 0.843 | 0.209 | 0.053 | 0.047 | 0 | 1.985811 | 284.1 | 354.2
2581 | 0.652 | 0.843 | 0.209 | 0.053 | 0.047 | 0 | 2.081028 | 285.3 | 353.8
2582 | 0.652 | 0.843 | 0.209 | 0.053 | 0.047 | 0 | 2.456786 | 290 | 363.6
2583 | 0.652 | 0.843 | 0.209 | 0.053 | 0.047 | 0 | 2.905283 | 280.8 | 343.7
2584 | 0.652 | 0.843 | 0.209 | 0.053 | 0.047 | 0 | 3.43028 | 281.5 | 351.7
2585 | 0.652 | 0.843 | 0.209 | 0.053 | 0.047 | 0 | 4.347695 | 267.8 | 331
2586 | 0.652 | 0.843 | 0.209 | 0.053 | 0.047 | 0 | 4.787761 | 271.9 | 338.4
2587 | 0.652 | 0.843 | 0.209 | 0.053 | 0.047 | 0 | 5.66075 | 269.7 | 340.6
2588 | 0.652 | 0.843 | 0.209 | 0.053 | 0.047 | 0 | 6.434362 | 262.3 | 321.7
2589 | 0.652 | 0.843 | 0.209 | 0.053 | 0.047 | 0 | 7.898854 | 269 | 335.2
2590 | 0.652 | 0.843 | 0.209 | 0.053 | 0.047 | 0 | 9.520868 | 259.2 | 323.1
2591 | 0.652 | 0.843 | 0.209 | 0.053 | 0.047 | 0 | 11.02646 | 265.2 | 330
2592 | 0.652 | 0.843 | 0.209 | 0.053 | 0.047 | 0 | 14.40293 | 266.5 | 329.8
2593 | 0.652 | 0.843 | 0.209 | 0.053 | 0.047 | 0 | 15.39457 | 275.2 | 344.2
2594 | 0.652 | 0.843 | 0.209 | 0.053 | 0.047 | 0 | 17.14541 | 258.3 | 325.2
2595 | 0.652 | 0.843 | 0.209 | 0.053 | 0.047 | 0 | 21.49193 | 262.9 | 335.3
2596 | 0.652 | 0.843 | 0.209 | 0.053 | 0.047 | 0 | 25.36338 | 256.5 | 326.6
2597 | 0.652 | 0.843 | 0.209 | 0.053 | 0.047 | 0 | 30.86138 | 259.5 | 333.1
2598 | 0.652 | 0.843 | 0.209 | 0.053 | 0.047 | 0 | 55.54746 | 264.2 | 331
2599 | 0.652 | 0.843 | 0.209 | 0.053 | 0.047 | 0 | 67.57758 | 252.1 | 320.4
2600 | 0.652 | 0.843 | 0.209 | 0.053 | 0.047 | 0 | 100.0025 | 250.4 | 324.4
2601 | 0.383 | 0.557 | 0.207 | 0.122 | 0.005 | 0 | 0.009685966 | 135.6 | 200.4
2602 | 0.383 | 0.557 | 0.207 | 0.122 | 0.005 | 0 | 0.01199529 | 121 | 180.7
2603 | 0.383 | 0.557 | 0.207 | 0.122 | 0.005 | 0 | 0.01478122 | 142.5 | 203.9
2604 | 0.383 | 0.557 | 0.207 | 0.122 | 0.005 | 0 | 0.01803147 | 149.8 | 208.3
2605 | 0.383 | 0.557 | 0.207 | 0.122 | 0.005 | 0 | 0.02174604 | 146.7 | 213
2606 | 0.383 | 0.557 | 0.207 | 0.122 | 0.005 | 0 | 0.02384772 | 132.1 | 195.5
2607 | 0.383 | 0.557 | 0.207 | 0.122 | 0.005 | 0 | 0.032347 | 151.3 | 207.3
2608 | 0.383 | 0.557 | 0.207 | 0.122 | 0.005 | 0 | 0.03242543 | 156 | 222.7
2609 | 0.383 | 0.557 | 0.207 | 0.122 | 0.005 | 0 | 0.03866954 | 164.2 | 224.2
2610 | 0.383 | 0.557 | 0.207 | 0.122 | 0.005 | 0 | 0.04774803 | 167.2 | 232.3
2611 | 0.383 | 0.557 | 0.207 | 0.122 | 0.005 | 0 | 0.05842742 | 164.4 | 221.9
2612 | 0.383 | 0.557 | 0.207 | 0.122 | 0.005 | 0 | 0.06287366 | 162.1 | 227.3
2613 | 0.383 | 0.557 | 0.207 | 0.122 | 0.005 | 0 | 0.0862867 | 171.8 | 227.8
2614 | 0.383 | 0.557 | 0.207 | 0.122 | 0.005 | 0 | 0.1035363 | 162 | 227.5
2615 | 0.383 | 0.557 | 0.207 | 0.122 | 0.005 | 0 | 0.1219306 | 171.5 | 234.7
2616 | 0.383 | 0.557 | 0.207 | 0.122 | 0.005 | 0 | 0.1438525 | 185.8 | 240.9
2617 | 0.383 | 0.557 | 0.207 | 0.122 | 0.005 | 0 | 0.169459 | 178.6 | 239.6
2618 | 0.383 | 0.557 | 0.207 | 0.122 | 0.005 | 0 | 0.1891234 | 182.9 | 251.1
2619 | 0.383 | 0.557 | 0.207 | 0.122 | 0.005 | 0 | 0.2020208 | 171.8 | 236.7
2620 | 0.383 | 0.557 | 0.207 | 0.122 | 0.005 | 0 | 0.2378662 | 190.5 | 251.9
2621 | 0.383 | 0.557 | 0.207 | 0.122 | 0.005 | 0 | 0.2796991 | 184.6 | 249.2
2622 | 0.383 | 0.557 | 0.207 | 0.122 | 0.005 | 0 | 0.3143617 | 189.8 | 255.4
2623 | 0.383 | 0.557 | 0.207 | 0.122 | 0.005 | 0 | 0.3576951 | 193.4 | 251.4
2624 | 0.383 | 0.557 | 0.207 | 0.122 | 0.005 | 0 | 0.3921251 | 197.9 | 266.8
2625 | 0.383 | 0.557 | 0.207 | 0.122 | 0.005 | 0 | 0.4139902 | 193.2 | 248.9
2626 | 0.383 | 0.557 | 0.207 | 0.122 | 0.005 | 0 | 0.4943617 | 194.3 | 258.7
2627 | 0.383 | 0.557 | 0.207 | 0.122 | 0.005 | 0 | 0.5479273 | 189 | 250.7
2628 | 0.383 | 0.557 | 0.207 | 0.122 | 0.005 | 0 | 0.5910284 | 188.5 | 255.3
2629 | 0.383 | 0.557 | 0.207 | 0.122 | 0.005 | 0 | 0.6410284 | 201 | 256.7
2630 | 0.383 | 0.557 | 0.207 | 0.122 | 0.005 | 0 | 0.6843617 | 203.5 | 267.2
2631 | 0.383 | 0.557 | 0.207 | 0.122 | 0.005 | 0 | 0.7650237 | 206.7 | 268.9
2632 | 0.383 | 0.557 | 0.207 | 0.122 | 0.005 | 0 | 0.7676951 | 197.5 | 257.8
2633 | 0.383 | 0.557 | 0.207 | 0.122 | 0.005 | 0 | 0.8310284 | 200.7 | 265.1
2634 | 0.383 | 0.557 | 0.207 | 0.122 | 0.005 | 0 | 0.8410284 | 205.7 | 269.1
2635 | 0.383 | 0.557 | 0.207 | 0.122 | 0.005 | 0 | 0.8643617 | 202.1 | 264.7
2636 | 0.383 | 0.557 | 0.207 | 0.122 | 0.005 | 0 | 0.8976951 | 223.2 | 283.7
2637 | 0.383 | 0.557 | 0.207 | 0.122 | 0.005 | 0 | 1.004362 | 202.8 | 283.8
2638 | 0.383 | 0.557 | 0.207 | 0.122 | 0.005 | 0 | 1.066444 | 209.4 | 267
2639 | 0.383 | 0.557 | 0.207 | 0.122 | 0.005 | 0 | 1.164362 | 211.8 | 271.7
2640 | 0.383 | 0.557 | 0.207 | 0.122 | 0.005 | 0 | 1.267695 | 211.5 | 274.9
2641 | 0.383 | 0.557 | 0.207 | 0.122 | 0.005 | 0 | 1.394362 | 201.2 | 273.6
2642 | 0.383 | 0.557 | 0.207 | 0.122 | 0.005 | 0 | 1.490578 | 207.7 | 276.7
2643 | 0.383 | 0.557 | 0.207 | 0.122 | 0.005 | 0 | 1.541028 | 206.4 | 268.4
2644 | 0.383 | 0.557 | 0.207 | 0.122 | 0.005 | 0 | 1.717695 | 206.5 | 276.7
2645 | 0.383 | 0.557 | 0.207 | 0.122 | 0.005 | 0 | 2.081028 | 201.2 | 274.1
2646 | 0.383 | 0.557 | 0.207 | 0.122 | 0.005 | 0 | 2.184362 | 205.7 | 270.6
2647 | 0.383 | 0.557 | 0.207 | 0.122 | 0.005 | 0 | 2.415754 | 200.4 | 264.8
2648 | 0.383 | 0.557 | 0.207 | 0.122 | 0.005 | 0 | 2.905283 | 187.9 | 251
2649 | 0.383 | 0.557 | 0.207 | 0.122 | 0.005 | 0 | 3.575155 | 196 | 257.2
2650 | 0.383 | 0.557 | 0.207 | 0.122 | 0.005 | 0 | 4.053235 | 195.5 | 258.8
2651 | 0.383 | 0.557 | 0.207 | 0.122 | 0.005 | 0 | 4.787761 | 196.9 | 263.2
2652 | 0.383 | 0.557 | 0.207 | 0.122 | 0.005 | 0 | 6.434362 | 189.8 | 245.7
2653 | 0.383 | 0.557 | 0.207 | 0.122 | 0.005 | 0 | 7.827878 | 199.3 | 261.2
2654 | 0.383 | 0.557 | 0.207 | 0.122 | 0.005 | 0 | 7.898854 | 186.1 | 247
2655 | 0.383 | 0.557 | 0.207 | 0.122 | 0.005 | 0 | 9.520868 | 181.7 | 251.8
2656 | 0.383 | 0.557 | 0.207 | 0.122 | 0.005 | 0 | 11.58436 | 193.2 | 257.7
2657 | 0.383 | 0.557 | 0.207 | 0.122 | 0.005 | 0 | 14.40293 | 181 | 246.2
2658 | 0.383 | 0.557 | 0.207 | 0.122 | 0.005 | 0 | 15.39457 | 181.8 | 242.9
2659 | 0.383 | 0.557 | 0.207 | 0.122 | 0.005 | 0 | 17.14541 | 182.8 | 242.6
2660 | 0.383 | 0.557 | 0.207 | 0.122 | 0.005 | 0 | 21.49193 | 180.6 | 243.5
2661 | 0.383 | 0.557 | 0.207 | 0.122 | 0.005 | 0 | 25.39108 | 182 | 240.6
2662 | 0.383 | 0.557 | 0.207 | 0.122 | 0.005 | 0 | 30.86138 | 181.5 | 238.6
2663 | 0.383 | 0.557 | 0.207 | 0.122 | 0.005 | 0 | 37.54104 | 171.3 | 230.2
2664 | 0.383 | 0.557 | 0.207 | 0.122 | 0.005 | 0 | 55.54746 | 165.6 | 232
2665 | 0.383 | 0.557 | 0.207 | 0.122 | 0.005 | 0 | 100.0025 | 163.5 | 221.1
2666 | 0.447 | 0.525 | 0.215 | 0.022 | 0.012 | 0 | 0.009685966 | 142.5 | 196.5
2667 | 0.447 | 0.525 | 0.215 | 0.022 | 0.012 | 0 | 0.010138 | 146.2 | 201.9
2668 | 0.447 | 0.525 | 0.215 | 0.022 | 0.012 | 0 | 0.01478122 | 155.3 | 214.1
2669 | 0.447 | 0.525 | 0.215 | 0.022 | 0.012 | 0 | 0.01625497 | 158 | 212.9
2670 | 0.447 | 0.525 | 0.215 | 0.022 | 0.012 | 0 | 0.0190079 | 148.5 | 211
2671 | 0.447 | 0.525 | 0.215 | 0.022 | 0.012 | 0 | 0.02384772 | 165.6 | 234.6
2672 | 0.447 | 0.525 | 0.215 | 0.022 | 0.012 | 0 | 0.02685357 | 159.8 | 229.8
2673 | 0.447 | 0.525 | 0.215 | 0.022 | 0.012 | 0 | 0.02758619 | 158 | 224.3
2674 | 0.447 | 0.525 | 0.215 | 0.022 | 0.012 | 0 | 0.03242543 | 156.5 | 219.4
2675 | 0.447 | 0.525 | 0.215 | 0.022 | 0.012 | 0 | 0.04774803 | 154.2 | 209.6
2676 | 0.447 | 0.525 | 0.215 | 0.022 | 0.012 | 0 | 0.05842742 | 177.9 | 232.6
2677 | 0.447 | 0.525 | 0.215 | 0.022 | 0.012 | 0 | 0.06287366 | 179.2 | 245
2678 | 0.447 | 0.525 | 0.215 | 0.022 | 0.012 | 0 | 0.07411965 | 176.1 | 232.7
2679 | 0.447 | 0.525 | 0.215 | 0.022 | 0.012 | 0 | 0.08754064 | 178.7 | 235.4
2680 | 0.447 | 0.525 | 0.215 | 0.022 | 0.012 | 0 | 0.1049782 | 183 | 245.2
2681 | 0.447 | 0.525 | 0.215 | 0.022 | 0.012 | 0 | 0.1274169 | 183.6 | 253.8
2682 | 0.447 | 0.525 | 0.215 | 0.022 | 0.012 | 0 | 0.1554653 | 182.9 | 252
2683 | 0.447 | 0.525 | 0.215 | 0.022 | 0.012 | 0 | 0.1891234 | 183.1 | 245.8
2684 | 0.447 | 0.525 | 0.215 | 0.022 | 0.012 | 0 | 0.2297937 | 201.4 | 269.5
2685 | 0.447 | 0.525 | 0.215 | 0.022 | 0.012 | 0 | 0.2796991 | 193.1 | 258.6
2686 | 0.447 | 0.525 | 0.215 | 0.022 | 0.012 | 0 | 0.3143617 | 200.8 | 261
2687 | 0.447 | 0.525 | 0.215 | 0.022 | 0.012 | 0 | 0.3322689 | 203.1 | 275.4
2688 | 0.447 | 0.525 | 0.215 | 0.022 | 0.012 | 0 | 0.3405498 | 202.5 | 268.4
2689 | 0.447 | 0.525 | 0.215 | 0.022 | 0.012 | 0 | 0.4010284 | 206.7 | 262.7
2690 | 0.447 | 0.525 | 0.215 | 0.022 | 0.012 | 0 | 0.4139902 | 205.8 | 264.1
2691 | 0.447 | 0.525 | 0.215 | 0.022 | 0.012 | 0 | 0.4645573 | 200.6 | 275
2692 | 0.447 | 0.525 | 0.215 | 0.022 | 0.012 | 0 | 0.5479273 | 206.1 | 266.2
2693 | 0.447 | 0.525 | 0.215 | 0.022 | 0.012 | 0 | 0.5910284 | 217.4 | 276.6
2694 | 0.447 | 0.525 | 0.215 | 0.022 | 0.012 | 0 | 0.6410284 | 207.7 | 278.1
2695 | 0.447 | 0.525 | 0.215 | 0.022 | 0.012 | 0 | 0.7276951 | 213.6 | 270.1
2696 | 0.447 | 0.525 | 0.215 | 0.022 | 0.012 | 0 | 0.7455213 | 217.5 | 279.9
2697 | 0.447 | 0.525 | 0.215 | 0.022 | 0.012 | 0 | 0.7676951 | 225 | 286.4
2698 | 0.447 | 0.525 | 0.215 | 0.022 | 0.012 | 0 | 0.7976951 | 222.3 | 295.7
2699 | 0.447 | 0.525 | 0.215 | 0.022 | 0.012 | 0 | 0.8310284 | 209.7 | 273.3
2700 | 0.447 | 0.525 | 0.215 | 0.022 | 0.012 | 0 | 0.8410284 | 218.5 | 278.8
2701 | 0.447 | 0.525 | 0.215 | 0.022 | 0.012 | 0 | 0.9064741 | 218.8 | 282.4
2702 | 0.447 | 0.525 | 0.215 | 0.022 | 0.012 | 0 | 0.9443617 | 215.8 | 280.7
2703 | 0.447 | 0.525 | 0.215 | 0.022 | 0.012 | 0 | 1.004362 | 218.5 | 284
2704 | 0.447 | 0.525 | 0.215 | 0.022 | 0.012 | 0 | 1.077695 | 213.4 | 275.4
2705 | 0.447 | 0.525 | 0.215 | 0.022 | 0.012 | 0 | 1.164362 | 216.3 | 280.8
2706 | 0.447 | 0.525 | 0.215 | 0.022 | 0.012 | 0 | 1.267695 | 213.4 | 279.6
2707 | 0.447 | 0.525 | 0.215 | 0.022 | 0.012 | 0 | 1.394362 | 202.9 | 263.8
2708 | 0.447 | 0.525 | 0.215 | 0.022 | 0.012 | 0 | 1.717695 | 211.6 | 271.7
2709 | 0.447 | 0.525 | 0.215 | 0.022 | 0.012 | 0 | 1.931028 | 223.8 | 288.1
2710 | 0.447 | 0.525 | 0.215 | 0.022 | 0.012 | 0 | 2.081028 | 212.8 | 274.6
2711 | 0.447 | 0.525 | 0.215 | 0.022 | 0.012 | 0 | 2.184362 | 210.9 | 269
2712 | 0.447 | 0.525 | 0.215 | 0.022 | 0.012 | 0 | 2.456786 | 208.6 | 267.9
2713 | 0.447 | 0.525 | 0.215 | 0.022 | 0.012 | 0 | 2.905283 | 206 | 257.1
2714 | 0.447 | 0.525 | 0.215 | 0.022 | 0.012 | 0 | 3.43028 | 198.3 | 269.3
2715 | 0.447 | 0.525 | 0.215 | 0.022 | 0.012 | 0 | 4.053235 | 210.3 | 280.4
2716 | 0.447 | 0.525 | 0.215 | 0.022 | 0.012 | 0 | 4.347695 | 213.5 | 280.3
2717 | 0.447 | 0.525 | 0.215 | 0.022 | 0.012 | 0 | 5.66075 | 197.9 | 256
2718 | 0.447 | 0.525 | 0.215 | 0.022 | 0.012 | 0 | 7.827878 | 206.1 | 269.3
2719 | 0.447 | 0.525 | 0.215 | 0.022 | 0.012 | 0 | 7.898854 | 215.4 | 276.5
2720 | 0.447 | 0.525 | 0.215 | 0.022 | 0.012 | 0 | 11.02646 | 208.8 | 270.7
2721 | 0.447 | 0.525 | 0.215 | 0.022 | 0.012 | 0 | 13.02716 | 203 | 274.1
2722 | 0.447 | 0.525 | 0.215 | 0.022 | 0.012 | 0 | 14.09065 | 185.9 | 245.9
2723 | 0.447 | 0.525 | 0.215 | 0.022 | 0.012 | 0 | 15.39457 | 185.1 | 241.4
2724 | 0.447 | 0.525 | 0.215 | 0.022 | 0.012 | 0 | 17.14541 | 196.2 | 257.6
2725 | 0.447 | 0.525 | 0.215 | 0.022 | 0.012 | 0 | 18.18683 | 191.4 | 256.5
2726 | 0.447 | 0.525 | 0.215 | 0.022 | 0.012 | 0 | 21.49193 | 176.9 | 245.5
2727 | 0.447 | 0.525 | 0.215 | 0.022 | 0.012 | 0 | 37.54104 | 183.7 | 248.3
2728 | 0.447 | 0.525 | 0.215 | 0.022 | 0.012 | 0 | 45.66719 | 189.3 | 258
2729 | 0.447 | 0.525 | 0.215 | 0.022 | 0.012 | 0 | 55.54746 | 183.2 | 234.2
2730 | 0.447 | 0.525 | 0.215 | 0.022 | 0.012 | 0 | 100.0025 | 181.3 | 243.7
2731 | 0.71 | 0.859 | 0.21 | 0.082 | 0.015 | 0 | 0.009685966 | 207.5 | 272.2
2732 | 0.71 | 0.859 | 0.21 | 0.082 | 0.015 | 0 | 0.01219027 | 212.7 | 277.4
2733 | 0.71 | 0.859 | 0.21 | 0.082 | 0.015 | 0 | 0.01348916 | 218 | 285.1
2734 | 0.71 | 0.859 | 0.21 | 0.082 | 0.015 | 0 | 0.01625497 | 217.1 | 282.5
2735 | 0.71 | 0.859 | 0.21 | 0.082 | 0.015 | 0 | 0.01803147 | 232.5 | 302.3
2736 | 0.71 | 0.859 | 0.21 | 0.082 | 0.015 | 0 | 0.02384772 | 228.4 | 293.9
2737 | 0.71 | 0.859 | 0.21 | 0.082 | 0.015 | 0 | 0.02685357 | 237.3 | 310.5
2738 | 0.71 | 0.859 | 0.21 | 0.082 | 0.015 | 0 | 0.03242543 | 229.3 | 290.4
2739 | 0.71 | 0.859 | 0.21 | 0.082 | 0.015 | 0 | 0.03866954 | 262.9 | 327.2
2740 | 0.71 | 0.859 | 0.21 | 0.082 | 0.015 | 0 | 0.04504576 | 233.2 | 296.1
2741 | 0.71 | 0.859 | 0.21 | 0.082 | 0.015 | 0 | 0.05842742 | 232.6 | 299.8
2742 | 0.71 | 0.859 | 0.21 | 0.082 | 0.015 | 0 | 0.06287366 | 259.3 | 320.7
2743 | 0.71 | 0.859 | 0.21 | 0.082 | 0.015 | 0 | 0.07411965 | 254 | 324.8
2744 | 0.71 | 0.859 | 0.21 | 0.082 | 0.015 | 0 | 0.08754064 | 247.7 | 307.3
2745 | 0.71 | 0.859 | 0.21 | 0.082 | 0.015 | 0 | 0.1035363 | 260.2 | 322.8
2746 | 0.71 | 0.859 | 0.21 | 0.082 | 0.015 | 0 | 0.1219306 | 261.7 | 321.9
2747 | 0.71 | 0.859 | 0.21 | 0.082 | 0.015 | 0 | 0.1438525 | 267.4 | 333.4
2748 | 0.71 | 0.859 | 0.21 | 0.082 | 0.015 | 0 | 0.169459 | 272 | 339.9
2749 | 0.71 | 0.859 | 0.21 | 0.082 | 0.015 | 0 | 0.2378662 | 274.9 | 335
2750 | 0.71 | 0.859 | 0.21 | 0.082 | 0.015 | 0 | 0.2796991 | 279.8 | 345.7
2751 | 0.71 | 0.859 | 0.21 | 0.082 | 0.015 | 0 | 0.2817912 | 275.3 | 348.1
2752 | 0.71 | 0.859 | 0.21 | 0.082 | 0.015 | 0 | 0.3405498 | 275 | 349.6
2753 | 0.71 | 0.859 | 0.21 | 0.082 | 0.015 | 0 | 0.3576951 | 291.2 | 362.9
2754 | 0.71 | 0.859 | 0.21 | 0.082 | 0.015 | 0 | 0.4139902 | 277.2 | 334.4
2755 | 0.71 | 0.859 | 0.21 | 0.082 | 0.015 | 0 | 0.4645573 | 294.1 | 363
2756 | 0.71 | 0.859 | 0.21 | 0.082 | 0.015 | 0 | 0.4943617 | 282.7 | 357
2757 | 0.71 | 0.859 | 0.21 | 0.082 | 0.015 | 0 | 0.5443617 | 284.1 | 350.6
2758 | 0.71 | 0.859 | 0.21 | 0.082 | 0.015 | 0 | 0.5479273 | 293.9 | 357
2759 | 0.71 | 0.859 | 0.21 | 0.082 | 0.015 | 0 | 0.6410284 | 293 | 367.4
2760 | 0.71 | 0.859 | 0.21 | 0.082 | 0.015 | 0 | 0.7276951 | 298.1 | 373.5
2761 | 0.71 | 0.859 | 0.21 | 0.082 | 0.015 | 0 | 0.7650237 | 305.6 | 374.9
2762 | 0.71 | 0.859 | 0.21 | 0.082 | 0.015 | 0 | 0.7976951 | 282.2 | 346
2763 | 0.71 | 0.859 | 0.21 | 0.082 | 0.015 | 0 | 0.8210284 | 304.5 | 366.1
2764 | 0.71 | 0.859 | 0.21 | 0.082 | 0.015 | 0 | 0.8310284 | 297.1 | 368.1
2765 | 0.71 | 0.859 | 0.21 | 0.082 | 0.015 | 0 | 0.8643617 | 310.4 | 376.9
2766 | 0.71 | 0.859 | 0.21 | 0.082 | 0.015 | 0 | 0.8976951 | 296.3 | 365.5
2767 | 0.71 | 0.859 | 0.21 | 0.082 | 0.015 | 0 | 0.9443617 | 304 | 372.7
2768 | 0.71 | 0.859 | 0.21 | 0.082 | 0.015 | 0 | 1.077695 | 309.1 | 374.6
2769 | 0.71 | 0.859 | 0.21 | 0.082 | 0.015 | 0 | 1.103281 | 302.4 | 374.2
2770 | 0.71 | 0.859 | 0.21 | 0.082 | 0.015 | 0 | 1.267695 | 297.5 | 371.2
2771 | 0.71 | 0.859 | 0.21 | 0.082 | 0.015 | 0 | 1.394362 | 300.4 | 373.7
2772 | 0.71 | 0.859 | 0.21 | 0.082 | 0.015 | 0 | 1.541028 | 299.6 | 370.7
2773 | 0.71 | 0.859 | 0.21 | 0.082 | 0.015 | 0 | 1.631028 | 293.1 | 359.2
2774 | 0.71 | 0.859 | 0.21 | 0.082 | 0.015 | 0 | 1.717695 | 305.5 | 377.8
2775 | 0.71 | 0.859 | 0.21 | 0.082 | 0.015 | 0 | 1.931028 | 288.3 | 358.3
2776 | 0.71 | 0.859 | 0.21 | 0.082 | 0.015 | 0 | 1.985811 | 278.5 | 344.7
2777 | 0.71 | 0.859 | 0.21 | 0.082 | 0.015 | 0 | 2.184362 | 300.7 | 369
2778 | 0.71 | 0.859 | 0.21 | 0.082 | 0.015 | 0 | 2.905283 | 291.1 | 344.7
2779 | 0.71 | 0.859 | 0.21 | 0.082 | 0.015 | 0 | 2.937695 | 287.4 | 357.7
2780 | 0.71 | 0.859 | 0.21 | 0.082 | 0.015 | 0 | 3.575155 | 291 | 364.2
2781 | 0.71 | 0.859 | 0.21 | 0.082 | 0.015 | 0 | 5.28803 | 281.5 | 348.7
2782 | 0.71 | 0.859 | 0.21 | 0.082 | 0.015 | 0 | 6.434362 | 271.4 | 338.3
2783 | 0.71 | 0.859 | 0.21 | 0.082 | 0.015 | 0 | 7.827878 | 269.7 | 328.2
2784 | 0.71 | 0.859 | 0.21 | 0.082 | 0.015 | 0 | 7.898854 | 270.9 | 346.1
2785 | 0.71 | 0.859 | 0.21 | 0.082 | 0.015 | 0 | 9.520868 | 274.6 | 343.3
2786 | 0.71 | 0.859 | 0.21 | 0.082 | 0.015 | 0 | 11.58436 | 270.9 | 329.4
2787 | 0.71 | 0.859 | 0.21 | 0.082 | 0.015 | 0 | 13.02716 | 280 | 336.4
2788 | 0.71 | 0.859 | 0.21 | 0.082 | 0.015 | 0 | 17.14541 | 267 | 333.9
2789 | 0.71 | 0.859 | 0.21 | 0.082 | 0.015 | 0 | 18.18683 | 272 | 335.4
2790 | 0.71 | 0.859 | 0.21 | 0.082 | 0.015 | 0 | 21.49193 | 256.1 | 319.1
2791 | 0.71 | 0.859 | 0.21 | 0.082 | 0.015 | 0 | 25.36338 | 262.3 | 325.4
2792 | 0.71 | 0.859 | 0.21 | 0.082 | 0.015 | 0 | 30.86138 | 272.8 | 333.5
2793 | 0.71 | 0.859 | 0.21 | 0.082 | 0.015 | 0 | 37.54104 | 266.7 | 334.2
2794 | 0.71 | 0.859 | 0.21 | 0.082 | 0.015 | 0 | 82.20678 | 266.2 | 331.8
2795 | 0.71 | 0.859 | 0.21 | 0.082 | 0.015 | 0 | 100.0025 | 263.9 | 329.2
2796 | 0.633 | 0.928 | 0.222 | 0.026 | 0.007 | 0 | 0.009685966 | 214.3 | 282.8
2797 | 0.633 | 0.928 | 0.222 | 0.026 | 0.007 | 0 | 0.010138 | 214.1 | 282.5
2798 | 0.633 | 0.928 | 0.222 | 0.026 | 0.007 | 0 | 0.01219027 | 221.7 | 287.6
2799 | 0.633 | 0.928 | 0.222 | 0.026 | 0.007 | 0 | 0.01625497 | 220 | 292.9
2800 | 0.633 | 0.928 | 0.222 | 0.026 | 0.007 | 0 | 0.0190079 | 221 | 288.3
2801 | 0.633 | 0.928 | 0.222 | 0.026 | 0.007 | 0 | 0.02384772 | 231.5 | 293.9
2802 | 0.633 | 0.928 | 0.222 | 0.026 | 0.007 | 0 | 0.02758619 | 225.8 | 289.4
2803 | 0.633 | 0.928 | 0.222 | 0.026 | 0.007 | 0 | 0.032347 | 231.1 | 289.3
2804 | 0.633 | 0.928 | 0.222 | 0.026 | 0.007 | 0 | 0.03866954 | 233.5 | 300.5
2805 | 0.633 | 0.928 | 0.222 | 0.026 | 0.007 | 0 | 0.03939025 | 247.3 | 315.7
2806 | 0.633 | 0.928 | 0.222 | 0.026 | 0.007 | 0 | 0.05301588 | 226.4 | 295.5
2807 | 0.633 | 0.928 | 0.222 | 0.026 | 0.007 | 0 | 0.06287366 | 244.4 | 312.6
2808 | 0.633 | 0.928 | 0.222 | 0.026 | 0.007 | 0 | 0.0862867 | 254.3 | 319.5
2809 | 0.633 | 0.928 | 0.222 | 0.026 | 0.007 | 0 | 0.1035363 | 255.6 | 321.9
2810 | 0.633 | 0.928 | 0.222 | 0.026 | 0.007 | 0 | 0.1049782 | 265.9 | 332.2
2811 | 0.633 | 0.928 | 0.222 | 0.026 | 0.007 | 0 | 0.1219306 | 265.8 | 337
2812 | 0.633 | 0.928 | 0.222 | 0.026 | 0.007 | 0 | 0.1438525 | 265 | 322.7
2813 | 0.633 | 0.928 | 0.222 | 0.026 | 0.007 | 0 | 0.169459 | 270.4 | 334.9
2814 | 0.633 | 0.928 | 0.222 | 0.026 | 0.007 | 0 | 0.2020208 | 270.1 | 332.3
2815 | 0.633 | 0.928 | 0.222 | 0.026 | 0.007 | 0 | 0.2817912 | 262.3 | 339.7
2816 | 0.633 | 0.928 | 0.222 | 0.026 | 0.007 | 0 | 0.3143617 | 265.9 | 339.3
2817 | 0.633 | 0.928 | 0.222 | 0.026 | 0.007 | 0 | 0.3322689 | 274.5 | 340.1
2818 | 0.633 | 0.928 | 0.222 | 0.026 | 0.007 | 0 | 0.3576951 | 274.8 | 336.1
2819 | 0.633 | 0.928 | 0.222 | 0.026 | 0.007 | 0 | 0.3921251 | 276.8 | 339.4
2820 | 0.633 | 0.928 | 0.222 | 0.026 | 0.007 | 0 | 0.4645573 | 277.7 | 350.6
2821 | 0.633 | 0.928 | 0.222 | 0.026 | 0.007 | 0 | 0.5031679 | 284 | 345
2822 | 0.633 | 0.928 | 0.222 | 0.026 | 0.007 | 0 | 0.5479273 | 290 | 358.6
2823 | 0.633 | 0.928 | 0.222 | 0.026 | 0.007 | 0 | 0.5910284 | 282 | 354.4
2824 | 0.633 | 0.928 | 0.222 | 0.026 | 0.007 | 0 | 0.6410284 | 286.4 | 349.4
2825 | 0.633 | 0.928 | 0.222 | 0.026 | 0.007 | 0 | 0.6843617 | 301.9 | 370.8
2826 | 0.633 | 0.928 | 0.222 | 0.026 | 0.007 | 0 | 0.7276951 | 289.7 | 356.8
2827 | 0.633 | 0.928 | 0.222 | 0.026 | 0.007 | 0 | 0.7676951 | 299.7 | 366.2
2828 | 0.633 | 0.928 | 0.222 | 0.026 | 0.007 | 0 | 0.8310284 | 282.2 | 348.1
2829 | 0.633 | 0.928 | 0.222 | 0.026 | 0.007 | 0 | 0.8410284 | 302.5 | 376
2830 | 0.633 | 0.928 | 0.222 | 0.026 | 0.007 | 0 | 0.8643617 | 291.9 | 368.1
2831 | 0.633 | 0.928 | 0.222 | 0.026 | 0.007 | 0 | 0.903763 | 299.7 | 367.8
2832 | 0.633 | 0.928 | 0.222 | 0.026 | 0.007 | 0 | 0.9443617 | 294 | 365.1
2833 | 0.633 | 0.928 | 0.222 | 0.026 | 0.007 | 0 | 1.077695 | 289.5 | 359
2834 | 0.633 | 0.928 | 0.222 | 0.026 | 0.007 | 0 | 1.164362 | 296.8 | 357.8
2835 | 0.633 | 0.928 | 0.222 | 0.026 | 0.007 | 0 | 1.267695 | 292.5 | 360.4
2836 | 0.633 | 0.928 | 0.222 | 0.026 | 0.007 | 0 | 1.34176 | 300.5 | 360.5
2837 | 0.633 | 0.928 | 0.222 | 0.026 | 0.007 | 0 | 1.541028 | 289 | 355.8
2838 | 0.633 | 0.928 | 0.222 | 0.026 | 0.007 | 0 | 1.631028 | 297.7 | 366.6
2839 | 0.633 | 0.928 | 0.222 | 0.026 | 0.007 | 0 | 1.759369 | 302.6 | 375
2840 | 0.633 | 0.928 | 0.222 | 0.026 | 0.007 | 0 | 1.931028 | 286 | 356.1
2841 | 0.633 | 0.928 | 0.222 | 0.026 | 0.007 | 0 | 2.184362 | 284.8 | 357.9
2842 | 0.633 | 0.928 | 0.222 | 0.026 | 0.007 | 0 | 2.415754 | 276.6 | 341.2
2843 | 0.633 | 0.928 | 0.222 | 0.026 | 0.007 | 0 | 2.905283 | 286.8 | 361.4
2844 | 0.633 | 0.928 | 0.222 | 0.026 | 0.007 | 0 | 2.937695 | 268 | 343.4
2845 | 0.633 | 0.928 | 0.222 | 0.026 | 0.007 | 0 | 4.347695 | 277.5 | 336.2
2846 | 0.633 | 0.928 | 0.222 | 0.026 | 0.007 | 0 | 4.787761 | 256.3 | 316.7
2847 | 0.633 | 0.928 | 0.222 | 0.026 | 0.007 | 0 | 6.434362 | 273.8 | 341.2
2848 | 0.633 | 0.928 | 0.222 | 0.026 | 0.007 | 0 | 6.688472 | 277.9 | 342.9
2849 | 0.633 | 0.928 | 0.222 | 0.026 | 0.007 | 0 | 7.827878 | 264 | 329.5
2850 | 0.633 | 0.928 | 0.222 | 0.026 | 0.007 | 0 | 9.520868 | 270 | 338.5
2851 | 0.633 | 0.928 | 0.222 | 0.026 | 0.007 | 0 | 11.58436 | 262.2 | 334
2852 | 0.633 | 0.928 | 0.222 | 0.026 | 0.007 | 0 | 13.02716 | 262.3 | 325.1
2853 | 0.633 | 0.928 | 0.222 | 0.026 | 0.007 | 0 | 14.40293 | 261.9 | 334.4
2854 | 0.633 | 0.928 | 0.222 | 0.026 | 0.007 | 0 | 18.18683 | 262.7 | 326.2
2855 | 0.633 | 0.928 | 0.222 | 0.026 | 0.007 | 0 | 20.85002 | 269 | 346.5
2856 | 0.633 | 0.928 | 0.222 | 0.026 | 0.007 | 0 | 25.36338 | 262.4 | 335.3
2857 | 0.633 | 0.928 | 0.222 | 0.026 | 0.007 | 0 | 30.86138 | 266.7 | 330.3
2858 | 0.633 | 0.928 | 0.222 | 0.026 | 0.007 | 0 | 55.54746 | 255.6 | 315.5
2859 | 0.633 | 0.928 | 0.222 | 0.026 | 0.007 | 0 | 67.57758 | 252.8 | 315.8
2860 | 0.633 | 0.928 | 0.222 | 0.026 | 0.007 | 0 | 100.0025 | 249.2 | 311.4
2861 | 0.374 | 0.416 | 0.197 | 0.091 | 0.041 | 0 | 0.009685966 | 109.1 | 164.4
2862 | 0.374 | 0.416 | 0.197 | 0.091 | 0.041 | 0 | 0.010138 | 106.7 | 172.1
2863 | 0.374 | 0.416 | 0.197 | 0.091 | 0.041 | 0 | 0.01478122 | 128.9 | 187.4
2864 | 0.374 | 0.416 | 0.197 | 0.091 | 0.041 | 0 | 0.01625497 | 113 | 165.5
2865 | 0.374 | 0.416 | 0.197 | 0.091 | 0.041 | 0 | 0.02174604 | 129 | 190.9
2866 | 0.374 | 0.416 | 0.197 | 0.091 | 0.041 | 0 | 0.02384772 | 115 | 172.6
2867 | 0.374 | 0.416 | 0.197 | 0.091 | 0.041 | 0 | 0.032347 | 146.3 | 204.6
2868 | 0.374 | 0.416 | 0.197 | 0.091 | 0.041 | 0 | 0.03242543 | 145.5 | 208.1
2869 | 0.374 | 0.416 | 0.197 | 0.091 | 0.041 | 0 | 0.03866954 | 130.8 | 188.8
2870 | 0.374 | 0.416 | 0.197 | 0.091 | 0.041 | 0 | 0.04504576 | 140.4 | 195.2
2871 | 0.374 | 0.416 | 0.197 | 0.091 | 0.041 | 0 | 0.05842742 | 139.6 | 206.9
2872 | 0.374 | 0.416 | 0.197 | 0.091 | 0.041 | 0 | 0.06287366 | 141.1 | 206.3
2873 | 0.374 | 0.416 | 0.197 | 0.091 | 0.041 | 0 | 0.07096409 | 147.3 | 207.1
2874 | 0.374 | 0.416 | 0.197 | 0.091 | 0.041 | 0 | 0.08754064 | 157.5 | 214.6
2875 | 0.374 | 0.416 | 0.197 | 0.091 | 0.041 | 0 | 0.1035363 | 159 | 209
2876 | 0.374 | 0.416 | 0.197 | 0.091 | 0.041 | 0 | 0.1438525 | 161.4 | 209.6
2877 | 0.374 | 0.416 | 0.197 | 0.091 | 0.041 | 0 | 0.1554653 | 157.6 | 222.5
2878 | 0.374 | 0.416 | 0.197 | 0.091 | 0.041 | 0 | 0.2020208 | 166.6 | 221.1
2879 | 0.374 | 0.416 | 0.197 | 0.091 | 0.041 | 0 | 0.2297937 | 155.8 | 213.4
2880 | 0.374 | 0.416 | 0.197 | 0.091 | 0.041 | 0 | 0.2817912 | 168.1 | 219.3
2881 | 0.374 | 0.416 | 0.197 | 0.091 | 0.041 | 0 | 0.3143617 | 168.4 | 231.4
2882 | 0.374 | 0.416 | 0.197 | 0.091 | 0.041 | 0 | 0.3322689 | 167.3 | 231.5
2883 | 0.374 | 0.416 | 0.197 | 0.091 | 0.041 | 0 | 0.3576951 | 172.1 | 231
2884 | 0.374 | 0.416 | 0.197 | 0.091 | 0.041 | 0 | 0.3921251 | 158.4 | 220.9
2885 | 0.374 | 0.416 | 0.197 | 0.091 | 0.041 | 0 | 0.4139902 | 166.2 | 225.3
2886 | 0.374 | 0.416 | 0.197 | 0.091 | 0.041 | 0 | 0.4645573 | 178.2 | 247.5
2887 | 0.374 | 0.416 | 0.197 | 0.091 | 0.041 | 0 | 0.5479273 | 177.6 | 242.7
2888 | 0.374 | 0.416 | 0.197 | 0.091 | 0.041 | 0 | 0.6122793 | 169.7 | 233.6
2889 | 0.374 | 0.416 | 0.197 | 0.091 | 0.041 | 0 | 0.6410284 | 180.3 | 249.1
2890 | 0.374 | 0.416 | 0.197 | 0.091 | 0.041 | 0 | 0.6473745 | 177.1 | 238.6
2891 | 0.374 | 0.416 | 0.197 | 0.091 | 0.041 | 0 | 0.7455213 | 190.8 | 253.2
2892 | 0.374 | 0.416 | 0.197 | 0.091 | 0.041 | 0 | 0.7676951 | 176.1 | 251.8
2893 | 0.374 | 0.416 | 0.197 | 0.091 | 0.041 | 0 | 0.8310284 | 177.6 | 240.4
2894 | 0.374 | 0.416 | 0.197 | 0.091 | 0.041 | 0 | 0.8410284 | 187.7 | 252.2
2895 | 0.374 | 0.416 | 0.197 | 0.091 | 0.041 | 0 | 0.8643617 | 184.4 | 246.6
2896 | 0.374 | 0.416 | 0.197 | 0.091 | 0.041 | 0 | 0.8976951 | 184.6 | 242.3
2897 | 0.374 | 0.416 | 0.197 | 0.091 | 0.041 | 0 | 0.9064741 | 201.4 | 263.6
2898 | 0.374 | 0.416 | 0.197 | 0.091 | 0.041 | 0 | 1.077695 | 191.2 | 252.8
2899 | 0.374 | 0.416 | 0.197 | 0.091 | 0.041 | 0 | 1.103281 | 184.4 | 245.4
2900 | 0.374 | 0.416 | 0.197 | 0.091 | 0.041 | 0 | 1.260359 | 175.1 | 237.5
2901 | 0.374 | 0.416 | 0.197 | 0.091 | 0.041 | 0 | 1.267695 | 183.1 | 252.1
2902 | 0.374 | 0.416 | 0.197 | 0.091 | 0.041 | 0 | 1.490578 | 176.2 | 236.4
2903 | 0.374 | 0.416 | 0.197 | 0.091 | 0.041 | 0 | 1.631028 | 177.5 | 247.7
2904 | 0.374 | 0.416 | 0.197 | 0.091 | 0.041 | 0 | 1.931028 | 176.1 | 241.7
2905 | 0.374 | 0.416 | 0.197 | 0.091 | 0.041 | 0 | 1.985811 | 188.7 | 250.7
2906 | 0.374 | 0.416 | 0.197 | 0.091 | 0.041 | 0 | 2.081028 | 171.8 | 227.7
2907 | 0.374 | 0.416 | 0.197 | 0.091 | 0.041 | 0 | 2.456786 | 185.8 | 242
2908 | 0.374 | 0.416 | 0.197 | 0.091 | 0.041 | 0 | 2.905283 | 180.8 | 243.8
2909 | 0.374 | 0.416 | 0.197 | 0.091 | 0.041 | 0 | 3.575155 | 178.6 | 243.2
2910 | 0.374 | 0.416 | 0.197 | 0.091 | 0.041 | 0 | 4.053235 | 168.3 | 225.5
2911 | 0.374 | 0.416 | 0.197 | 0.091 | 0.041 | 0 | 5.28803 | 177.3 | 236
2912 | 0.374 | 0.416 | 0.197 | 0.091 | 0.041 | 0 | 5.66075 | 152.4 | 217.4
2913 | 0.374 | 0.416 | 0.197 | 0.091 | 0.041 | 0 | 6.688472 | 162.9 | 226.9
2914 | 0.374 | 0.416 | 0.197 | 0.091 | 0.041 | 0 | 7.898854 | 178.5 | 240.1
2915 | 0.374 | 0.416 | 0.197 | 0.091 | 0.041 | 0 | 9.333808 | 174.3 | 236.4
2916 | 0.374 | 0.416 | 0.197 | 0.091 | 0.041 | 0 | 11.02646 | 177.1 | 233
2917 | 0.374 | 0.416 | 0.197 | 0.091 | 0.041 | 0 | 14.40293 | 163.9 | 228.3
2918 | 0.374 | 0.416 | 0.197 | 0.091 | 0.041 | 0 | 17.14541 | 161.3 | 228
2919 | 0.374 | 0.416 | 0.197 | 0.091 | 0.041 | 0 | 18.18683 | 159.2 | 230.5
2920 | 0.374 | 0.416 | 0.197 | 0.091 | 0.041 | 0 | 20.85002 | 176.2 | 238.4
2921 | 0.374 | 0.416 | 0.197 | 0.091 | 0.041 | 0 | 25.36338 | 163.9 | 230.5
2922 | 0.374 | 0.416 | 0.197 | 0.091 | 0.041 | 0 | 30.86138 | 150.5 | 204.5
2923 | 0.374 | 0.416 | 0.197 | 0.091 | 0.041 | 0 | 55.54746 | 164.3 | 225.9
2924 | 0.374 | 0.416 | 0.197 | 0.091 | 0.041 | 0 | 67.57758 | 152.9 | 213.1
2925 | 0.374 | 0.416 | 0.197 | 0.091 | 0.041 | 0 | 100.0025 | 136 | 195
2926 | 0.549 | 0.646 | 0.204 | 0.06 | 0.013 | 0 | 0.009685966 | 181.4 | 241.5
2927 | 0.549 | 0.646 | 0.204 | 0.06 | 0.013 | 0 | 0.010138 | 180.9 | 238.9
2928 | 0.549 | 0.646 | 0.204 | 0.06 | 0.013 | 0 | 0.01348916 | 187.5 | 246.8
2929 | 0.549 | 0.646 | 0.204 | 0.06 | 0.013 | 0 | 0.01803147 | 193.3 | 255.9
2930 | 0.549 | 0.646 | 0.204 | 0.06 | 0.013 | 0 | 0.0190079 | 198.9 | 255.5
2931 | 0.549 | 0.646 | 0.204 | 0.06 | 0.013 | 0 | 0.02174604 | 180.4 | 239.7
2932 | 0.549 | 0.646 | 0.204 | 0.06 | 0.013 | 0 | 0.032347 | 188.5 | 244.2
2933 | 0.549 | 0.646 | 0.204 | 0.06 | 0.013 | 0 | 0.03242543 | 202.6 | 265.2
2934 | 0.549 | 0.646 | 0.204 | 0.06 | 0.013 | 0 | 0.03866954 | 198.3 | 259.1
2935 | 0.549 | 0.646 | 0.204 | 0.06 | 0.013 | 0 | 0.03939025 | 197.9 | 268.9
2936 | 0.549 | 0.646 | 0.204 | 0.06 | 0.013 | 0 | 0.05301588 | 203 | 259.3
2937 | 0.549 | 0.646 | 0.204 | 0.06 | 0.013 | 0 | 0.06287366 | 217.3 | 279.2
2938 | 0.549 | 0.646 | 0.204 | 0.06 | 0.013 | 0 | 0.0862867 | 231.9 | 292.5
2939 | 0.549 | 0.646 | 0.204 | 0.06 | 0.013 | 0 | 0.1035363 | 225.4 | 294.2
2940 | 0.549 | 0.646 | 0.204 | 0.06 | 0.013 | 0 | 0.1049782 | 215.9 | 275.7
2941 | 0.549 | 0.646 | 0.204 | 0.06 | 0.013 | 0 | 0.1274169 | 226.9 | 293.4
2942 | 0.549 | 0.646 | 0.204 | 0.06 | 0.013 | 0 | 0.169459 | 215.4 | 273.7
2943 | 0.549 | 0.646 | 0.204 | 0.06 | 0.013 | 0 | 0.2020208 | 209.9 | 277.1
2944 | 0.549 | 0.646 | 0.204 | 0.06 | 0.013 | 0 | 0.2297937 | 227.8 | 291.3
2945 | 0.549 | 0.646 | 0.204 | 0.06 | 0.013 | 0 | 0.2817912 | 221 | 280.1
2946 | 0.549 | 0.646 | 0.204 | 0.06 | 0.013 | 0 | 0.3143617 | 231.4 | 292.8
2947 | 0.549 | 0.646 | 0.204 | 0.06 | 0.013 | 0 | 0.3322689 | 236.6 | 304.3
2948 | 0.549 | 0.646 | 0.204 | 0.06 | 0.013 | 0 | 0.3921251 | 254.7 | 319.6
2949 | 0.549 | 0.646 | 0.204 | 0.06 | 0.013 | 0 | 0.4010284 | 247 | 308
2950 | 0.549 | 0.646 | 0.204 | 0.06 | 0.013 | 0 | 0.4476951 | 229.6 | 293.2
2951 | 0.549 | 0.646 | 0.204 | 0.06 | 0.013 | 0 | 0.4943617 | 232.2 | 297.7
2952 | 0.549 | 0.646 | 0.204 | 0.06 | 0.013 | 0 | 0.5479273 | 240 | 295.9
2953 | 0.549 | 0.646 | 0.204 | 0.06 | 0.013 | 0 | 0.6122793 | 259.9 | 323.1
2954 | 0.549 | 0.646 | 0.204 | 0.06 | 0.013 | 0 | 0.6410284 | 237.2 | 307.7
2955 | 0.549 | 0.646 | 0.204 | 0.06 | 0.013 | 0 | 0.6843617 | 245 | 316.4
2956 | 0.549 | 0.646 | 0.204 | 0.06 | 0.013 | 0 | 0.7650237 | 247.1 | 310.6
2957 | 0.549 | 0.646 | 0.204 | 0.06 | 0.013 | 0 | 0.7976951 | 255.5 | 324.7
2958 | 0.549 | 0.646 | 0.204 | 0.06 | 0.013 | 0 | 0.8310284 | 259.2 | 325.1
2959 | 0.549 | 0.646 | 0.204 | 0.06 | 0.013 | 0 | 0.8410284 | 257.7 | 327.8
2960 | 0.549 | 0.646 | 0.204 | 0.06 | 0.013 | 0 | 0.8976951 | 256.5 | 322.2
2961 | 0.549 | 0.646 | 0.204 | 0.06 | 0.013 | 0 | 0.9064741 | 245.1 | 314.6
2962 | 0.549 | 0.646 | 0.204 | 0.06 | 0.013 | 0 | 1.004362 | 256.6 | 321.1
2963 | 0.549 | 0.646 | 0.204 | 0.06 | 0.013 | 0 | 1.066444 | 265 | 324.4
2964 | 0.549 | 0.646 | 0.204 | 0.06 | 0.013 | 0 | 1.103281 | 267.3 | 333.7
2965 | 0.549 | 0.646 | 0.204 | 0.06 | 0.013 | 0 | 1.164362 | 257.6 | 322.2
2966 | 0.549 | 0.646 | 0.204 | 0.06 | 0.013 | 0 | 1.34176 | 242.5 | 308.2
2967 | 0.549 | 0.646 | 0.204 | 0.06 | 0.013 | 0 | 1.490578 | 255.5 | 325.1
2968 | 0.549 | 0.646 | 0.204 | 0.06 | 0.013 | 0 | 1.541028 | 251.4 | 306.7
2969 | 0.549 | 0.646 | 0.204 | 0.06 | 0.013 | 0 | 1.931028 | 239.5 | 315.8
2970 | 0.549 | 0.646 | 0.204 | 0.06 | 0.013 | 0 | 2.081028 | 241.8 | 314.9
2971 | 0.549 | 0.646 | 0.204 | 0.06 | 0.013 | 0 | 2.184362 | 242.4 | 307.4
2972 | 0.549 | 0.646 | 0.204 | 0.06 | 0.013 | 0 | 2.456786 | 251.9 | 313.6
2973 | 0.549 | 0.646 | 0.204 | 0.06 | 0.013 | 0 | 2.905283 | 256.7 | 322.8
2974 | 0.549 | 0.646 | 0.204 | 0.06 | 0.013 | 0 | 3.43028 | 246.9 | 311.1
2975 | 0.549 | 0.646 | 0.204 | 0.06 | 0.013 | 0 | 3.575155 | 247.8 | 321.2
2976 | 0.549 | 0.646 | 0.204 | 0.06 | 0.013 | 0 | 4.347695 | 240.1 | 314
2977 | 0.549 | 0.646 | 0.204 | 0.06 | 0.013 | 0 | 5.28803 | 234.6 | 303.6
2978 | 0.549 | 0.646 | 0.204 | 0.06 | 0.013 | 0 | 6.688472 | 239.9 | 299.4
2979 | 0.549 | 0.646 | 0.204 | 0.06 | 0.013 | 0 | 7.898854 | 236.3 | 301.1
2980 | 0.549 | 0.646 | 0.204 | 0.06 | 0.013 | 0 | 11.02646 | 225.7 | 292
2981 | 0.549 | 0.646 | 0.204 | 0.06 | 0.013 | 0 | 11.58436 | 232.3 | 296.3
2982 | 0.549 | 0.646 | 0.204 | 0.06 | 0.013 | 0 | 14.40293 | 228.9 | 292.7
2983 | 0.549 | 0.646 | 0.204 | 0.06 | 0.013 | 0 | 15.39457 | 226.2 | 291.1
2984 | 0.549 | 0.646 | 0.204 | 0.06 | 0.013 | 0 | 17.14541 | 223.4 | 300.8
2985 | 0.549 | 0.646 | 0.204 | 0.06 | 0.013 | 0 | 18.18683 | 217.6 | 278.8
2986 | 0.549 | 0.646 | 0.204 | 0.06 | 0.013 | 0 | 21.49193 | 222.6 | 296.8
2987 | 0.549 | 0.646 | 0.204 | 0.06 | 0.013 | 0 | 30.86138 | 214.3 | 280.2
2988 | 0.549 | 0.646 | 0.204 | 0.06 | 0.013 | 0 | 45.66719 | 222.7 | 287.9
2989 | 0.549 | 0.646 | 0.204 | 0.06 | 0.013 | 0 | 82.20678 | 226.2 | 295.5
2990 | 0.549 | 0.646 | 0.204 | 0.06 | 0.013 | 0 | 100.0025 | 213.3 | 277.5