## Sheet1
Mg | Si | Fe | Mn | Cu | Cr | T4 | T5 | T6 | T7 | T8 | T9 | T10 | T11 | t4_5 | t5_6 | t6_7 | t7_8 | t8_9 | t9_10 | t10_11 | Scheil | Rp0.2 [MPa] | Rm [MPa]
0.63 | 0.89 | 0.22 | 0.53 | 0.02 | 0 | 560 | 20 | 20 | 175 | 175 | 0 | 0 | 0 | 10 | 14400 | 3600 | 19800 | 1 | 1 | 1 | 0.5207078 | 298.5846 | 322.2119
0.63 | 0.89 | 0.22 | 0.53 | 0.02 | 0 | 560 | 20 | 20 | 0 | 0 | 0 | 0 | 0 | 10 | 5184000 | 1 | 1 | 1 | 1 | 1 | 2.7823e-13 | 158 | 272
0.63 | 0.89 | 0.22 | 0.53 | 0.02 | 0 | 560 | 20 | 20 | 175 | 175 | 0 | 0 | 0 | 10 | 14400 | 3600 | 19800 | 1 | 1 | 1 | 0.5207078 | 310.3188 | 336.3123
0.63 | 0.89 | 0.22 | 0.53 | 0.02 | 0 | 560 | 20 | 20 | 0 | 0 | 0 | 0 | 0 | 10 | 5184000 | 1 | 1 | 1 | 1 | 1 | 2.7823e-13 | 165 | 284
0.63 | 0.89 | 0.27 | 0.53 | 0.05 | 0 | 560 | 20 | 20 | 175 | 175 | 0 | 0 | 0 | 10 | 14400 | 3600 | 19800 | 1 | 1 | 1 | 0.5207078 | 303.7685 | 326.1701
0.63 | 0.89 | 0.27 | 0.53 | 0.05 | 0 | 560 | 20 | 20 | 0 | 0 | 0 | 0 | 0 | 10 | 5184000 | 1 | 1 | 1 | 1 | 1 | 2.7823e-13 | 160 | 276
0.63 | 0.89 | 0.27 | 0.53 | 0.05 | 0 | 560 | 20 | 20 | 175 | 175 | 0 | 0 | 0 | 10 | 14400 | 3600 | 19800 | 1 | 1 | 1 | 0.5207078 | 316.5883 | 341.3055
0.63 | 0.89 | 0.27 | 0.53 | 0.05 | 0 | 560 | 20 | 20 | 0 | 0 | 0 | 0 | 0 | 10 | 5184000 | 1 | 1 | 1 | 1 | 1 | 2.7823e-13 | 171 | 292
0.63 | 0.88 | 0.31 | 0.54 | 0.11 | 0 | 560 | 20 | 20 | 175 | 175 | 0 | 0 | 0 | 10 | 14400 | 3600 | 19800 | 1 | 1 | 1 | 0.5207078 | 311.3661 | 334.1014
0.63 | 0.88 | 0.31 | 0.54 | 0.11 | 0 | 560 | 20 | 20 | 0 | 0 | 0 | 0 | 0 | 10 | 5184000 | 1 | 1 | 1 | 1 | 1 | 2.7823e-13 | 163 | 281
0.63 | 0.88 | 0.31 | 0.54 | 0.11 | 0 | 560 | 20 | 20 | 175 | 175 | 0 | 0 | 0 | 10 | 14400 | 3600 | 19800 | 1 | 1 | 1 | 0.5207078 | 324.5313 | 349.4036
0.63 | 0.88 | 0.31 | 0.54 | 0.11 | 0 | 560 | 20 | 20 | 0 | 0 | 0 | 0 | 0 | 10 | 5184000 | 1 | 1 | 1 | 1 | 1 | 2.7823e-13 | 174 | 296
0.43 | 0.63 | 0.2 | 0.15 | 0.14 | 0 | 560 | 20 | 20 | 150 | 165 | 165 | 200 | 200 | 10 | 9000 | 2400 | 2700 | 1800 | 6300 | 5400 | 1.300092 | 254.3563 | 281.1659
0.43 | 0.63 | 0.2 | 0.15 | 0.14 | 0 | 560 | 20 | 20 | 0 | 0 | 0 | 0 | 0 | 10 | 5184000 | 1 | 1 | 1 | 1 | 1 | 2.7823e-13 | 105 | 204
0.43 | 0.63 | 0.2 | 0.15 | 0.14 | 0 | 560 | 20 | 20 | 150 | 165 | 165 | 200 | 200 | 10 | 9000 | 2400 | 2700 | 1800 | 6300 | 5400 | 1.300092 | 262.7946 | 288.6611
0.43 | 0.63 | 0.26 | 0.15 | 0.14 | 0 | 560 | 20 | 20 | 150 | 165 | 165 | 200 | 200 | 10 | 9000 | 2400 | 2700 | 1800 | 6300 | 5400 | 1.300092 | 252.7264 | 281.0798
0.43 | 0.63 | 0.26 | 0.15 | 0.14 | 0 | 560 | 20 | 20 | 0 | 0 | 0 | 0 | 0 | 10 | 5184000 | 1 | 1 | 1 | 1 | 1 | 2.7823e-13 | 102 | 201
0.43 | 0.63 | 0.26 | 0.15 | 0.14 | 0 | 560 | 20 | 20 | 150 | 165 | 165 | 200 | 200 | 10 | 9000 | 2400 | 2700 | 1800 | 6300 | 5400 | 1.300092 | 263.9764 | 289.5309
0.44 | 0.64 | 0.31 | 0.14 | 0.13 | 0 | 560 | 20 | 20 | 150 | 165 | 165 | 200 | 200 | 10 | 9000 | 2400 | 2700 | 1800 | 6300 | 5400 | 1.300092 | 253.2338 | 280.1114
0.44 | 0.64 | 0.31 | 0.14 | 0.13 | 0 | 560 | 20 | 20 | 0 | 0 | 0 | 0 | 0 | 10 | 5184000 | 1 | 1 | 1 | 1 | 1 | 2.7823e-13 | 104 | 201
0.44 | 0.64 | 0.31 | 0.14 | 0.13 | 0 | 560 | 20 | 20 | 150 | 165 | 165 | 200 | 200 | 10 | 9000 | 2400 | 2700 | 1800 | 6300 | 5400 | 1.300092 | 261.4493 | 287.1249
0.592 | 0.519 | 0.235 | 0.163 | 0.098 | 0.023 | 580 | 20 | 20 | 175 | 175 | 0 | 0 | 0 | 10 | 1800 | 3600 | 28800 | 1 | 1 | 1 | 0.7540595 | 267.1831053 | 289.4465114
0.592 | 0.519 | 0.235 | 0.163 | 0.098 | 0.023 | 580 | 20 | 20 | 175 | 175 | 0 | 0 | 0 | 10 | 1800 | 3600 | 28800 | 1 | 1 | 1 | 0.7540595 | 265.3546309 | 287.6471656
0.592 | 0.519 | 0.235 | 0.163 | 0.098 | 0.023 | 580 | 20 | 20 | 175 | 175 | 0 | 0 | 0 | 10 | 1800 | 3600 | 28800 | 1 | 1 | 1 | 0.7540595 | 265.2998164 | 288.5784254
0.6 | 0.527 | 0.245 | 0.164 | 0.099 | 0.024 | 580 | 20 | 20 | 175 | 175 | 0 | 0 | 0 | 10 | 1800 | 3600 | 28800 | 1 | 1 | 1 | 0.7540595 | 266.4822118 | 290.0390503
0.6 | 0.527 | 0.245 | 0.164 | 0.099 | 0.024 | 580 | 20 | 20 | 175 | 175 | 0 | 0 | 0 | 10 | 1800 | 3600 | 28800 | 1 | 1 | 1 | 0.7540595 | 270.1947275 | 293.3401967
0.6 | 0.527 | 0.245 | 0.164 | 0.099 | 0.024 | 580 | 20 | 20 | 175 | 175 | 0 | 0 | 0 | 10 | 1800 | 3600 | 28800 | 1 | 1 | 1 | 0.7540595 | 270.3243433 | 293.7493949
0.588 | 0.528 | 0.317 | 0.159 | 0.098 | 0.022 | 580 | 20 | 20 | 175 | 175 | 0 | 0 | 0 | 10 | 1800 | 3600 | 28800 | 1 | 1 | 1 | 0.7540595 | 268.2169155 | 289.5101389
0.588 | 0.528 | 0.317 | 0.159 | 0.098 | 0.022 | 580 | 20 | 20 | 175 | 175 | 0 | 0 | 0 | 10 | 1800 | 3600 | 28800 | 1 | 1 | 1 | 0.7540595 | 267.1923469 | 288.2057944
0.588 | 0.528 | 0.317 | 0.159 | 0.098 | 0.022 | 580 | 20 | 20 | 175 | 175 | 0 | 0 | 0 | 10 | 1800 | 3600 | 28800 | 1 | 1 | 1 | 0.7540595 | 267.6102652 | 288.8061527
0.59 | 0.529 | 0.312 | 0.161 | 0.099 | 0.023 | 580 | 20 | 20 | 175 | 175 | 0 | 0 | 0 | 10 | 1800 | 3600 | 28800 | 1 | 1 | 1 | 0.7540595 | 273.0324223 | 296.1386548
0.59 | 0.529 | 0.312 | 0.161 | 0.099 | 0.023 | 580 | 20 | 20 | 175 | 175 | 0 | 0 | 0 | 10 | 1800 | 3600 | 28800 | 1 | 1 | 1 | 0.7540595 | 269.8345883 | 292.8862121
0.59 | 0.529 | 0.312 | 0.161 | 0.099 | 0.023 | 580 | 20 | 20 | 175 | 175 | 0 | 0 | 0 | 10 | 1800 | 3600 | 28800 | 1 | 1 | 1 | 0.7540595 | 274.743962 | 298.1861232
0.592 | 0.523 | 0.403 | 0.16 | 0.098 | 0.023 | 580 | 20 | 20 | 175 | 175 | 0 | 0 | 0 | 10 | 1800 | 3600 | 28800 | 1 | 1 | 1 | 0.7540595 | 268.6995609 | 292.4673344
0.592 | 0.523 | 0.403 | 0.16 | 0.098 | 0.023 | 580 | 20 | 20 | 175 | 175 | 0 | 0 | 0 | 10 | 1800 | 3600 | 28800 | 1 | 1 | 1 | 0.7540595 | 266.5016833 | 291.356113
0.592 | 0.523 | 0.403 | 0.16 | 0.098 | 0.023 | 580 | 20 | 20 | 175 | 175 | 0 | 0 | 0 | 10 | 1800 | 3600 | 28800 | 1 | 1 | 1 | 0.7540595 | 267.0601075 | 291.6682634
0.592 | 0.519 | 0.235 | 0.163 | 0.098 | 0.023 | 580 | 20 | 20 | 150 | 150 | 195 | 195 | 0 | 10 | 86400 | 2700 | 2700 | 2700 | 4500 | 1 | 0.6175998 | 253.7583231 | 277.6187075
0.592 | 0.519 | 0.235 | 0.163 | 0.098 | 0.023 | 580 | 20 | 20 | 150 | 150 | 195 | 195 | 0 | 10 | 86400 | 2700 | 2700 | 2700 | 4500 | 1 | 0.6175998 | 249.5456737 | 276.2981182
0.592 | 0.519 | 0.235 | 0.163 | 0.098 | 0.023 | 580 | 20 | 20 | 150 | 150 | 195 | 195 | 0 | 10 | 86400 | 2700 | 2700 | 2700 | 4500 | 1 | 0.6175998 | 249.7018955 | 277.001151
0.6 | 0.527 | 0.245 | 0.164 | 0.099 | 0.024 | 580 | 20 | 20 | 150 | 150 | 195 | 195 | 0 | 10 | 86400 | 2700 | 2700 | 2700 | 4500 | 1 | 0.6175998 | 250.9619928 | 276.3983309
0.6 | 0.527 | 0.245 | 0.164 | 0.099 | 0.024 | 580 | 20 | 20 | 150 | 150 | 195 | 195 | 0 | 10 | 86400 | 2700 | 2700 | 2700 | 4500 | 1 | 0.6175998 | 254.3509321 | 277.9324938
0.6 | 0.527 | 0.245 | 0.164 | 0.099 | 0.024 | 580 | 20 | 20 | 150 | 150 | 195 | 195 | 0 | 10 | 86400 | 2700 | 2700 | 2700 | 4500 | 1 | 0.6175998 | 251.8045259 | 276.7196245
0.588 | 0.528 | 0.317 | 0.159 | 0.098 | 0.022 | 580 | 20 | 20 | 150 | 150 | 195 | 195 | 0 | 10 | 86400 | 2700 | 2700 | 2700 | 4500 | 1 | 0.6175998 | 251.024643 | 276.466001
0.588 | 0.528 | 0.317 | 0.159 | 0.098 | 0.022 | 580 | 20 | 20 | 150 | 150 | 195 | 195 | 0 | 10 | 86400 | 2700 | 2700 | 2700 | 4500 | 1 | 0.6175998 | 251.0100271 | 276.4848015
0.588 | 0.528 | 0.317 | 0.159 | 0.098 | 0.022 | 580 | 20 | 20 | 150 | 150 | 195 | 195 | 0 | 10 | 86400 | 2700 | 2700 | 2700 | 4500 | 1 | 0.6175998 | 248.768162 | 275.2932884
0.59 | 0.529 | 0.312 | 0.161 | 0.099 | 0.023 | 580 | 20 | 20 | 150 | 150 | 195 | 195 | 0 | 10 | 86400 | 2700 | 2700 | 2700 | 4500 | 1 | 0.6175998 | 255.4251861 | 278.4002355
0.59 | 0.529 | 0.312 | 0.161 | 0.099 | 0.023 | 580 | 20 | 20 | 150 | 150 | 195 | 195 | 0 | 10 | 86400 | 2700 | 2700 | 2700 | 4500 | 1 | 0.6175998 | 256.3753298 | 279.4154769
0.59 | 0.529 | 0.312 | 0.161 | 0.099 | 0.023 | 580 | 20 | 20 | 150 | 150 | 195 | 195 | 0 | 10 | 86400 | 2700 | 2700 | 2700 | 4500 | 1 | 0.6175998 | 244.633662 | 278.6371473
0.592 | 0.523 | 0.403 | 0.16 | 0.098 | 0.023 | 580 | 20 | 20 | 150 | 150 | 195 | 195 | 0 | 10 | 86400 | 2700 | 2700 | 2700 | 4500 | 1 | 0.6175998 | 250.4982184 | 276.8296321
0.592 | 0.523 | 0.403 | 0.16 | 0.098 | 0.023 | 580 | 20 | 20 | 150 | 150 | 195 | 195 | 0 | 10 | 86400 | 2700 | 2700 | 2700 | 4500 | 1 | 0.6175998 | 249.7026339 | 274.562265
0.592 | 0.523 | 0.403 | 0.16 | 0.098 | 0.023 | 580 | 20 | 20 | 150 | 150 | 195 | 195 | 0 | 10 | 86400 | 2700 | 2700 | 2700 | 4500 | 1 | 0.6175998 | 250.3558479 | 275.5541545
0.998 | 0.672 | 0.245 | 0.058 | 0.218 | 0.052 | 560 | 20 | 20 | 195 | 195 | 0 | 0 | 0 | 10 | 1800 | 2700 | 11700 | 1 | 1 | 1 | 1.371709 | 330.5531083 | 354.1616397
0.998 | 0.672 | 0.245 | 0.058 | 0.218 | 0.052 | 560 | 20 | 20 | 195 | 195 | 0 | 0 | 0 | 10 | 1800 | 2700 | 11700 | 1 | 1 | 1 | 1.371709 | 332.723063 | 351.5579757
0.998 | 0.672 | 0.245 | 0.058 | 0.218 | 0.052 | 560 | 20 | 20 | 195 | 195 | 0 | 0 | 0 | 10 | 1800 | 2700 | 11700 | 1 | 1 | 1 | 1.371709 | 343.9914408 | 356.6200219
0.998 | 0.672 | 0.245 | 0.058 | 0.218 | 0.052 | 560 | 20 | 20 | 195 | 195 | 0 | 0 | 0 | 10 | 86400 | 2700 | 11700 | 1 | 1 | 1 | 1.371709 | 327.1637462 | 333.4885813
0.998 | 0.672 | 0.245 | 0.058 | 0.218 | 0.052 | 560 | 20 | 20 | 195 | 195 | 0 | 0 | 0 | 10 | 86400 | 2700 | 11700 | 1 | 1 | 1 | 1.371709 | 303.0992136 | 328.3061377
0.998 | 0.672 | 0.245 | 0.058 | 0.218 | 0.052 | 560 | 20 | 20 | 195 | 195 | 0 | 0 | 0 | 10 | 86400 | 2700 | 11700 | 1 | 1 | 1 | 1.371709 | 323.4787461 | 331.9368418
1.003 | 0.689 | 0.306 | 0.058 | 0.219 | 0.052 | 560 | 20 | 20 | 195 | 195 | 0 | 0 | 0 | 10 | 1800 | 2700 | 11700 | 1 | 1 | 1 | 1.371709 | 342.2852374 | 357.1155929
1.003 | 0.689 | 0.306 | 0.058 | 0.219 | 0.052 | 560 | 20 | 20 | 195 | 195 | 0 | 0 | 0 | 10 | 1800 | 2700 | 11700 | 1 | 1 | 1 | 1.371709 | 326.020219 | 353.0413715
1.003 | 0.689 | 0.306 | 0.058 | 0.219 | 0.052 | 560 | 20 | 20 | 195 | 195 | 0 | 0 | 0 | 10 | 1800 | 2700 | 11700 | 1 | 1 | 1 | 1.371709 | 348.4538673 | 359.0151558
1.003 | 0.689 | 0.306 | 0.058 | 0.219 | 0.052 | 560 | 20 | 20 | 195 | 195 | 0 | 0 | 0 | 10 | 86400 | 2700 | 11700 | 1 | 1 | 1 | 1.371709 | 324.1640916 | 330.9196862
1.003 | 0.689 | 0.306 | 0.058 | 0.219 | 0.052 | 560 | 20 | 20 | 195 | 195 | 0 | 0 | 0 | 10 | 86400 | 2700 | 11700 | 1 | 1 | 1 | 1.371709 | 321.1238645 | 327.3240827
1.003 | 0.689 | 0.306 | 0.058 | 0.219 | 0.052 | 560 | 20 | 20 | 195 | 195 | 0 | 0 | 0 | 10 | 86400 | 2700 | 11700 | 1 | 1 | 1 | 1.371709 | 319.3789113 | 327.0780819
1.006 | 0.69 | 0.307 | 0.058 | 0.219 | 0.052 | 560 | 20 | 20 | 195 | 195 | 0 | 0 | 0 | 10 | 1800 | 2700 | 11700 | 1 | 1 | 1 | 1.371709 | 348.2439115 | 357.8274588
1.006 | 0.69 | 0.307 | 0.058 | 0.219 | 0.052 | 560 | 20 | 20 | 195 | 195 | 0 | 0 | 0 | 10 | 1800 | 2700 | 11700 | 1 | 1 | 1 | 1.371709 | 350.9535507 | 361.7440893
1.006 | 0.69 | 0.307 | 0.058 | 0.219 | 0.052 | 560 | 20 | 20 | 195 | 195 | 0 | 0 | 0 | 10 | 1800 | 2700 | 11700 | 1 | 1 | 1 | 1.371709 | 347.2471715 | 358.1955014
1.006 | 0.69 | 0.307 | 0.058 | 0.219 | 0.052 | 560 | 20 | 20 | 195 | 195 | 0 | 0 | 0 | 10 | 86400 | 2700 | 11700 | 1 | 1 | 1 | 1.371709 | 326.8830239 | 331.4972182
1.006 | 0.69 | 0.307 | 0.058 | 0.219 | 0.052 | 560 | 20 | 20 | 195 | 195 | 0 | 0 | 0 | 10 | 86400 | 2700 | 11700 | 1 | 1 | 1 | 1.371709 | 327.0421745 | 332.7333358
1.006 | 0.69 | 0.307 | 0.058 | 0.219 | 0.052 | 560 | 20 | 20 | 195 | 195 | 0 | 0 | 0 | 10 | 86400 | 2700 | 11700 | 1 | 1 | 1 | 1.371709 | 312.8343768 | 329.877518
0.656 | 1.071 | 0.223 | 0.554 | 0.079 | 0.148 | 560 | 20 | 20 | 175 | 175 | 0 | 0 | 0 | 10 | 1800 | 3600 | 28800 | 1 | 1 | 1 | 0.7540595 | 331.690524 | 355.7562975
0.656 | 1.071 | 0.223 | 0.554 | 0.079 | 0.148 | 560 | 20 | 20 | 175 | 175 | 0 | 0 | 0 | 10 | 1800 | 3600 | 28800 | 1 | 1 | 1 | 0.7540595 | 323.6641826 | 358.6368166
0.656 | 1.071 | 0.223 | 0.554 | 0.079 | 0.148 | 560 | 20 | 20 | 175 | 175 | 0 | 0 | 0 | 10 | 1800 | 3600 | 28800 | 1 | 1 | 1 | 0.7540595 | 335.4580119 | 360.1794796
0.663 | 1.074 | 0.303 | 0.554 | 0.08 | 0.149 | 560 | 20 | 20 | 175 | 175 | 0 | 0 | 0 | 10 | 1800 | 3600 | 28800 | 1 | 1 | 1 | 0.7540595 | 328.5986334 | 358.4257077
0.663 | 1.074 | 0.303 | 0.554 | 0.08 | 0.149 | 560 | 20 | 20 | 175 | 175 | 0 | 0 | 0 | 10 | 1800 | 3600 | 28800 | 1 | 1 | 1 | 0.7540595 | 333.6482978 | 361.8408988
0.663 | 1.074 | 0.303 | 0.554 | 0.08 | 0.149 | 560 | 20 | 20 | 175 | 175 | 0 | 0 | 0 | 10 | 1800 | 3600 | 28800 | 1 | 1 | 1 | 0.7540595 | 341.0704486 | 363.2826701
0.588 | 0.528 | 0.317 | 0.159 | 0.098 | 0.022 | 580 | 20 | 20 | 150 | 150 | 190 | 190 | 0 | 10 | 14400 | 1800 | 5400 | 10260 | 6000 | 1 | 0.758181 | 261.8647281 | 288.5741779
0.588 | 0.528 | 0.317 | 0.159 | 0.098 | 0.022 | 580 | 20 | 20 | 150 | 150 | 190 | 190 | 0 | 10 | 14400 | 1800 | 5400 | 10260 | 6000 | 1 | 0.758181 | 260.6193848 | 287.3931822
0.588 | 0.528 | 0.317 | 0.159 | 0.098 | 0.022 | 580 | 20 | 20 | 150 | 150 | 190 | 190 | 0 | 10 | 14400 | 1800 | 5400 | 10260 | 6000 | 1 | 0.758181 | 262.3751329 | 289.2410558
0.588 | 0.528 | 0.317 | 0.159 | 0.098 | 0.022 | 580 | 20 | 20 | 150 | 150 | 190 | 190 | 0 | 10 | 14400 | 1800 | 5400 | 10260 | 6000 | 1 | 0.758181 | 261.2400571 | 287.2638916
0.588 | 0.528 | 0.317 | 0.159 | 0.098 | 0.022 | 580 | 20 | 20 | 150 | 150 | 190 | 190 | 0 | 10 | 172800 | 1800 | 5400 | 10260 | 6000 | 1 | 0.758181 | 257.9490704 | 278.5086323
0.588 | 0.528 | 0.317 | 0.159 | 0.098 | 0.022 | 580 | 20 | 20 | 150 | 150 | 190 | 190 | 0 | 10 | 172800 | 1800 | 5400 | 10260 | 6000 | 1 | 0.758181 | 256.8272418 | 277.7143093
0.588 | 0.528 | 0.317 | 0.159 | 0.098 | 0.022 | 580 | 20 | 20 | 150 | 150 | 190 | 190 | 0 | 10 | 172800 | 1800 | 5400 | 10260 | 6000 | 1 | 0.758181 | 257.6281483 | 278.6506106
0.588 | 0.528 | 0.317 | 0.159 | 0.098 | 0.022 | 580 | 20 | 20 | 150 | 150 | 190 | 190 | 0 | 10 | 172800 | 1800 | 5400 | 10260 | 6000 | 1 | 0.758181 | 257.5646906 | 278.1432864
0.592 | 0.519 | 0.235 | 0.163 | 0.098 | 0.023 | 580 | 20 | 20 | 150 | 150 | 190 | 190 | 0 | 10 | 14400 | 1800 | 5400 | 10260 | 6000 | 1 | 0.758181 | 259.259101 | 284.9268565
0.592 | 0.519 | 0.235 | 0.163 | 0.098 | 0.023 | 580 | 20 | 20 | 150 | 150 | 190 | 190 | 0 | 10 | 14400 | 1800 | 5400 | 10260 | 6000 | 1 | 0.758181 | 256.5514776 | 283.1488946
0.592 | 0.519 | 0.235 | 0.163 | 0.098 | 0.023 | 580 | 20 | 20 | 150 | 150 | 190 | 190 | 0 | 10 | 14400 | 1800 | 5400 | 10260 | 6000 | 1 | 0.758181 | 255.8781186 | 282.3997515
0.592 | 0.519 | 0.235 | 0.163 | 0.098 | 0.023 | 580 | 20 | 20 | 150 | 150 | 190 | 190 | 0 | 10 | 14400 | 1800 | 5400 | 10260 | 6000 | 1 | 0.758181 | 256.4379925 | 282.5419809
0.592 | 0.519 | 0.235 | 0.163 | 0.098 | 0.023 | 580 | 20 | 20 | 150 | 150 | 190 | 190 | 0 | 10 | 172800 | 1800 | 5400 | 10260 | 6000 | 1 | 0.758181 | 257.7875744 | 277.4277355
0.592 | 0.519 | 0.235 | 0.163 | 0.098 | 0.023 | 580 | 20 | 20 | 150 | 150 | 190 | 190 | 0 | 10 | 172800 | 1800 | 5400 | 10260 | 6000 | 1 | 0.758181 | 257.9219819 | 277.1018173
0.592 | 0.519 | 0.235 | 0.163 | 0.098 | 0.023 | 580 | 20 | 20 | 150 | 150 | 190 | 190 | 0 | 10 | 172800 | 1800 | 5400 | 10260 | 6000 | 1 | 0.758181 | 257.2774839 | 275.9552053
0.592 | 0.519 | 0.235 | 0.163 | 0.098 | 0.023 | 580 | 20 | 20 | 150 | 150 | 190 | 190 | 0 | 10 | 172800 | 1800 | 5400 | 10260 | 6000 | 1 | 0.758181 | 258.6582592 | 277.4310743
0.592 | 0.523 | 0.403 | 0.16 | 0.098 | 0.023 | 580 | 20 | 20 | 150 | 150 | 190 | 190 | 0 | 10 | 14400 | 1800 | 5400 | 10260 | 6000 | 1 | 0.758181 | 269.2064197 | 297.2641397
0.592 | 0.523 | 0.403 | 0.16 | 0.098 | 0.023 | 580 | 20 | 20 | 150 | 150 | 190 | 190 | 0 | 10 | 14400 | 1800 | 5400 | 10260 | 6000 | 1 | 0.758181 | 269.0838586 | 297.6006827
0.592 | 0.523 | 0.403 | 0.16 | 0.098 | 0.023 | 580 | 20 | 20 | 150 | 150 | 190 | 190 | 0 | 10 | 14400 | 1800 | 5400 | 10260 | 6000 | 1 | 0.758181 | 269.1231752 | 296.7315738
0.592 | 0.523 | 0.403 | 0.16 | 0.098 | 0.023 | 580 | 20 | 20 | 150 | 150 | 190 | 190 | 0 | 10 | 14400 | 1800 | 5400 | 10260 | 6000 | 1 | 0.758181 | 269.3384366 | 295.8137477
0.592 | 0.523 | 0.403 | 0.16 | 0.098 | 0.023 | 580 | 20 | 20 | 150 | 150 | 190 | 190 | 0 | 10 | 172800 | 1800 | 5400 | 10260 | 6000 | 1 | 0.758181 | 260.2775864 | 282.9806417
0.592 | 0.523 | 0.403 | 0.16 | 0.098 | 0.023 | 580 | 20 | 20 | 150 | 150 | 190 | 190 | 0 | 10 | 172800 | 1800 | 5400 | 10260 | 6000 | 1 | 0.758181 | 259.403796 | 282.5135361
0.592 | 0.523 | 0.403 | 0.16 | 0.098 | 0.023 | 580 | 20 | 20 | 150 | 150 | 190 | 190 | 0 | 10 | 172800 | 1800 | 5400 | 10260 | 6000 | 1 | 0.758181 | 258.01945 | 281.2107488
0.592 | 0.523 | 0.403 | 0.16 | 0.098 | 0.023 | 580 | 20 | 20 | 150 | 150 | 190 | 190 | 0 | 10 | 172800 | 1800 | 5400 | 10260 | 6000 | 1 | 0.758181 | 257.4905359 | 279.5801195
0.663 | 1.074 | 0.303 | 0.554 | 0.08 | 0.149 | 560 | 20 | 20 | 150 | 150 | 190 | 190 | 0 | 10 | 14400 | 1800 | 5400 | 10260 | 6000 | 1 | 0.758181 | 341.8014576 | 363.514775
0.663 | 1.074 | 0.303 | 0.554 | 0.08 | 0.149 | 560 | 20 | 20 | 150 | 150 | 190 | 190 | 0 | 10 | 14400 | 1800 | 5400 | 10260 | 6000 | 1 | 0.758181 | 340.9723921 | 363.6210257
0.663 | 1.074 | 0.303 | 0.554 | 0.08 | 0.149 | 560 | 20 | 20 | 150 | 150 | 190 | 190 | 0 | 10 | 14400 | 1800 | 5400 | 10260 | 6000 | 1 | 0.758181 | 343.5744424 | 365.3075901
0.663 | 1.074 | 0.303 | 0.554 | 0.08 | 0.149 | 560 | 20 | 20 | 150 | 150 | 190 | 190 | 0 | 10 | 14400 | 1800 | 5400 | 10260 | 6000 | 1 | 0.758181 | 342.9734063 | 365.9705637
0.663 | 1.074 | 0.303 | 0.554 | 0.08 | 0.149 | 560 | 20 | 20 | 150 | 150 | 190 | 190 | 0 | 10 | 172800 | 1800 | 5400 | 10260 | 6000 | 1 | 0.758181 | 323.2930428 | 346.1725273
0.663 | 1.074 | 0.303 | 0.554 | 0.08 | 0.149 | 560 | 20 | 20 | 150 | 150 | 190 | 190 | 0 | 10 | 172800 | 1800 | 5400 | 10260 | 6000 | 1 | 0.758181 | 324.7066078 | 348.1576245
0.663 | 1.074 | 0.303 | 0.554 | 0.08 | 0.149 | 560 | 20 | 20 | 150 | 150 | 190 | 190 | 0 | 10 | 172800 | 1800 | 5400 | 10260 | 6000 | 1 | 0.758181 | 325.5078323 | 348.8336947
0.663 | 1.074 | 0.303 | 0.554 | 0.08 | 0.149 | 560 | 20 | 20 | 150 | 150 | 190 | 190 | 0 | 10 | 172800 | 1800 | 5400 | 10260 | 6000 | 1 | 0.758181 | 328.294352 | 351.1700459
0.656 | 1.071 | 0.223 | 0.554 | 0.079 | 0.148 | 560 | 20 | 20 | 150 | 150 | 190 | 190 | 0 | 10 | 14400 | 1800 | 5400 | 10260 | 6000 | 1 | 0.758181 | 344.8370668 | 367.2835958
0.656 | 1.071 | 0.223 | 0.554 | 0.079 | 0.148 | 560 | 20 | 20 | 150 | 150 | 190 | 190 | 0 | 10 | 14400 | 1800 | 5400 | 10260 | 6000 | 1 | 0.758181 | 343.638138 | 365.7294016
0.656 | 1.071 | 0.223 | 0.554 | 0.079 | 0.148 | 560 | 20 | 20 | 150 | 150 | 190 | 190 | 0 | 10 | 14400 | 1800 | 5400 | 10260 | 6000 | 1 | 0.758181 | 341.9675647 | 364.7533094
0.656 | 1.071 | 0.223 | 0.554 | 0.079 | 0.148 | 560 | 20 | 20 | 150 | 150 | 190 | 190 | 0 | 10 | 14400 | 1800 | 5400 | 10260 | 6000 | 1 | 0.758181 | 344.6389055 | 367.2689733
0.656 | 1.071 | 0.223 | 0.554 | 0.079 | 0.148 | 560 | 20 | 20 | 150 | 150 | 190 | 190 | 0 | 10 | 172800 | 1800 | 5400 | 10260 | 6000 | 1 | 0.758181 | 328.0212994 | 349.4410583
0.656 | 1.071 | 0.223 | 0.554 | 0.079 | 0.148 | 560 | 20 | 20 | 150 | 150 | 190 | 190 | 0 | 10 | 172800 | 1800 | 5400 | 10260 | 6000 | 1 | 0.758181 | 330.146005 | 351.374311
0.656 | 1.071 | 0.223 | 0.554 | 0.079 | 0.148 | 560 | 20 | 20 | 150 | 150 | 190 | 190 | 0 | 10 | 172800 | 1800 | 5400 | 10260 | 6000 | 1 | 0.758181 | 325.7990797 | 347.6548833
0.656 | 1.071 | 0.223 | 0.554 | 0.079 | 0.148 | 560 | 20 | 20 | 150 | 150 | 190 | 190 | 0 | 10 | 172800 | 1800 | 5400 | 10260 | 6000 | 1 | 0.758181 | 326.1620409 | 348.2051774
0.65 | 0.9 | 0.3 | 0.55 | 0 | 0 | 560 | 20 | 20 | 175 | 175 | 0 | 0 | 0 | 10 | 1800 | 2700 | 18900 | 1 | 1 | 1 | 0.4955424 | 278.2 | 295.8
0.65 | 0.9 | 0.3 | 0.55 | 0 | 0 | 560 | 20 | 20 | 175 | 175 | 0 | 0 | 0 | 10 | 1800 | 2700 | 18900 | 1 | 1 | 1 | 0.4955424 | 274.6 | 293.2
0.65 | 0.9 | 0.3 | 0.55 | 0 | 0 | 560 | 20 | 20 | 175 | 175 | 0 | 0 | 0 | 10 | 1800 | 2700 | 18900 | 1 | 1 | 1 | 0.4955424 | 278.7 | 296.3
0.65 | 0.9 | 0.3 | 0.55 | 0.3 | 0 | 560 | 20 | 20 | 175 | 175 | 0 | 0 | 0 | 10 | 1800 | 2700 | 18900 | 1 | 1 | 1 | 0.4955424 | 297.4 | 328.3
0.65 | 0.9 | 0.3 | 0.55 | 0.3 | 0 | 560 | 20 | 20 | 175 | 175 | 0 | 0 | 0 | 10 | 1800 | 2700 | 18900 | 1 | 1 | 1 | 0.4955424 | 303 | 328.9
0.65 | 0.9 | 0.3 | 0.55 | 0.3 | 0 | 560 | 20 | 20 | 175 | 175 | 0 | 0 | 0 | 10 | 1800 | 2700 | 18900 | 1 | 1 | 1 | 0.4955424 | 307 | 337.3
0.65 | 0.9 | 0.4 | 0.55 | 0.3 | 0 | 560 | 20 | 20 | 175 | 175 | 0 | 0 | 0 | 10 | 1800 | 2700 | 18900 | 1 | 1 | 1 | 0.4955424 | 303.3 | 335.3
0.65 | 0.9 | 0.4 | 0.55 | 0.3 | 0 | 560 | 20 | 20 | 175 | 175 | 0 | 0 | 0 | 10 | 1800 | 2700 | 18900 | 1 | 1 | 1 | 0.4955424 | 299.9 | 327.3
0.65 | 0.9 | 0.4 | 0.55 | 0.3 | 0 | 560 | 20 | 20 | 175 | 175 | 0 | 0 | 0 | 10 | 1800 | 2700 | 18900 | 1 | 1 | 1 | 0.4955424 | 296.3 | 329.6
0.65 | 0.9 | 0.2 | 0.55 | 0.04 | 0 | 560 | 20 | 20 | 175 | 175 | 0 | 0 | 0 | 10 | 1800 | 2700 | 18900 | 1 | 1 | 1 | 0.4955424 | 281 | 300.3
0.65 | 0.9 | 0.2 | 0.55 | 0.04 | 0 | 560 | 20 | 20 | 175 | 175 | 0 | 0 | 0 | 10 | 1800 | 2700 | 18900 | 1 | 1 | 1 | 0.4955424 | 282.5 | 300.4
0.65 | 0.9 | 0.2 | 0.55 | 0.04 | 0 | 560 | 20 | 20 | 175 | 175 | 0 | 0 | 0 | 10 | 1800 | 2700 | 18900 | 1 | 1 | 1 | 0.4955424 | 282.7 | 296.8
0.65 | 0.9 | 0.3 | 0.55 | 0.1 | 0 | 560 | 20 | 20 | 175 | 175 | 0 | 0 | 0 | 10 | 1800 | 2700 | 18900 | 1 | 1 | 1 | 0.4955424 | 289.7 | 309.7
0.65 | 0.9 | 0.3 | 0.55 | 0.1 | 0 | 560 | 20 | 20 | 175 | 175 | 0 | 0 | 0 | 10 | 1800 | 2700 | 18900 | 1 | 1 | 1 | 0.4955424 | 289.7 | 307.6
0.65 | 0.9 | 0.3 | 0.55 | 0.1 | 0 | 560 | 20 | 20 | 175 | 175 | 0 | 0 | 0 | 10 | 1800 | 2700 | 18900 | 1 | 1 | 1 | 0.4955424 | 289.4 | 308.8
0.65 | 0.9 | 0.3 | 0.55 | 0.04 | 0 | 560 | 20 | 20 | 175 | 175 | 0 | 0 | 0 | 10 | 1800 | 2700 | 18900 | 1 | 1 | 1 | 0.4955424 | 279.2 | 299.1
0.65 | 0.9 | 0.3 | 0.55 | 0.04 | 0 | 560 | 20 | 20 | 175 | 175 | 0 | 0 | 0 | 10 | 1800 | 2700 | 18900 | 1 | 1 | 1 | 0.4955424 | 281 | 301.6
0.65 | 0.9 | 0.3 | 0.55 | 0.04 | 0 | 560 | 20 | 20 | 175 | 175 | 0 | 0 | 0 | 10 | 1800 | 2700 | 18900 | 1 | 1 | 1 | 0.4955424 | 285.2 | 304.9
0.65 | 0.9 | 0.3 | 0.55 | 0.1 | 0 | 560 | 20 | 20 | 175 | 175 | 0 | 0 | 0 | 10 | 1800 | 2700 | 18900 | 1 | 1 | 1 | 0.4955424 | 292.5 | 316
0.65 | 0.9 | 0.3 | 0.55 | 0.1 | 0 | 560 | 20 | 20 | 175 | 175 | 0 | 0 | 0 | 10 | 1800 | 2700 | 18900 | 1 | 1 | 1 | 0.4955424 | 292.5 | 314.2
0.65 | 0.9 | 0.3 | 0.55 | 0.1 | 0 | 560 | 20 | 20 | 175 | 175 | 0 | 0 | 0 | 10 | 1800 | 2700 | 18900 | 1 | 1 | 1 | 0.4955424 | 293.5 | 313.1