## Sheet1
| IMS | Oven Recipe | Al | B | Ca | Cr | Cu | Fe | Mg | Mn | Ni | Si | Ti | V | Zn | Zr | Rp02 | Rm | IMS_6060 | IMS_6063 | IMS_6005 v1 | IMS_6005 v2 | IMS_6082 v1 | IMS_6082 v2 | IMS_6082 v3 | Oven Recipe_Oven Recipe 1 | Oven Recipe_Oven Recipe 2 | Oven Recipe_Oven Recipe 3 | Oven Recipe_Oven Recipe 4 | Oven Recipe_Oven Recipe 5 | Oven Recipe_Oven Recipe 6
100000 | 6005 v1 | Oven Recipe 5 | 98.659 | 0.00195 | 0.00149 | 0.00132 | 0.00672 | 0.09363 | 0.55723 | 0.01452 | 0.00233 | 0.50551 | 0.00964 | 0.00132 | 0.01508 | 0 | 261.1 | 281.1 | 0 | 0 | 1 | 0 | 0 | 0 | 0 | 0 | 0 | 0 | 0 | 1 | 0
100001 | 6060 | Oven Recipe 3 | 98.9326 | 0.00131 | 0.00106 | 0.00755 | 0.01413 | 0.10678 | 0.38619 | 0 | 0.00172 | 0.41672 | 0.00901 | 0.00635 | 0.01538 | 0.00195 | 218.8 | 233.4 | 1 | 0 | 0 | 0 | 0 | 0 | 0 | 0 | 0 | 1 | 0 | 0 | 0
100002 | 6082 v3 | Oven Recipe 4 | 98.1183 | 0.00209 | 0.00282 | 0.00964 | 0.03741 | 0.11191 | 0.76316 | 0.05781 | 0.00049 | 0.6519 | 0.01722 | 0.01164 | 0.01693 | 0.00646 | 353.9 | 380.8 | 0 | 0 | 0 | 0 | 0 | 0 | 1 | 0 | 0 | 0 | 1 | 0 | 0
100003 | 6082 v3 | Oven Recipe 5 | 98.3005 | 0.00085 | 0.00195 | 0.01496 | 0.03168 | 0.12383 | 0.62773 | 0.06103 | 0.00129 | 0.59375 | 0.01422 | 0.0092 | 0.01962 | 0.00717 | 294.5 | 318.4 | 0 | 0 | 0 | 0 | 0 | 0 | 1 | 0 | 0 | 0 | 0 | 1 | 0
100004 | 6005 v2 | Oven Recipe 2 | 98.4711 | 0.00131 | 0.00277 | 0.00729 | 0.01952 | 0.1173 | 0.6054 | 0.02617 | 0.00131 | 0.5612 | 0.00583 | 0.00913 | 0.02137 | 0.00146 | 305.2 | 326.1 | 0 | 0 | 0 | 1 | 0 | 0 | 0 | 0 | 1 | 0 | 0 | 0 | 0
100005 | 6063 | Oven Recipe 2 | 98.9655 | 0.00186 | 0.00083 | 0.00608 | 0.01047 | 0.08814 | 0.33807 | 0 | 0.00136 | 0.42359 | 0.00543 | 0.01332 | 0.01206 | 0 | 241.3 | 267.1 | 0 | 1 | 0 | 0 | 0 | 0 | 0 | 0 | 1 | 0 | 0 | 0 | 0
100006 | 6005 v2 | Oven Recipe 4 | 98.4597 | 0.00084 | 0.00113 | 0.0075 | 0.00999 | 0.10545 | 0.53475 | 0.01998 | 0.00153 | 0.67272 | 0.011 | 0.00319 | 0.01258 | 0 | 300.2 | 326.1 | 0 | 0 | 0 | 1 | 0 | 0 | 0 | 0 | 0 | 0 | 1 | 0 | 0
100007 | 6005 v2 | Oven Recipe 2 | 98.5434 | 0.00169 | 0.00143 | 0.00439 | 0.01703 | 0.11803 | 0.53845 | 0.02301 | 0.00097 | 0.59141 | 0.0124 | 0.00512 | 0.01724 | 0.00273 | 288.3 | 308.1 | 0 | 0 | 0 | 1 | 0 | 0 | 0 | 0 | 1 | 0 | 0 | 0 | 0
100008 | 6082 v1 | Oven Recipe 5 | 98.4303 | 0.00163 | 0.00258 | 0.00951 | 0.02049 | 0.10974 | 0.5777 | 0.04351 | 0.00151 | 0.57658 | 0.00705 | 0.00349 | 0.01121 | 0.00711 | 283.8 | 300.9 | 0 | 0 | 0 | 0 | 1 | 0 | 0 | 0 | 0 | 0 | 0 | 1 | 0
100009 | 6005 v2 | Oven Recipe 2 | 98.6854 | 0.0014 | 0.00161 | 0.00454 | 0.01248 | 0.08684 | 0.45104 | 0.0288 | 0.00098 | 0.59065 | 0.01356 | 0.00686 | 0.01332 | 0.00015 | 279 | 307.3 | 0 | 0 | 0 | 1 | 0 | 0 | 0 | 0 | 1 | 0 | 0 | 0 | 0
100010 | 6005 v2 | Oven Recipe 1 | 98.585 | 0.00117 | 0.00098 | 0.00398 | 0.01701 | 0.1115 | 0.50498 | 0.03155 | 0.00098 | 0.54804 | 0.0124 | 0.00748 | 0.0154 | 0.00252 | 299.6 | 325.7 | 0 | 0 | 0 | 1 | 0 | 0 | 0 | 1 | 0 | 0 | 0 | 0 | 0
100011 | 6063 | Oven Recipe 6 | 98.8786 | 0.00132 | 0.00198 | 0 | 0.00505 | 0.08218 | 0.45199 | 0 | 0.00211 | 0.40519 | 0.00885 | 0.00983 | 0.01616 | 0.00026 | 247.6 | 266.7 | 0 | 1 | 0 | 0 | 0 | 0 | 0 | 0 | 0 | 0 | 0 | 0 | 1
100012 | 6063 | Oven Recipe 1 | 98.7542 | 0.00154 | 0.00152 | 0.00719 | 0.00767 | 0.09409 | 0.44701 | 0.00025 | 0.00177 | 0.4593 | 0.01387 | 0.01056 | 0.01256 | 0.00163 | 249.4 | 270 | 0 | 1 | 0 | 0 | 0 | 0 | 0 | 1 | 0 | 0 | 0 | 0 | 0
100013 | 6082 v2 | Oven Recipe 2 | 98.2897 | 0.00159 | 0.0007 | 0.00744 | 0.03978 | 0.1203 | 0.5759 | 0.067 | 0.00078 | 0.65642 | 0.00947 | 0.00909 | 0.01918 | 0.00521 | 316.7 | 341.3 | 0 | 0 | 0 | 0 | 0 | 1 | 0 | 0 | 1 | 0 | 0 | 0 | 0
100014 | 6005 v2 | Oven Recipe 1 | 98.6059 | 0.00181 | 0.00178 | 0.00563 | 0.0159 | 0.08255 | 0.49668 | 0.031 | 0.00191 | 0.60253 | 0.01138 | 0 | 0.00543 | 0.00072 | 296.6 | 322.6 | 0 | 0 | 0 | 1 | 0 | 0 | 0 | 1 | 0 | 0 | 0 | 0 | 0
100015 | 6082 v1 | Oven Recipe 2 | 98.4428 | 0.0018 | 0.00219 | 0.01219 | 0.02814 | 0.10206 | 0.58336 | 0.04504 | 0.00108 | 0.618 | 0.00774 | 0.00915 | 0.0224 | 0.00427 | 310 | 337.5 | 0 | 0 | 0 | 0 | 1 | 0 | 0 | 0 | 1 | 0 | 0 | 0 | 0
100016 | 6005 v1 | Oven Recipe 6 | 98.5998 | 0.00157 | 0.00141 | 0 | 0.01423 | 0.08571 | 0.58235 | 0.01693 | 0.00167 | 0.53034 | 0.01421 | 0.01182 | 0.01427 | 0.0012 | 288.5 | 309.8 | 0 | 0 | 1 | 0 | 0 | 0 | 0 | 0 | 0 | 0 | 0 | 0 | 1
100017 | 6005 v1 | Oven Recipe 6 | 98.6255 | 0.00166 | 0.0013 | 0.00032 | 0.00684 | 0.10074 | 0.49577 | 0.02176 | 0.00154 | 0.52032 | 0.01371 | 0.01119 | 0.01673 | 0.00067 | 286.7 | 306.9 | 0 | 0 | 1 | 0 | 0 | 0 | 0 | 0 | 0 | 0 | 0 | 0 | 1
100018 | 6005 v2 | Oven Recipe 1 | 98.4949 | 0.00173 | 0.0007 | 0.00631 | 0.01805 | 0.0991 | 0.54833 | 0.03378 | 0.00101 | 0.58299 | 0.01018 | 0.00698 | 0.01326 | 0 | 311.1 | 337.5 | 0 | 0 | 0 | 1 | 0 | 0 | 0 | 1 | 0 | 0 | 0 | 0 | 0
100019 | 6082 v3 | Oven Recipe 1 | 98.199 | 0.00116 | 0.00127 | 0.01651 | 0.03385 | 0.1131 | 0.63442 | 0.05558 | 0.0012 | 0.73984 | 0.00919 | 0.00114 | 0.03119 | 0.00605 | 347.2 | 368.9 | 0 | 0 | 0 | 0 | 0 | 0 | 1 | 1 | 0 | 0 | 0 | 0 | 0
100020 | 6082 v2 | Oven Recipe 1 | 98.3021 | 0.00121 | 0.00039 | 0.01254 | 0.02835 | 0.10117 | 0.66521 | 0.07117 | 0.00077 | 0.64954 | 0.01044 | 0.01173 | 0.0233 | 0.00621 | 337.6 | 373.3 | 0 | 0 | 0 | 0 | 0 | 1 | 0 | 1 | 0 | 0 | 0 | 0 | 0
100021 | 6063 | Oven Recipe 2 | 98.8668 | 0.00116 | 0.00072 | 0.00351 | 0.00657 | 0.09084 | 0.40917 | 0.00741 | 0.00187 | 0.447 | 0.00933 | 0.00612 | 0.02359 | 0.00456 | 247.6 | 269.1 | 0 | 1 | 0 | 0 | 0 | 0 | 0 | 0 | 1 | 0 | 0 | 0 | 0
100022 | 6082 v1 | Oven Recipe 4 | 98.3431 | 0.00128 | 0.00238 | 0.00822 | 0.02797 | 0.1121 | 0.63965 | 0.0416 | 0.00246 | 0.60667 | 0.00996 | 0.00401 | 0.02059 | 0.00324 | 331.4 | 359.7 | 0 | 0 | 0 | 0 | 1 | 0 | 0 | 0 | 0 | 0 | 1 | 0 | 0
100023 | 6082 v3 | Oven Recipe 1 | 98.1414 | 0.00136 | 0.00052 | 0.01702 | 0.03637 | 0.13053 | 0.72088 | 0.0499 | 0.00136 | 0.7061 | 0.00858 | 0.0123 | 0.02546 | 0.00616 | 356.9 | 392.1 | 0 | 0 | 0 | 0 | 0 | 0 | 1 | 1 | 0 | 0 | 0 | 0 | 0
100024 | 6005 v1 | Oven Recipe 2 | 98.6602 | 0.00157 | 0.00084 | 0.00661 | 0.00306 | 0.08026 | 0.54852 | 0.0139 | 0.00163 | 0.53665 | 0.00802 | 0.00416 | 0.0135 | 0.00088 | 283.8 | 302.3 | 0 | 0 | 1 | 0 | 0 | 0 | 0 | 0 | 1 | 0 | 0 | 0 | 0
100025 | 6060 | Oven Recipe 1 | 98.9236 | 0.00185 | 0.00186 | 0 | 0.0153 | 0.08238 | 0.34377 | 0 | 0.00213 | 0.44932 | 0.00455 | 0.00911 | 0.00574 | 0.00035 | 241.5 | 271.6 | 1 | 0 | 0 | 0 | 0 | 0 | 0 | 1 | 0 | 0 | 0 | 0 | 0
100026 | 6060 | Oven Recipe 1 | 99.0026 | 0.0018 | 0.00216 | 0.00552 | 0.0078 | 0.09339 | 0.34766 | 0.00727 | 0.00125 | 0.35376 | 0.00894 | 0.00483 | 0.01722 | 0.00065 | 220 | 241 | 1 | 0 | 0 | 0 | 0 | 0 | 0 | 1 | 0 | 0 | 0 | 0 | 0
100027 | 6082 v2 | Oven Recipe 4 | 98.4489 | 0.00176 | 0.00095 | 0.01273 | 0.032 | 0.11747 | 0.546 | 0.06081 | 0.00114 | 0.6038 | 0.00675 | 0.00794 | 0.01789 | 0.0076 | 318.9 | 346.2 | 0 | 0 | 0 | 0 | 0 | 1 | 0 | 0 | 0 | 0 | 1 | 0 | 0
100028 | 6082 v3 | Oven Recipe 4 | 98.2626 | 0.00173 | 0.00233 | 0.01574 | 0.03049 | 0.10165 | 0.70279 | 0.05975 | 0.00116 | 0.6965 | 0.01145 | 0.01203 | 0.01424 | 0.00969 | 355 | 382.3 | 0 | 0 | 0 | 0 | 0 | 0 | 1 | 0 | 0 | 0 | 1 | 0 | 0
100029 | 6082 v2 | Oven Recipe 4 | 98.3452 | 0.0016 | 0.00105 | 0.00964 | 0.02916 | 0.09378 | 0.61559 | 0.05421 | 0.00067 | 0.65693 | 0.00767 | 0.00609 | 0.0235 | 0.00497 | 328.5 | 355.4 | 0 | 0 | 0 | 0 | 0 | 1 | 0 | 0 | 0 | 0 | 1 | 0 | 0
100030 | 6005 v1 | Oven Recipe 2 | 98.723 | 0.00137 | 0.00129 | 0.00501 | 0.01241 | 0.1074 | 0.42745 | 0.01197 | 0.00124 | 0.50287 | 0.01111 | 0.00404 | 0.01312 | 0.00238 | 262.5 | 280.8 | 0 | 0 | 1 | 0 | 0 | 0 | 0 | 0 | 1 | 0 | 0 | 0 | 0
100031 | 6082 v1 | Oven Recipe 4 | 98.4261 | 0.0017 | 0.00075 | 0.00654 | 0.03359 | 0.10066 | 0.54808 | 0.05773 | 0.00086 | 0.61217 | 0.00501 | 0.00367 | 0.01846 | 0.00394 | 316.2 | 338.8 | 0 | 0 | 0 | 0 | 1 | 0 | 0 | 0 | 0 | 0 | 1 | 0 | 0
100032 | 6082 v1 | Oven Recipe 2 | 98.511 | 0.00099 | 0.0025 | 0.00704 | 0.02405 | 0.10171 | 0.55598 | 0.05706 | 0.00231 | 0.6052 | 0.00868 | 0.00309 | 0.01513 | 0.00498 | 306.6 | 327.8 | 0 | 0 | 0 | 0 | 1 | 0 | 0 | 0 | 1 | 0 | 0 | 0 | 0
100033 | 6082 v1 | Oven Recipe 1 | 98.4017 | 0.00154 | 0.00075 | 0.0051 | 0.01704 | 0.09889 | 0.62883 | 0.03451 | 0.00066 | 0.593 | 0.00842 | 0.00386 | 0.02328 | 0.00486 | 321.4 | 349.3 | 0 | 0 | 0 | 0 | 1 | 0 | 0 | 1 | 0 | 0 | 0 | 0 | 0
100034 | 6082 v1 | Oven Recipe 4 | 98.3128 | 0.0011 | 0.00109 | 0.01495 | 0.03571 | 0.11684 | 0.65119 | 0.04728 | 0.00037 | 0.59892 | 0.01289 | 0.00256 | 0.01055 | 0.00226 | 322.7 | 352.5 | 0 | 0 | 0 | 0 | 1 | 0 | 0 | 0 | 0 | 0 | 1 | 0 | 0
100035 | 6082 v2 | Oven Recipe 4 | 98.3632 | 0.00114 | 0.00137 | 0.01253 | 0.03645 | 0.13178 | 0.5851 | 0.05605 | 0.00046 | 0.63313 | 0.01525 | 0.00371 | 0.01755 | 0.00794 | 319.8 | 348.9 | 0 | 0 | 0 | 0 | 0 | 1 | 0 | 0 | 0 | 0 | 1 | 0 | 0
100036 | 6082 v2 | Oven Recipe 4 | 98.357 | 0.00161 | 0.00031 | 0.00902 | 0.02542 | 0.12077 | 0.64598 | 0.04533 | 0.00229 | 0.60368 | 0.00835 | 0.00568 | 0.02098 | 0.00429 | 342 | 366.6 | 0 | 0 | 0 | 0 | 0 | 1 | 0 | 0 | 0 | 0 | 1 | 0 | 0
100037 | 6063 | Oven Recipe 1 | 98.8166 | 0.00071 | 0.00234 | 0.00196 | 0.02077 | 0.10612 | 0.37223 | 0.00433 | 0.00106 | 0.50354 | 0.00738 | 0.00246 | 0.01781 | 0.00101 | 258.9 | 289.2 | 0 | 1 | 0 | 0 | 0 | 0 | 0 | 1 | 0 | 0 | 0 | 0 | 0
100038 | 6005 v2 | Oven Recipe 4 | 98.5363 | 0.00223 | 0.00179 | 0.0086 | 0.02069 | 0.09423 | 0.59191 | 0.01099 | 0.00123 | 0.57065 | 0.01114 | 0.01019 | 0.02099 | 0.00117 | 321.6 | 346.4 | 0 | 0 | 0 | 1 | 0 | 0 | 0 | 0 | 0 | 0 | 1 | 0 | 0
100039 | 6005 v2 | Oven Recipe 5 | 98.6221 | 0.0017 | 0.00121 | 0 | 0.02069 | 0.08332 | 0.52944 | 0.02187 | 0.00169 | 0.52689 | 0.00364 | 0.00398 | 0.01481 | 0.00199 | 254.6 | 284.7 | 0 | 0 | 0 | 1 | 0 | 0 | 0 | 0 | 0 | 0 | 0 | 1 | 0
100040 | 6005 v1 | Oven Recipe 1 | 98.6995 | 0.0013 | 0.00204 | 0.00011 | 0.01306 | 0.08978 | 0.53188 | 0.00769 | 0.00137 | 0.52253 | 0.00563 | 0.00794 | 0.00702 | 0.00046 | 303.9 | 328.7 | 0 | 0 | 1 | 0 | 0 | 0 | 0 | 1 | 0 | 0 | 0 | 0 | 0
100041 | 6082 v3 | Oven Recipe 5 | 98.2362 | 0.0021 | 0.00205 | 0.01394 | 0.03276 | 0.10146 | 0.67628 | 0.05729 | 0.00201 | 0.65558 | 0.01626 | 0.00165 | 0.02409 | 0.00584 | 311.9 | 334.3 | 0 | 0 | 0 | 0 | 0 | 0 | 1 | 0 | 0 | 0 | 0 | 1 | 0
100042 | 6063 | Oven Recipe 6 | 98.8003 | 0.00152 | 0.00246 | 9e-05 | 0.00733 | 0.10399 | 0.45422 | 0 | 0.00121 | 0.44556 | 0.00515 | 0.00687 | 0.01566 | 0.00161 | 248.3 | 267.3 | 0 | 1 | 0 | 0 | 0 | 0 | 0 | 0 | 0 | 0 | 0 | 0 | 1
100043 | 6082 v1 | Oven Recipe 6 | 98.4477 | 0.00211 | 0.00067 | 0.0083 | 0.01138 | 0.1185 | 0.61473 | 0.06041 | 0.00148 | 0.58989 | 0.00727 | 0.00552 | 0.02271 | 0.00533 | 322.8 | 351.2 | 0 | 0 | 0 | 0 | 1 | 0 | 0 | 0 | 0 | 0 | 0 | 0 | 1
100044 | 6082 v2 | Oven Recipe 1 | 98.451 | 0.0019 | 0.00067 | 0.00957 | 0.03373 | 0.10428 | 0.54966 | 0.04774 | 0.00204 | 0.6281 | 0.0103 | 0.00265 | 0.01698 | 0.00593 | 328.1 | 357.6 | 0 | 0 | 0 | 0 | 0 | 1 | 0 | 1 | 0 | 0 | 0 | 0 | 0
100045 | 6005 v2 | Oven Recipe 5 | 98.6215 | 0.00174 | 0.00223 | 0.00015 | 0.02061 | 0.09699 | 0.56208 | 0.0361 | 0.00218 | 0.52092 | 0.00538 | 0.00222 | 0.01753 | 0.00061 | 268.8 | 285.8 | 0 | 0 | 0 | 1 | 0 | 0 | 0 | 0 | 0 | 0 | 0 | 1 | 0
100046 | 6082 v1 | Oven Recipe 1 | 98.5424 | 0.00156 | 0.0011 | 0.00013 | 0.02326 | 0.10198 | 0.51795 | 0.05288 | 0.00186 | 0.59604 | 0.00696 | 0.00391 | 0.00918 | 0.00232 | 304.4 | 333 | 0 | 0 | 0 | 0 | 1 | 0 | 0 | 1 | 0 | 0 | 0 | 0 | 0
100047 | 6005 v1 | Oven Recipe 5 | 98.7385 | 0.00127 | 0.00103 | 0 | 0.01185 | 0.09154 | 0.5415 | 0.00728 | 0.00161 | 0.44577 | 0.00377 | 0.00308 | 0.01104 | 0.0016 | 259.1 | 284.3 | 0 | 0 | 1 | 0 | 0 | 0 | 0 | 0 | 0 | 0 | 0 | 1 | 0
100048 | 6060 | Oven Recipe 1 | 98.9318 | 0.0017 | 0.00196 | 0 | 0.01332 | 0.09216 | 0.33415 | 0.00354 | 0.00107 | 0.40706 | 0.00371 | 0.00703 | 0.0134 | 0 | 239.8 | 266.5 | 1 | 0 | 0 | 0 | 0 | 0 | 0 | 1 | 0 | 0 | 0 | 0 | 0
100049 | 6082 v2 | Oven Recipe 6 | 98.3713 | 0.00154 | 0.00227 | 0.0121 | 0.03194 | 0.11169 | 0.59528 | 0.05193 | 0.00141 | 0.63689 | 0.00518 | 0.00616 | 0.02899 | 0.00902 | 303.6 | 330.7 | 0 | 0 | 0 | 0 | 0 | 1 | 0 | 0 | 0 | 0 | 0 | 0 | 1
100050 | 6082 v1 | Oven Recipe 4 | 98.477 | 0.00109 | 0.00181 | 0.00858 | 0.02444 | 0.08908 | 0.57926 | 0.03359 | 0.00194 | 0.63233 | 0.00597 | 0.00629 | 0.02091 | 0.0053 | 305.5 | 332.9 | 0 | 0 | 0 | 0 | 1 | 0 | 0 | 0 | 0 | 0 | 1 | 0 | 0
100051 | 6060 | Oven Recipe 5 | 99.0619 | 0.00167 | 0.00221 | 0.00031 | 0.01582 | 0.10307 | 0.34553 | 0.01431 | 0.00097 | 0.30979 | 0.0114 | 0.01006 | 0.0144 | 0 | 210 | 230 | 1 | 0 | 0 | 0 | 0 | 0 | 0 | 0 | 0 | 0 | 0 | 1 | 0
100052 | 6005 v1 | Oven Recipe 4 | 98.6019 | 0.0014 | 0.00201 | 0.00173 | 0.01483 | 0.10482 | 0.51901 | 0.02763 | 0.00126 | 0.52683 | 0.01129 | 0.01045 | 0.00645 | 0 | 280.8 | 313.3 | 0 | 0 | 1 | 0 | 0 | 0 | 0 | 0 | 0 | 0 | 1 | 0 | 0
100053 | 6082 v2 | Oven Recipe 4 | 98.276 | 0.00102 | 0.00043 | 0.01359 | 0.02385 | 0.10384 | 0.67595 | 0.04596 | 0.00112 | 0.68129 | 0.01359 | 0.01245 | 0.02802 | 0.00633 | 336.4 | 366.3 | 0 | 0 | 0 | 0 | 0 | 1 | 0 | 0 | 0 | 0 | 1 | 0 | 0
100054 | 6063 | Oven Recipe 5 | 98.8911 | 0.00172 | 0.00147 | 0 | 0.01912 | 0.10125 | 0.38745 | 0.01996 | 0.00175 | 0.38784 | 0.01068 | 0.00094 | 0.00675 | 0 | 214.4 | 227.2 | 0 | 1 | 0 | 0 | 0 | 0 | 0 | 0 | 0 | 0 | 0 | 1 | 0
100055 | 6005 v1 | Oven Recipe 1 | 98.6801 | 0.00169 | 0.00168 | 0.00407 | 0.00651 | 0.07991 | 0.54108 | 0.01953 | 0.00136 | 0.49301 | 0.00571 | 0 | 0.01559 | 0.00012 | 294.3 | 320.5 | 0 | 0 | 1 | 0 | 0 | 0 | 0 | 1 | 0 | 0 | 0 | 0 | 0
100056 | 6082 v1 | Oven Recipe 4 | 98.3117 | 0.00182 | 0.00235 | 0.00959 | 0.02173 | 0.10749 | 0.63749 | 0.03395 | 0.00141 | 0.65532 | 0.00958 | 0.00428 | 0.02098 | 0.00344 | 323.6 | 358.1 | 0 | 0 | 0 | 0 | 1 | 0 | 0 | 0 | 0 | 0 | 1 | 0 | 0
100057 | 6082 v3 | Oven Recipe 6 | 98.2351 | 0.0013 | 0.00183 | 0.01419 | 0.0384 | 0.11145 | 0.68986 | 0.06745 | 0.00097 | 0.65147 | 0.0116 | 0.00421 | 0.02737 | 0.00703 | 327.4 | 356.4 | 0 | 0 | 0 | 0 | 0 | 0 | 1 | 0 | 0 | 0 | 0 | 0 | 1
100058 | 6082 v2 | Oven Recipe 4 | 98.4457 | 0.00123 | 0.00113 | 0.00939 | 0.03124 | 0.12058 | 0.57679 | 0.05472 | 0.00195 | 0.62095 | 0.00957 | 0.00508 | 0.01799 | 0.00539 | 331.2 | 362.6 | 0 | 0 | 0 | 0 | 0 | 1 | 0 | 0 | 0 | 0 | 1 | 0 | 0
100059 | 6082 v2 | Oven Recipe 4 | 98.3311 | 0.00182 | 0.00175 | 0.01125 | 0.03252 | 0.0954 | 0.62364 | 0.05374 | 0.0012 | 0.678 | 0.00879 | 0.00679 | 0.0314 | 0.00442 | 353.1 | 375.1 | 0 | 0 | 0 | 0 | 0 | 1 | 0 | 0 | 0 | 0 | 1 | 0 | 0
100060 | 6082 v1 | Oven Recipe 1 | 98.4324 | 0.00111 | 0.00214 | 0.01031 | 0.02613 | 0.07713 | 0.59413 | 0.02906 | 0.00126 | 0.62631 | 0.01003 | 0.00666 | 0.02204 | 0.00113 | 324.6 | 356.9 | 0 | 0 | 0 | 0 | 1 | 0 | 0 | 1 | 0 | 0 | 0 | 0 | 0
100061 | 6082 v2 | Oven Recipe 4 | 98.3365 | 0.00193 | 0.00174 | 0.00826 | 0.03377 | 0.1164 | 0.60612 | 0.06028 | 0.00138 | 0.6703 | 0.01117 | 0.00613 | 0.02803 | 0.00771 | 323.3 | 353 | 0 | 0 | 0 | 0 | 0 | 1 | 0 | 0 | 0 | 0 | 1 | 0 | 0
100062 | 6060 | Oven Recipe 2 | 99.0259 | 0.00184 | 0.00069 | 0.0049 | 0.00031 | 0.08223 | 0.3 | 0.00051 | 0.00197 | 0.39797 | 0.01122 | 0.01299 | 0.02182 | 0.00262 | 213.4 | 234.8 | 1 | 0 | 0 | 0 | 0 | 0 | 0 | 0 | 1 | 0 | 0 | 0 | 0
100063 | 6005 v2 | Oven Recipe 6 | 98.531 | 0.00121 | 0.00071 | 0.00337 | 0.0209 | 0.09693 | 0.5979 | 0.02591 | 0.00208 | 0.53389 | 0.00643 | 0.00642 | 0.01362 | 0.00211 | 296.6 | 317.2 | 0 | 0 | 0 | 1 | 0 | 0 | 0 | 0 | 0 | 0 | 0 | 0 | 1
100064 | 6060 | Oven Recipe 2 | 99.0829 | 0.0014 | 0.00147 | 0 | 0.00677 | 0.08682 | 0.31401 | 0 | 0.00218 | 0.37499 | 0.00633 | 0.00497 | 0.00251 | 0.00211 | 239.2 | 258.6 | 1 | 0 | 0 | 0 | 0 | 0 | 0 | 0 | 1 | 0 | 0 | 0 | 0
100065 | 6005 v1 | Oven Recipe 5 | 98.7653 | 0.00199 | 0.00096 | 0.00563 | 0.01267 | 0.08759 | 0.50215 | 0.006 | 0.00255 | 0.49596 | 0.00987 | 0.00119 | 0.00359 | 0.00019 | 254.6 | 272.1 | 0 | 0 | 1 | 0 | 0 | 0 | 0 | 0 | 0 | 0 | 0 | 1 | 0
100066 | 6063 | Oven Recipe 3 | 98.9673 | 0.00099 | 0.00095 | 0.00019 | 0.00968 | 0.08498 | 0.35389 | 0.00582 | 0.00067 | 0.43453 | 0.00963 | 0.01376 | 0.01636 | 0.00185 | 225.5 | 246.3 | 0 | 1 | 0 | 0 | 0 | 0 | 0 | 0 | 0 | 1 | 0 | 0 | 0
100067 | 6082 v1 | Oven Recipe 1 | 98.4466 | 0.00093 | 0.00051 | 0.00758 | 0.02414 | 0.10915 | 0.55673 | 0.0344 | 0.00179 | 0.68221 | 0.00719 | 0.00952 | 0.01822 | 0.00274 | 327.1 | 356.9 | 0 | 0 | 0 | 0 | 1 | 0 | 0 | 1 | 0 | 0 | 0 | 0 | 0
100068 | 6082 v3 | Oven Recipe 5 | 98.2684 | 0.00149 | 0.00095 | 0.01172 | 0.02411 | 0.10141 | 0.65199 | 0.07053 | 0.00133 | 0.68381 | 0.01017 | 0.01267 | 0.01952 | 0.00825 | 311.2 | 340.3 | 0 | 0 | 0 | 0 | 0 | 0 | 1 | 0 | 0 | 0 | 0 | 1 | 0
100069 | 6060 | Oven Recipe 5 | 99.1152 | 0.00155 | 0.00203 | 0.00539 | 0.01094 | 0.09325 | 0.3 | 0.01318 | 0.00134 | 0.32395 | 0.00168 | 0.00374 | 0.01375 | 0.00231 | 210 | 222.1 | 1 | 0 | 0 | 0 | 0 | 0 | 0 | 0 | 0 | 0 | 0 | 1 | 0
100070 | 6082 v3 | Oven Recipe 4 | 98.2788 | 0.00112 | 0.00177 | 0.0158 | 0.03865 | 0.10855 | 0.62699 | 0.08841 | 0.00251 | 0.71393 | 0.01331 | 0.01098 | 0.01953 | 0.00878 | 338.5 | 361.9 | 0 | 0 | 0 | 0 | 0 | 0 | 1 | 0 | 0 | 0 | 1 | 0 | 0
100071 | 6082 v3 | Oven Recipe 6 | 98.1409 | 0.00141 | 0.00097 | 0.00733 | 0.02869 | 0.12124 | 0.70361 | 0.07011 | 0.0015 | 0.72217 | 0.01299 | 0.00486 | 0.02887 | 0.00833 | 335.2 | 362 | 0 | 0 | 0 | 0 | 0 | 0 | 1 | 0 | 0 | 0 | 0 | 0 | 1
100072 | 6063 | Oven Recipe 5 | 98.9169 | 0.00135 | 0.00212 | 0.00013 | 0.00659 | 0.07591 | 0.39951 | 0 | 0.00169 | 0.42248 | 0.01354 | 0.00832 | 0.01454 | 0.00137 | 224.9 | 244.6 | 0 | 1 | 0 | 0 | 0 | 0 | 0 | 0 | 0 | 0 | 0 | 1 | 0
100073 | 6082 v3 | Oven Recipe 6 | 98.2632 | 0.00096 | 0.00079 | 0.00656 | 0.0363 | 0.1216 | 0.67655 | 0.07351 | 0.00071 | 0.68745 | 0.00706 | 0.0047 | 0.02376 | 0.00643 | 338.2 | 359.3 | 0 | 0 | 0 | 0 | 0 | 0 | 1 | 0 | 0 | 0 | 0 | 0 | 1
100074 | 6082 v1 | Oven Recipe 3 | 98.4061 | 0.00184 | 0.00067 | 0.0073 | 0.02453 | 0.09985 | 0.62957 | 0.03827 | 0.0011 | 0.60435 | 0.00907 | 0.014 | 0.01602 | 0.00535 | 315.2 | 334.6 | 0 | 0 | 0 | 0 | 1 | 0 | 0 | 0 | 0 | 1 | 0 | 0 | 0
100075 | 6063 | Oven Recipe 6 | 98.8019 | 0.00129 | 0.00158 | 0 | 0.00399 | 0.08792 | 0.4118 | 0.02133 | 0.00117 | 0.48173 | 0.00626 | 0.00261 | 0.01045 | 0.00172 | 247.2 | 271.1 | 0 | 1 | 0 | 0 | 0 | 0 | 0 | 0 | 0 | 0 | 0 | 0 | 1
100076 | 6005 v2 | Oven Recipe 4 | 98.5302 | 0.00182 | 0.0018 | 0.00102 | 0.01799 | 0.10093 | 0.59915 | 0.03081 | 0.00153 | 0.58029 | 0.0028 | 0.002 | 0.01771 | 0.0048 | 318.4 | 346.7 | 0 | 0 | 0 | 1 | 0 | 0 | 0 | 0 | 0 | 0 | 1 | 0 | 0
100077 | 6063 | Oven Recipe 4 | 98.9677 | 0.00118 | 0.00202 | 0 | 0.01306 | 0.09562 | 0.31798 | 0.00098 | 0.00093 | 0.46302 | 0.01331 | 0.00463 | 0.01455 | 0.00059 | 247.6 | 275.2 | 0 | 1 | 0 | 0 | 0 | 0 | 0 | 0 | 0 | 0 | 1 | 0 | 0
100078 | 6060 | Oven Recipe 5 | 99.0381 | 0.00049 | 0.00124 | 0.0023 | 0.01457 | 0.09294 | 0.39651 | 0.01349 | 0.00236 | 0.32653 | 0.0109 | 0.00693 | 0.00017 | 0.00162 | 216 | 230.3 | 1 | 0 | 0 | 0 | 0 | 0 | 0 | 0 | 0 | 0 | 0 | 1 | 0
100079 | 6060 | Oven Recipe 5 | 98.9996 | 0.00078 | 0.00072 | 0.00486 | 0.01335 | 0.08418 | 0.37439 | 0 | 0.00099 | 0.37145 | 0.00196 | 0.00947 | 0.00831 | 0.00144 | 221.6 | 238.4 | 1 | 0 | 0 | 0 | 0 | 0 | 0 | 0 | 0 | 0 | 0 | 1 | 0
100080 | 6082 v2 | Oven Recipe 4 | 98.2834 | 0.00143 | 0.00117 | 0.01343 | 0.03137 | 0.09228 | 0.63354 | 0.05187 | 0.00108 | 0.66368 | 0.01273 | 0.00742 | 0.01623 | 0.00727 | 322 | 349.7 | 0 | 0 | 0 | 0 | 0 | 1 | 0 | 0 | 0 | 0 | 1 | 0 | 0
100081 | 6005 v2 | Oven Recipe 4 | 98.5524 | 0.00129 | 0.0017 | 0.00328 | 0.01415 | 0.11545 | 0.50767 | 0.04648 | 0.0021 | 0.61688 | 0.0054 | 0.00882 | 0.01826 | 0.00225 | 286.1 | 309.2 | 0 | 0 | 0 | 1 | 0 | 0 | 0 | 0 | 0 | 0 | 1 | 0 | 0
100082 | 6005 v1 | Oven Recipe 6 | 98.67 | 0.00186 | 0.00157 | 0.00515 | 0.01159 | 0.11454 | 0.44057 | 0.01853 | 0.00123 | 0.50046 | 0.0101 | 0.00533 | 0.01482 | 0.00143 | 265.7 | 284.9 | 0 | 0 | 1 | 0 | 0 | 0 | 0 | 0 | 0 | 0 | 0 | 0 | 1
100083 | 6005 v1 | Oven Recipe 2 | 98.6787 | 0.00136 | 0.00075 | 0.00635 | 0.01031 | 0.12491 | 0.47105 | 0.03542 | 0.00205 | 0.53542 | 0.01581 | 0.0023 | 0.01338 | 0.0065 | 269.1 | 290.7 | 0 | 0 | 1 | 0 | 0 | 0 | 0 | 0 | 1 | 0 | 0 | 0 | 0
100084 | 6082 v3 | Oven Recipe 2 | 98.2073 | 0.00174 | 0.00241 | 0.01379 | 0.03091 | 0.11422 | 0.68114 | 0.05204 | 0.00265 | 0.69483 | 0.00866 | 0.01311 | 0.022 | 0.00582 | 332.5 | 361.3 | 0 | 0 | 0 | 0 | 0 | 0 | 1 | 0 | 1 | 0 | 0 | 0 | 0
100085 | 6063 | Oven Recipe 5 | 98.988 | 0.00153 | 0.00107 | 0.00385 | 0.00243 | 0.09449 | 0.343 | 0 | 0.00148 | 0.39353 | 0.01196 | 0.00551 | 0.0103 | 0.00178 | 210 | 226 | 0 | 1 | 0 | 0 | 0 | 0 | 0 | 0 | 0 | 0 | 0 | 1 | 0
100086 | 6005 v2 | Oven Recipe 1 | 98.5914 | 0.00101 | 0.00206 | 0.00259 | 0.01595 | 0.11533 | 0.55177 | 0.02672 | 0.00095 | 0.53592 | 0.01255 | 0.00699 | 0.01599 | 0.00441 | 295.1 | 319.5 | 0 | 0 | 0 | 1 | 0 | 0 | 0 | 1 | 0 | 0 | 0 | 0 | 0
100087 | 6082 v1 | Oven Recipe 6 | 98.5381 | 0.00114 | 0.00147 | 0.01306 | 0.02041 | 0.09178 | 0.56097 | 0.03967 | 0.00182 | 0.59599 | 0.01417 | 0.00428 | 0.01474 | 0.00328 | 313.3 | 336.2 | 0 | 0 | 0 | 0 | 1 | 0 | 0 | 0 | 0 | 0 | 0 | 0 | 1
100088 | 6005 v1 | Oven Recipe 4 | 98.7606 | 0.00116 | 0.00101 | 0.00287 | 0.01382 | 0.10432 | 0.45858 | 0.00257 | 0.00109 | 0.51777 | 0.0034 | 0.00453 | 0.02002 | 0 | 284.5 | 315.4 | 0 | 0 | 1 | 0 | 0 | 0 | 0 | 0 | 0 | 0 | 1 | 0 | 0
100089 | 6082 v1 | Oven Recipe 6 | 98.4383 | 0.00176 | 0.00094 | 0.0101 | 0.02679 | 0.09496 | 0.59911 | 0.0444 | 0.00077 | 0.61676 | 0.00883 | 0.00391 | 0.00924 | 0.00472 | 300.4 | 325.2 | 0 | 0 | 0 | 0 | 1 | 0 | 0 | 0 | 0 | 0 | 0 | 0 | 1
100090 | 6082 v3 | Oven Recipe 5 | 98.1587 | 0.0013 | 0.00244 | 0.02072 | 0.03268 | 0.11499 | 0.65459 | 0.04616 | 0.00172 | 0.72575 | 0.00502 | 0.00965 | 0.02278 | 0.00609 | 309.7 | 336.3 | 0 | 0 | 0 | 0 | 0 | 0 | 1 | 0 | 0 | 0 | 0 | 1 | 0
100091 | 6060 | Oven Recipe 6 | 98.8791 | 0.0018 | 0.00208 | 0 | 0.01053 | 0.07809 | 0.37229 | 0.00904 | 0.00152 | 0.41571 | 0.00725 | 0.00366 | 0.01384 | 0.00207 | 224.9 | 236.9 | 1 | 0 | 0 | 0 | 0 | 0 | 0 | 0 | 0 | 0 | 0 | 0 | 1
100092 | 6060 | Oven Recipe 5 | 98.9777 | 0.00084 | 0.00122 | 0.00503 | 0.00476 | 0.0863 | 0.36648 | 0 | 0.00111 | 0.36637 | 0.00596 | 0.00176 | 0.01948 | 0.00095 | 210 | 232.3 | 1 | 0 | 0 | 0 | 0 | 0 | 0 | 0 | 0 | 0 | 0 | 1 | 0
100093 | 6005 v1 | Oven Recipe 1 | 98.6569 | 0.00094 | 0.00064 | 0.00034 | 0.01596 | 0.11051 | 0.47136 | 0.02765 | 0.00084 | 0.52953 | 0.0111 | 0.00228 | 0.00445 | 0.00046 | 289.2 | 321.8 | 0 | 0 | 1 | 0 | 0 | 0 | 0 | 1 | 0 | 0 | 0 | 0 | 0
100094 | 6060 | Oven Recipe 2 | 98.9575 | 0.00121 | 0.0008 | 0 | 0.00318 | 0.09683 | 0.37874 | 0.0047 | 0.00149 | 0.40351 | 0.0088 | 0.00847 | 0.01513 | 0.00398 | 228 | 246.9 | 1 | 0 | 0 | 0 | 0 | 0 | 0 | 0 | 1 | 0 | 0 | 0 | 0
100095 | 6005 v1 | Oven Recipe 3 | 98.8258 | 0.00178 | 0.00196 | 0.00062 | 0.00177 | 0.08799 | 0.4619 | 0.02369 | 0.00245 | 0.47855 | 0.00978 | 0.00588 | 0.01693 | 0.00141 | 239.1 | 257.2 | 0 | 0 | 1 | 0 | 0 | 0 | 0 | 0 | 0 | 1 | 0 | 0 | 0
100096 | 6005 v2 | Oven Recipe 1 | 98.6204 | 0.00117 | 0.00107 | 0.00298 | 0.00985 | 0.07668 | 0.56807 | 0.02712 | 0.0019 | 0.54083 | 0.00997 | 0.01085 | 0.01716 | 0.00229 | 308.7 | 335.2 | 0 | 0 | 0 | 1 | 0 | 0 | 0 | 1 | 0 | 0 | 0 | 0 | 0
100097 | 6005 v2 | Oven Recipe 4 | 98.4816 | 0.00085 | 0.00098 | 0.00516 | 0.01708 | 0.09434 | 0.54346 | 0.02656 | 0.0024 | 0.63943 | 0.01062 | 0.00365 | 0.01745 | 0 | 302.1 | 335.7 | 0 | 0 | 0 | 1 | 0 | 0 | 0 | 0 | 0 | 0 | 1 | 0 | 0
100098 | 6063 | Oven Recipe 5 | 98.8393 | 0.00159 | 0.00072 | 0.00421 | 0.00773 | 0.09937 | 0.48171 | 0.00098 | 0.00159 | 0.41162 | 0.00696 | 0.00099 | 0.02344 | 0.00232 | 236.6 | 249.5 | 0 | 1 | 0 | 0 | 0 | 0 | 0 | 0 | 0 | 0 | 0 | 1 | 0
100099 | 6063 | Oven Recipe 5 | 98.9051 | 0.00092 | 0.00071 | 0.00656 | 0.00655 | 0.09488 | 0.41392 | 0.00768 | 0.00155 | 0.37491 | 0.01135 | 0.00688 | 0.01785 | 0.00318 | 220.8 | 238.9 | 0 | 1 | 0 | 0 | 0 | 0 | 0 | 0 | 0 | 0 | 0 | 1 | 0
100100 | 6082 v3 | Oven Recipe 5 | 98.3984 | 0.00189 | 0.0012 | 0.01359 | 0.0291 | 0.10522 | 0.65282 | 0.06362 | 0.00093 | 0.58059 | 0.00747 | 0.00063 | 0.0239 | 0.00973 | 303.7 | 329 | 0 | 0 | 0 | 0 | 0 | 0 | 1 | 0 | 0 | 0 | 0 | 1 | 0
100101 | 6060 | Oven Recipe 5 | 99.0411 | 0.00116 | 0.00148 | 0.00166 | 0.00743 | 0.08689 | 0.3 | 0.02021 | 0.00193 | 0.3439 | 0.01324 | 0.01048 | 0.02096 | 0 | 210 | 231.8 | 1 | 0 | 0 | 0 | 0 | 0 | 0 | 0 | 0 | 0 | 0 | 1 | 0
100102 | 6082 v1 | Oven Recipe 4 | 98.3999 | 0.00114 | 0.00165 | 0.01227 | 0.02093 | 0.12578 | 0.60964 | 0.04933 | 0.00236 | 0.62463 | 0.01274 | 0.01366 | 0.01935 | 0.00324 | 312.2 | 341.9 | 0 | 0 | 0 | 0 | 1 | 0 | 0 | 0 | 0 | 0 | 1 | 0 | 0
100103 | 6082 v3 | Oven Recipe 5 | 98.353 | 0.00114 | 0.00054 | 0.01104 | 0.04228 | 0.121 | 0.63766 | 0.05416 | 0.00193 | 0.62532 | 0.00868 | 0.00663 | 0.01811 | 0.00469 | 284.3 | 305.6 | 0 | 0 | 0 | 0 | 0 | 0 | 1 | 0 | 0 | 0 | 0 | 1 | 0
100104 | 6005 v1 | Oven Recipe 5 | 98.7393 | 0.0016 | 0.00073 | 0.00419 | 0.00948 | 0.0937 | 0.43847 | 0.02213 | 0.0027 | 0.46342 | 0.01489 | 0 | 0.01356 | 0 | 234.5 | 255.8 | 0 | 0 | 1 | 0 | 0 | 0 | 0 | 0 | 0 | 0 | 0 | 1 | 0
100105 | 6082 v2 | Oven Recipe 4 | 98.4577 | 0.00213 | 0.00162 | 0.00394 | 0.03519 | 0.09903 | 0.57183 | 0.04344 | 0.0024 | 0.62322 | 0.00669 | 0.00717 | 0.025 | 0.00632 | 317 | 346.8 | 0 | 0 | 0 | 0 | 0 | 1 | 0 | 0 | 0 | 0 | 1 | 0 | 0
100106 | 6005 v1 | Oven Recipe 4 | 98.6608 | 0.00088 | 0.00234 | 0.00234 | 0.00923 | 0.11806 | 0.47084 | 0.01448 | 0.00072 | 0.559 | 0.00251 | 0.01156 | 0.01532 | 0.00491 | 269 | 292.3 | 0 | 0 | 1 | 0 | 0 | 0 | 0 | 0 | 0 | 0 | 1 | 0 | 0
100107 | 6082 v3 | Oven Recipe 6 | 98.3603 | 0.00161 | 0.0007 | 0.01323 | 0.04321 | 0.11043 | 0.59434 | 0.04871 | 0.00229 | 0.68385 | 0.00513 | 0.00949 | 0.02462 | 0.00799 | 315 | 346.5 | 0 | 0 | 0 | 0 | 0 | 0 | 1 | 0 | 0 | 0 | 0 | 0 | 1
100108 | 6005 v1 | Oven Recipe 4 | 98.7588 | 0.00183 | 0.00041 | 0 | 0.00904 | 0.08345 | 0.42652 | 0.01336 | 0.00152 | 0.51727 | 0.00367 | 0.00883 | 0.01307 | 0.00374 | 276.8 | 300.6 | 0 | 0 | 1 | 0 | 0 | 0 | 0 | 0 | 0 | 0 | 1 | 0 | 0
100109 | 6082 v2 | Oven Recipe 6 | 98.2688 | 0.00169 | 0.00174 | 0.00981 | 0.02189 | 0.13686 | 0.65342 | 0.05098 | 0.00151 | 0.65999 | 0.00624 | 0.00868 | 0.02411 | 0.00845 | 333.5 | 362.9 | 0 | 0 | 0 | 0 | 0 | 1 | 0 | 0 | 0 | 0 | 0 | 0 | 1
100110 | 6082 v2 | Oven Recipe 2 | 98.3098 | 0.00208 | 0.0015 | 0.0174 | 0.03137 | 0.10184 | 0.65959 | 0.05525 | 0.00191 | 0.64644 | 0.00858 | 0.0088 | 0.01401 | 0.00548 | 319.5 | 337.5 | 0 | 0 | 0 | 0 | 0 | 1 | 0 | 0 | 1 | 0 | 0 | 0 | 0
100111 | 6082 v3 | Oven Recipe 1 | 98.2439 | 0.00146 | 0.0011 | 0.01478 | 0.02674 | 0.10684 | 0.60649 | 0.05961 | 0.0007 | 0.7014 | 0.01097 | 0.00636 | 0.03022 | 0.00847 | 345.9 | 373.6 | 0 | 0 | 0 | 0 | 0 | 0 | 1 | 1 | 0 | 0 | 0 | 0 | 0
100112 | 6063 | Oven Recipe 2 | 98.8895 | 0.00132 | 0.00082 | 0.00409 | 0.00984 | 0.07425 | 0.40241 | 0.00042 | 0.00235 | 0.42765 | 0.00678 | 0.00544 | 0.01564 | 0.00299 | 228.8 | 250.5 | 0 | 1 | 0 | 0 | 0 | 0 | 0 | 0 | 1 | 0 | 0 | 0 | 0
100113 | 6082 v2 | Oven Recipe 4 | 98.3219 | 0.00171 | 0.00162 | 0.01328 | 0.0282 | 0.11269 | 0.58577 | 0.04169 | 0.00153 | 0.67618 | 0.01224 | 0.00125 | 0.02585 | 0.00928 | 307.7 | 343.3 | 0 | 0 | 0 | 0 | 0 | 1 | 0 | 0 | 0 | 0 | 1 | 0 | 0
100114 | 6060 | Oven Recipe 5 | 99.0103 | 0.00179 | 0.00078 | 0.00098 | 0.0144 | 0.08397 | 0.3 | 0.02377 | 0.00209 | 0.3742 | 0.01103 | 0.00851 | 0.02022 | 0 | 210 | 233.8 | 1 | 0 | 0 | 0 | 0 | 0 | 0 | 0 | 0 | 0 | 0 | 1 | 0
100115 | 6082 v1 | Oven Recipe 4 | 98.4436 | 0.00128 | 0.00111 | 0.01433 | 0.01715 | 0.09843 | 0.59347 | 0.03509 | 0.00101 | 0.62938 | 0.00487 | 0.00579 | 0.01589 | 0.00577 | 303.9 | 329.6 | 0 | 0 | 0 | 0 | 1 | 0 | 0 | 0 | 0 | 0 | 1 | 0 | 0
100116 | 6082 v1 | Oven Recipe 6 | 98.5644 | 0.0018 | 0.00106 | 0.00492 | 0.02661 | 0.0896 | 0.50438 | 0.03482 | 0.00123 | 0.60463 | 0.00463 | 0.0112 | 0.02413 | 0.00502 | 297.4 | 323.3 | 0 | 0 | 0 | 0 | 1 | 0 | 0 | 0 | 0 | 0 | 0 | 0 | 1
100117 | 6082 v1 | Oven Recipe 1 | 98.4045 | 0.00204 | 0.00171 | 0.01171 | 0.02799 | 0.09629 | 0.60496 | 0.04414 | 0.00163 | 0.62518 | 0.00685 | 0.0058 | 0.02422 | 0.00262 | 313 | 342.7 | 0 | 0 | 0 | 0 | 1 | 0 | 0 | 1 | 0 | 0 | 0 | 0 | 0
100118 | 6060 | Oven Recipe 3 | 98.9464 | 0.00111 | 0.00223 | 0 | 0.00669 | 0.09422 | 0.32789 | 0.01079 | 0.00153 | 0.39973 | 0.01117 | 0.01195 | 0.01868 | 0.00119 | 210 | 229.9 | 1 | 0 | 0 | 0 | 0 | 0 | 0 | 0 | 0 | 1 | 0 | 0 | 0
100119 | 6082 v3 | Oven Recipe 2 | 98.1257 | 0.00196 | 0.00139 | 0.01192 | 0.03827 | 0.10632 | 0.7035 | 0.06844 | 0.00203 | 0.70654 | 0.01754 | 0.00578 | 0.03529 | 0.00675 | 333.4 | 356.7 | 0 | 0 | 0 | 0 | 0 | 0 | 1 | 0 | 1 | 0 | 0 | 0 | 0
100120 | 6060 | Oven Recipe 2 | 98.9797 | 0.00104 | 0.00114 | 0.00288 | 0.00974 | 0.08288 | 0.36016 | 0.00378 | 0.00124 | 0.41129 | 0.01344 | 0.00686 | 0.01876 | 0.00356 | 239.1 | 265.2 | 1 | 0 | 0 | 0 | 0 | 0 | 0 | 0 | 1 | 0 | 0 | 0 | 0
100121 | 6005 v1 | Oven Recipe 4 | 98.6982 | 0.00199 | 0.00079 | 0.00367 | 0.01409 | 0.0938 | 0.50668 | 0.02328 | 0.00167 | 0.52464 | 0.00768 | 0.00637 | 0.00782 | 0.00266 | 273.1 | 301.1 | 0 | 0 | 1 | 0 | 0 | 0 | 0 | 0 | 0 | 0 | 1 | 0 | 0
100122 | 6005 v1 | Oven Recipe 2 | 98.7042 | 0.00183 | 0.00181 | 0 | 0.00805 | 0.09208 | 0.55193 | 0.01962 | 0.00121 | 0.51653 | 0.00999 | 0.0055 | 0.00808 | 0.00233 | 288.5 | 313.9 | 0 | 0 | 1 | 0 | 0 | 0 | 0 | 0 | 1 | 0 | 0 | 0 | 0
100123 | 6005 v1 | Oven Recipe 6 | 98.71 | 0.00221 | 0.00143 | 0 | 0.00504 | 0.08756 | 0.52654 | 0.01015 | 0.00269 | 0.50519 | 0.00962 | 0.00298 | 0.01945 | 0 | 275 | 291 | 0 | 0 | 1 | 0 | 0 | 0 | 0 | 0 | 0 | 0 | 0 | 0 | 1
100124 | 6082 v1 | Oven Recipe 2 | 98.3993 | 0.00156 | 0.00119 | 0.01027 | 0.03469 | 0.10492 | 0.57857 | 0.05222 | 0.00174 | 0.63597 | 0.0112 | 0.00974 | 0.01836 | 0.00431 | 320.7 | 353.9 | 0 | 0 | 0 | 0 | 1 | 0 | 0 | 0 | 1 | 0 | 0 | 0 | 0
100125 | 6082 v1 | Oven Recipe 6 | 98.4441 | 0.00078 | 0.00144 | 0.00503 | 0.02735 | 0.10722 | 0.52485 | 0.06316 | 0.00256 | 0.64373 | 0.01412 | 0.00031 | 0.02492 | 0.00571 | 298.6 | 327.7 | 0 | 0 | 0 | 0 | 1 | 0 | 0 | 0 | 0 | 0 | 0 | 0 | 1
100126 | 6082 v1 | Oven Recipe 4 | 98.5188 | 0.00099 | 0.00114 | 0.00377 | 0.02305 | 0.094 | 0.58493 | 0.04468 | 0.00216 | 0.6148 | 0.00571 | 0.0012 | 0.02417 | 0.00608 | 316.3 | 339 | 0 | 0 | 0 | 0 | 1 | 0 | 0 | 0 | 0 | 0 | 1 | 0 | 0
100127 | 6005 v1 | Oven Recipe 2 | 98.6677 | 0.00173 | 0.00147 | 0.00156 | 0.01479 | 0.10401 | 0.48566 | 0.02194 | 0.00086 | 0.518 | 0.00977 | 0.00842 | 0.012 | 0.00195 | 269.5 | 287.4 | 0 | 0 | 1 | 0 | 0 | 0 | 0 | 0 | 1 | 0 | 0 | 0 | 0
100128 | 6005 v1 | Oven Recipe 6 | 98.6581 | 0.00139 | 0.00235 | 0 | 0.01303 | 0.09874 | 0.52252 | 0.02113 | 0.00133 | 0.47863 | 0.01834 | 0.00829 | 0.01257 | 0.00115 | 277.4 | 295.4 | 0 | 0 | 1 | 0 | 0 | 0 | 0 | 0 | 0 | 0 | 0 | 0 | 1
100129 | 6005 v2 | Oven Recipe 3 | 98.6316 | 0.00169 | 0.00142 | 0.00269 | 0.01706 | 0.09613 | 0.50081 | 0.01848 | 0.0018 | 0.58149 | 0.0076 | 0.00927 | 0.01926 | 0.00229 | 257.9 | 276.5 | 0 | 0 | 0 | 1 | 0 | 0 | 0 | 0 | 0 | 1 | 0 | 0 | 0
100130 | 6005 v1 | Oven Recipe 3 | 98.6695 | 0.00124 | 0.00143 | 0.00375 | 0.0051 | 0.07775 | 0.53673 | 0.01281 | 0.00135 | 0.51123 | 0.00719 | 0.00856 | 0.02028 | 0 | 274.5 | 294 | 0 | 0 | 1 | 0 | 0 | 0 | 0 | 0 | 0 | 1 | 0 | 0 | 0
100131 | 6063 | Oven Recipe 3 | 98.8865 | 0.00115 | 0.00234 | 0.00064 | 0.00508 | 0.10057 | 0.42414 | 0 | 0.00091 | 0.43186 | 0.01438 | 0.00317 | 0.01609 | 0.00274 | 233.3 | 251.7 | 0 | 1 | 0 | 0 | 0 | 0 | 0 | 0 | 0 | 1 | 0 | 0 | 0
100132 | 6060 | Oven Recipe 3 | 98.9068 | 0.00184 | 0.00154 | 0.00747 | 0.00859 | 0.0837 | 0.41843 | 0.01626 | 0.0008 | 0.34757 | 0.01281 | 0.00375 | 0.01518 | 0.00154 | 234.4 | 248.6 | 1 | 0 | 0 | 0 | 0 | 0 | 0 | 0 | 0 | 1 | 0 | 0 | 0
100133 | 6082 v3 | Oven Recipe 1 | 98.1551 | 0.00134 | 0.00211 | 0.0107 | 0.0363 | 0.10745 | 0.68406 | 0.0498 | 0.00184 | 0.69876 | 0.01185 | 0.01319 | 0.02272 | 0.00667 | 341.1 | 370.7 | 0 | 0 | 0 | 0 | 0 | 0 | 1 | 1 | 0 | 0 | 0 | 0 | 0
100134 | 6082 v2 | Oven Recipe 6 | 98.3702 | 0.00188 | 0.00128 | 0.01068 | 0.02854 | 0.10641 | 0.62862 | 0.04468 | 0.00102 | 0.61337 | 0.01408 | 0.00772 | 0.01645 | 0.0059 | 330.7 | 359.8 | 0 | 0 | 0 | 0 | 0 | 1 | 0 | 0 | 0 | 0 | 0 | 0 | 1
100135 | 6005 v2 | Oven Recipe 4 | 98.582 | 0.00148 | 0.00178 | 0.00742 | 0.01203 | 0.08769 | 0.52976 | 0.03262 | 0.00154 | 0.56975 | 0.00159 | 0.00811 | 0.00972 | 0.00497 | 285 | 306 | 0 | 0 | 0 | 1 | 0 | 0 | 0 | 0 | 0 | 0 | 1 | 0 | 0
100136 | 6060 | Oven Recipe 1 | 98.98 | 0.00137 | 0.00215 | 0.00713 | 0.01224 | 0.10626 | 0.3 | 0.01095 | 0.00123 | 0.4002 | 0.0099 | 0.0051 | 0.02016 | 0.00097 | 235.9 | 261.8 | 1 | 0 | 0 | 0 | 0 | 0 | 0 | 1 | 0 | 0 | 0 | 0 | 0
100137 | 6082 v2 | Oven Recipe 1 | 98.2454 | 0.00148 | 0.00086 | 0.00555 | 0.02676 | 0.11394 | 0.69969 | 0.06003 | 0.00109 | 0.65752 | 0.01326 | 0.01058 | 0.02338 | 0.00693 | 339.2 | 373.3 | 0 | 0 | 0 | 0 | 0 | 1 | 0 | 1 | 0 | 0 | 0 | 0 | 0
100138 | 6082 v2 | Oven Recipe 4 | 98.2607 | 0.00132 | 0.0008 | 0.01138 | 0.02457 | 0.11125 | 0.63193 | 0.06515 | 0.00091 | 0.69279 | 0.01321 | 0.01442 | 0.01508 | 0.00534 | 339.1 | 359.3 | 0 | 0 | 0 | 0 | 0 | 1 | 0 | 0 | 0 | 0 | 1 | 0 | 0
100139 | 6082 v1 | Oven Recipe 2 | 98.4229 | 0.00108 | 0.00158 | 0.00759 | 0.01615 | 0.10114 | 0.59868 | 0.03658 | 0.00179 | 0.61035 | 0.01025 | 0.00566 | 0.01802 | 0.00678 | 319.5 | 345.7 | 0 | 0 | 0 | 0 | 1 | 0 | 0 | 0 | 1 | 0 | 0 | 0 | 0
100140 | 6005 v2 | Oven Recipe 6 | 98.5926 | 0.00091 | 0.00205 | 0.01146 | 0.02274 | 0.11034 | 0.48835 | 0.0373 | 0.0016 | 0.58024 | 0.01356 | 0.01294 | 0.01144 | 0.00265 | 281.3 | 300.8 | 0 | 0 | 0 | 1 | 0 | 0 | 0 | 0 | 0 | 0 | 0 | 0 | 1
100141 | 6005 v1 | Oven Recipe 5 | 98.7403 | 0.00176 | 0.00219 | 0.00324 | 0.01181 | 0.11115 | 0.44127 | 0.02724 | 0.00168 | 0.47447 | 0.0121 | 0.01036 | 0.02025 | 0.00448 | 248 | 277.5 | 0 | 0 | 1 | 0 | 0 | 0 | 0 | 0 | 0 | 0 | 0 | 1 | 0
100142 | 6082 v1 | Oven Recipe 6 | 98.2526 | 0.00135 | 0.00143 | 0.00658 | 0.01529 | 0.1274 | 0.62796 | 0.04112 | 0.00156 | 0.67644 | 0.00634 | 0.00659 | 0.01952 | 0.00495 | 333.1 | 357.1 | 0 | 0 | 0 | 0 | 1 | 0 | 0 | 0 | 0 | 0 | 0 | 0 | 1
100143 | 6005 v1 | Oven Recipe 3 | 98.7044 | 0.00159 | 0.00228 | 0.00086 | 0.00608 | 0.09468 | 0.44479 | 0.01441 | 0.0014 | 0.50332 | 0.0046 | 0.00934 | 0.01698 | 0.00175 | 247.2 | 265.4 | 0 | 0 | 1 | 0 | 0 | 0 | 0 | 0 | 0 | 1 | 0 | 0 | 0
100144 | 6063 | Oven Recipe 3 | 98.9771 | 0.00074 | 0.00195 | 0.00679 | 0.00726 | 0.09655 | 0.32115 | 0.00629 | 0.00078 | 0.41179 | 0.00813 | 0 | 0.01934 | 0.00215 | 211.7 | 228.6 | 0 | 1 | 0 | 0 | 0 | 0 | 0 | 0 | 0 | 1 | 0 | 0 | 0
100145 | 6005 v1 | Oven Recipe 3 | 98.6509 | 0.00132 | 0.00024 | 0.00063 | 0.00569 | 0.11904 | 0.50155 | 0.01663 | 0.00115 | 0.55107 | 0.01285 | 0.01399 | 0.01299 | 0.00187 | 270.4 | 299.7 | 0 | 0 | 1 | 0 | 0 | 0 | 0 | 0 | 0 | 1 | 0 | 0 | 0
100146 | 6005 v1 | Oven Recipe 1 | 98.6994 | 0.00144 | 0.00216 | 0.00056 | 0.01483 | 0.08677 | 0.44592 | 0.01754 | 0.00159 | 0.57124 | 0.00356 | 0.00196 | 0.02316 | 0.00358 | 287.1 | 315.3 | 0 | 0 | 1 | 0 | 0 | 0 | 0 | 1 | 0 | 0 | 0 | 0 | 0
100147 | 6005 v1 | Oven Recipe 2 | 98.6975 | 0.00107 | 0.00166 | 0.00841 | 0.0057 | 0.11536 | 0.47083 | 0.02579 | 0.00262 | 0.52148 | 0.00766 | 0.00407 | 0.01118 | 0 | 269.2 | 289.3 | 0 | 0 | 1 | 0 | 0 | 0 | 0 | 0 | 1 | 0 | 0 | 0 | 0
100148 | 6082 v1 | Oven Recipe 5 | 98.4631 | 0.00108 | 0.00217 | 0.01187 | 0.01873 | 0.10859 | 0.55749 | 0.03497 | 0.00194 | 0.58684 | 0.01153 | 0.01198 | 0.0235 | 0.00467 | 274.9 | 304.2 | 0 | 0 | 0 | 0 | 1 | 0 | 0 | 0 | 0 | 0 | 0 | 1 | 0
100149 | 6005 v1 | Oven Recipe 4 | 98.6572 | 0.00177 | 0.00255 | 0.00013 | 0.00823 | 0.09407 | 0.52135 | 0.01998 | 0.00142 | 0.51899 | 0.00647 | 0.00954 | 0.00768 | 0 | 280.8 | 310 | 0 | 0 | 1 | 0 | 0 | 0 | 0 | 0 | 0 | 0 | 1 | 0 | 0
100150 | 6005 v2 | Oven Recipe 1 | 98.6107 | 0.00179 | 0.00039 | 0.00372 | 0.01395 | 0.09861 | 0.4623 | 0.04903 | 0.0013 | 0.56649 | 0.01399 | 0.00446 | 0.01952 | 0.00214 | 287.6 | 316.6 | 0 | 0 | 0 | 1 | 0 | 0 | 0 | 1 | 0 | 0 | 0 | 0 | 0
100151 | 6063 | Oven Recipe 5 | 98.8714 | 0.00168 | 0.00223 | 0.00299 | 0.00544 | 0.10424 | 0.42065 | 8e-05 | 0.00208 | 0.37768 | 0.00721 | 0.00664 | 0.00896 | 0.00042 | 219.5 | 231.5 | 0 | 1 | 0 | 0 | 0 | 0 | 0 | 0 | 0 | 0 | 0 | 1 | 0
100152 | 6005 v1 | Oven Recipe 1 | 98.6864 | 0.00176 | 0.00146 | 0.00507 | 0.01497 | 0.10276 | 0.50199 | 0.01889 | 0.00169 | 0.51306 | 0.01346 | 0.01136 | 0.01095 | 0 | 292 | 321.6 | 0 | 0 | 1 | 0 | 0 | 0 | 0 | 1 | 0 | 0 | 0 | 0 | 0
100153 | 6005 v1 | Oven Recipe 4 | 98.6944 | 0.00134 | 0.00091 | 0.00466 | 0.01926 | 0.10533 | 0.45845 | 0.01143 | 0.00238 | 0.55157 | 0.01027 | 0.01071 | 0.00845 | 0.00241 | 271.5 | 303.3 | 0 | 0 | 1 | 0 | 0 | 0 | 0 | 0 | 0 | 0 | 1 | 0 | 0
100154 | 6005 v2 | Oven Recipe 1 | 98.5933 | 0.00154 | 0.00171 | 0.00538 | 0.01757 | 0.09253 | 0.50802 | 0.04016 | 0.00134 | 0.54778 | 0.00371 | 0.00363 | 0.01559 | 0.00233 | 305.3 | 332.4 | 0 | 0 | 0 | 1 | 0 | 0 | 0 | 1 | 0 | 0 | 0 | 0 | 0
100155 | 6005 v2 | Oven Recipe 2 | 98.5141 | 0.00103 | 0.00151 | 0.00666 | 0.01813 | 0.09819 | 0.52907 | 0.0398 | 0.00151 | 0.61249 | 0.00636 | 0.00679 | 0.01122 | 0.00453 | 304.6 | 330.5 | 0 | 0 | 0 | 1 | 0 | 0 | 0 | 0 | 1 | 0 | 0 | 0 | 0
100156 | 6060 | Oven Recipe 1 | 98.9553 | 0.00156 | 0.00111 | 0.00101 | 0.01206 | 0.10263 | 0.34904 | 0 | 0.00191 | 0.40479 | 0.01734 | 0.01391 | 0.01792 | 0.00424 | 231.1 | 256.3 | 1 | 0 | 0 | 0 | 0 | 0 | 0 | 1 | 0 | 0 | 0 | 0 | 0
100157 | 6063 | Oven Recipe 5 | 98.8202 | 0.00138 | 0.00074 | 0.0036 | 0.01446 | 0.08841 | 0.41405 | 0.00792 | 0.00195 | 0.41691 | 0.00918 | 0.01636 | 0.01655 | 0.0002 | 226.8 | 241.5 | 0 | 1 | 0 | 0 | 0 | 0 | 0 | 0 | 0 | 0 | 0 | 1 | 0
100158 | 6082 v1 | Oven Recipe 4 | 98.3938 | 0.00138 | 0.00011 | 0.01407 | 0.02771 | 0.11319 | 0.62023 | 0.0448 | 0.00108 | 0.60123 | 0.0124 | 0.00883 | 0.01863 | 0.00544 | 325.5 | 346.9 | 0 | 0 | 0 | 0 | 1 | 0 | 0 | 0 | 0 | 0 | 1 | 0 | 0
100159 | 6082 v1 | Oven Recipe 5 | 98.4673 | 0.0018 | 0.00124 | 0.00548 | 0.03144 | 0.11125 | 0.59434 | 0.0422 | 0.0011 | 0.57126 | 0.01121 | 0.00587 | 0.0235 | 0.00461 | 290.5 | 307.4 | 0 | 0 | 0 | 0 | 1 | 0 | 0 | 0 | 0 | 0 | 0 | 1 | 0
100160 | 6005 v1 | Oven Recipe 2 | 98.7582 | 0.00136 | 0.00161 | 0 | 0.00689 | 0.09914 | 0.40165 | 0.02114 | 0.0019 | 0.50264 | 0.01164 | 0.00558 | 0.02128 | 0.0017 | 259 | 281.6 | 0 | 0 | 1 | 0 | 0 | 0 | 0 | 0 | 1 | 0 | 0 | 0 | 0
100161 | 6063 | Oven Recipe 2 | 98.8774 | 0.00088 | 0.00208 | 0.0007 | 0.01349 | 0.0998 | 0.43229 | 0.01167 | 0.00144 | 0.41129 | 0.00243 | 0.00269 | 0.01231 | 0.00062 | 243.2 | 259.7 | 0 | 1 | 0 | 0 | 0 | 0 | 0 | 0 | 1 | 0 | 0 | 0 | 0
100162 | 6082 v3 | Oven Recipe 4 | 98.1235 | 0.00126 | 0.00168 | 0.01624 | 0.02943 | 0.12642 | 0.77211 | 0.07543 | 0.00206 | 0.7022 | 0.00394 | 0.00925 | 0.01767 | 0.00757 | 354 | 382.5 | 0 | 0 | 0 | 0 | 0 | 0 | 1 | 0 | 0 | 0 | 1 | 0 | 0
100163 | 6005 v2 | Oven Recipe 2 | 98.4804 | 0.00161 | 0.00162 | 0.00671 | 0.00777 | 0.10354 | 0.58805 | 0.03306 | 0.00226 | 0.57804 | 0.01239 | 0.00954 | 0.0134 | 0.00051 | 301.9 | 326.7 | 0 | 0 | 0 | 1 | 0 | 0 | 0 | 0 | 1 | 0 | 0 | 0 | 0
100164 | 6005 v1 | Oven Recipe 1 | 98.6842 | 0.0013 | 0.00123 | 0.00102 | 0.01472 | 0.10139 | 0.47804 | 0.02297 | 0.00075 | 0.53443 | 0.01088 | 0.01028 | 0.01212 | 0.00075 | 284.2 | 313.6 | 0 | 0 | 1 | 0 | 0 | 0 | 0 | 1 | 0 | 0 | 0 | 0 | 0
100165 | 6005 v1 | Oven Recipe 4 | 98.7251 | 0.00145 | 0.0008 | 0.00223 | 0.01086 | 0.09974 | 0.41746 | 0.00965 | 0.00101 | 0.53582 | 0.00311 | 0.00598 | 0.01156 | 0.0043 | 276.6 | 304.8 | 0 | 0 | 1 | 0 | 0 | 0 | 0 | 0 | 0 | 0 | 1 | 0 | 0
100166 | 6005 v1 | Oven Recipe 5 | 98.8647 | 0.00194 | 0.00178 | 0 | 0.01066 | 0.08621 | 0.40399 | 0.0149 | 0.00153 | 0.4493 | 0.01075 | 0.00748 | 0.01313 | 0.00024 | 229.3 | 246.5 | 0 | 0 | 1 | 0 | 0 | 0 | 0 | 0 | 0 | 0 | 0 | 1 | 0
100167 | 6082 v1 | Oven Recipe 1 | 98.4484 | 0.00188 | 0.00188 | 0.00292 | 0.02445 | 0.09321 | 0.56292 | 0.03817 | 0.00253 | 0.62437 | 0.00416 | 0.00631 | 0.02572 | 0.00425 | 315.6 | 335.7 | 0 | 0 | 0 | 0 | 1 | 0 | 0 | 1 | 0 | 0 | 0 | 0 | 0
100168 | 6005 v1 | Oven Recipe 5 | 98.7701 | 0.0015 | 0.00093 | 0.00019 | 0.01055 | 0.07948 | 0.43261 | 0.03608 | 0.00126 | 0.50376 | 0.00795 | 0.01481 | 0.00749 | 0 | 257.8 | 276.1 | 0 | 0 | 1 | 0 | 0 | 0 | 0 | 0 | 0 | 0 | 0 | 1 | 0
100169 | 6005 v2 | Oven Recipe 3 | 98.5735 | 0.00092 | 0.00272 | 0.00891 | 0.02473 | 0.08308 | 0.57084 | 0.01002 | 0.00231 | 0.50347 | 0.01007 | 0.01183 | 0.00724 | 0.00284 | 271.8 | 289 | 0 | 0 | 0 | 1 | 0 | 0 | 0 | 0 | 0 | 1 | 0 | 0 | 0
100170 | 6005 v1 | Oven Recipe 1 | 98.655 | 0.00183 | 0.00054 | 0 | 0.00179 | 0.09262 | 0.47001 | 0.03305 | 0.00194 | 0.55115 | 0.00835 | 0.00125 | 0.01714 | 0.00159 | 298.5 | 327.9 | 0 | 0 | 1 | 0 | 0 | 0 | 0 | 1 | 0 | 0 | 0 | 0 | 0
100171 | 6082 v3 | Oven Recipe 3 | 98.2005 | 0.00185 | 0.00206 | 0.01362 | 0.03353 | 0.11345 | 0.74384 | 0.06562 | 0.00248 | 0.68115 | 0.00834 | 0.00116 | 0.01583 | 0.00533 | 351.1 | 377.8 | 0 | 0 | 0 | 0 | 0 | 0 | 1 | 0 | 0 | 1 | 0 | 0 | 0
100172 | 6060 | Oven Recipe 2 | 98.9791 | 0.00141 | 0.00214 | 0.00378 | 0.00675 | 0.08643 | 0.37403 | 0.00669 | 0.0016 | 0.38779 | 0.01165 | 0.00417 | 0.01468 | 0 | 248.2 | 265.3 | 1 | 0 | 0 | 0 | 0 | 0 | 0 | 0 | 1 | 0 | 0 | 0 | 0
100173 | 6082 v1 | Oven Recipe 6 | 98.4896 | 0.00141 | 0.002 | 0.00969 | 0.02404 | 0.10913 | 0.53208 | 0.04677 | 0.00211 | 0.6117 | 0.00588 | 0.00321 | 0.01709 | 0.00463 | 297.1 | 325.3 | 0 | 0 | 0 | 0 | 1 | 0 | 0 | 0 | 0 | 0 | 0 | 0 | 1
100174 | 6005 v1 | Oven Recipe 1 | 98.6335 | 0.00148 | 0.00262 | 0.00624 | 0.01254 | 0.10298 | 0.47558 | 0.0092 | 0.00255 | 0.53726 | 0.00789 | 0.00975 | 0.01849 | 0.00389 | 292.5 | 318.7 | 0 | 0 | 1 | 0 | 0 | 0 | 0 | 1 | 0 | 0 | 0 | 0 | 0
100175 | 6063 | Oven Recipe 5 | 98.9672 | 0.00161 | 0.00065 | 0 | 0.01681 | 0.10226 | 0.35734 | 0 | 0.00149 | 0.38291 | 0.00802 | 0.0025 | 0.01676 | 0 | 210.6 | 224.6 | 0 | 1 | 0 | 0 | 0 | 0 | 0 | 0 | 0 | 0 | 0 | 1 | 0
100176 | 6082 v1 | Oven Recipe 4 | 98.2963 | 0.00179 | 0.0008 | 0.00296 | 0.02779 | 0.11913 | 0.62536 | 0.04611 | 0.00037 | 0.67657 | 0.0137 | 0.01014 | 0.02242 | 0.0052 | 335.1 | 367 | 0 | 0 | 0 | 0 | 1 | 0 | 0 | 0 | 0 | 0 | 1 | 0 | 0
100177 | 6082 v2 | Oven Recipe 6 | 98.3083 | 0.00201 | 0.00222 | 0.01404 | 0.02396 | 0.10368 | 0.63639 | 0.05762 | 0.00183 | 0.63199 | 0.01119 | 0.00785 | 0.01678 | 0.00741 | 319.7 | 342.8 | 0 | 0 | 0 | 0 | 0 | 1 | 0 | 0 | 0 | 0 | 0 | 0 | 1
100178 | 6063 | Oven Recipe 4 | 98.8088 | 0.00106 | 0.00176 | 0.00441 | 0.01116 | 0.09733 | 0.41121 | 0.00941 | 0.002 | 0.45449 | 0.0093 | 0.00645 | 0.02039 | 0.00031 | 265.3 | 286.4 | 0 | 1 | 0 | 0 | 0 | 0 | 0 | 0 | 0 | 0 | 1 | 0 | 0
100179 | 6005 v1 | Oven Recipe 5 | 98.7487 | 0.00143 | 0.00188 | 0.00829 | 0.01554 | 0.11175 | 0.46107 | 0.01467 | 0.00208 | 0.48208 | 0.01004 | 0.00348 | 0.01293 | 0.00075 | 243.2 | 266.1 | 0 | 0 | 1 | 0 | 0 | 0 | 0 | 0 | 0 | 0 | 0 | 1 | 0
100180 | 6005 v2 | Oven Recipe 4 | 98.5581 | 0.00181 | 0.00219 | 0.00419 | 0.01586 | 0.10877 | 0.50101 | 0.02325 | 0.00085 | 0.6057 | 0.01603 | 0 | 0.01213 | 0.00279 | 296.5 | 322 | 0 | 0 | 0 | 1 | 0 | 0 | 0 | 0 | 0 | 0 | 1 | 0 | 0
100181 | 6005 v1 | Oven Recipe 2 | 98.6036 | 0.00123 | 0.00222 | 0.00886 | 0.01685 | 0.09472 | 0.48977 | 0.00994 | 0.00205 | 0.5614 | 0.00614 | 0.0108 | 0.01823 | 0.00314 | 268.6 | 289.4 | 0 | 0 | 1 | 0 | 0 | 0 | 0 | 0 | 1 | 0 | 0 | 0 | 0
100182 | 6005 v2 | Oven Recipe 6 | 98.6338 | 0.00098 | 0.00159 | 0.0068 | 0.01331 | 0.0931 | 0.51081 | 0.02193 | 0.00201 | 0.51965 | 0.00484 | 0.01269 | 0.01624 | 0.00344 | 278.7 | 300.4 | 0 | 0 | 0 | 1 | 0 | 0 | 0 | 0 | 0 | 0 | 0 | 0 | 1
100183 | 6005 v1 | Oven Recipe 4 | 98.6496 | 0.00185 | 0.00108 | 0.00138 | 0.00645 | 0.0817 | 0.50839 | 0.02815 | 0.00168 | 0.4974 | 0.00741 | 0.00964 | 0.01917 | 0.00021 | 292.4 | 311.3 | 0 | 0 | 1 | 0 | 0 | 0 | 0 | 0 | 0 | 0 | 1 | 0 | 0
100184 | 6082 v1 | Oven Recipe 6 | 98.2972 | 0.00186 | 0.0022 | 0.0114 | 0.01923 | 0.13233 | 0.64119 | 0.05266 | 0.00091 | 0.6513 | 0.01378 | 0.00897 | 0.01908 | 0.00434 | 326.3 | 341.4 | 0 | 0 | 0 | 0 | 1 | 0 | 0 | 0 | 0 | 0 | 0 | 0 | 1
100185 | 6060 | Oven Recipe 2 | 98.9803 | 0.00121 | 0.00183 | 0.0039 | 0.01404 | 0.06337 | 0.394 | 0 | 0.00121 | 0.42683 | 0.00479 | 0.00395 | 0.01168 | 0 | 234.4 | 261.5 | 1 | 0 | 0 | 0 | 0 | 0 | 0 | 0 | 1 | 0 | 0 | 0 | 0
100186 | 6082 v3 | Oven Recipe 2 | 98.2196 | 0.00218 | 0.001 | 0.01168 | 0.03257 | 0.09369 | 0.70672 | 0.05667 | 0.00148 | 0.69495 | 0.01209 | 0.00285 | 0.02689 | 0.00625 | 343.4 | 373 | 0 | 0 | 0 | 0 | 0 | 0 | 1 | 0 | 1 | 0 | 0 | 0 | 0
100187 | 6005 v2 | Oven Recipe 6 | 98.606 | 0.00106 | 0.00172 | 0.00283 | 0.01191 | 0.09629 | 0.51139 | 0.02492 | 0.00212 | 0.57934 | 0.01038 | 0.01048 | 0.01916 | 0.00261 | 294.1 | 312.4 | 0 | 0 | 0 | 1 | 0 | 0 | 0 | 0 | 0 | 0 | 0 | 0 | 1
100188 | 6082 v3 | Oven Recipe 5 | 98.2945 | 0.00152 | 0.00199 | 0.01244 | 0.03302 | 0.12013 | 0.65994 | 0.0586 | 0.00206 | 0.63739 | 0.00629 | 0.00861 | 0.0322 | 0.00747 | 317.6 | 339.2 | 0 | 0 | 0 | 0 | 0 | 0 | 1 | 0 | 0 | 0 | 0 | 1 | 0
100189 | 6082 v3 | Oven Recipe 5 | 98.3319 | 0.00079 | 0.00206 | 0.0145 | 0.03859 | 0.11729 | 0.5785 | 0.06157 | 0.00096 | 0.61803 | 0.00898 | 0.01041 | 0.0313 | 0.00765 | 310.9 | 339.2 | 0 | 0 | 0 | 0 | 0 | 0 | 1 | 0 | 0 | 0 | 0 | 1 | 0
100190 | 6082 v3 | Oven Recipe 2 | 98.1176 | 0.00125 | 0.00198 | 0.01361 | 0.02828 | 0.13385 | 0.70453 | 0.06896 | 0.00121 | 0.71237 | 0.00539 | 0.00164 | 0.01771 | 0.00906 | 348.8 | 375.6 | 0 | 0 | 0 | 0 | 0 | 0 | 1 | 0 | 1 | 0 | 0 | 0 | 0
100191 | 6082 v2 | Oven Recipe 6 | 98.3339 | 0.00117 | 0.00107 | 0.01422 | 0.02816 | 0.10944 | 0.60539 | 0.05965 | 0.00226 | 0.63545 | 0.0138 | 0.00415 | 0.02145 | 0.00793 | 303.1 | 327.8 | 0 | 0 | 0 | 0 | 0 | 1 | 0 | 0 | 0 | 0 | 0 | 0 | 1
100192 | 6005 v2 | Oven Recipe 6 | 98.5952 | 0.0017 | 0.00056 | 0.00351 | 0.02144 | 0.09373 | 0.54679 | 0.02774 | 0.00127 | 0.56109 | 0.00648 | 0.00366 | 0.01579 | 0 | 299.9 | 320.3 | 0 | 0 | 0 | 1 | 0 | 0 | 0 | 0 | 0 | 0 | 0 | 0 | 1
100193 | 6082 v3 | Oven Recipe 1 | 98.3092 | 0.00157 | 0.00213 | 0.0132 | 0.02831 | 0.12147 | 0.62948 | 0.06037 | 0.00099 | 0.65991 | 0.01308 | 0.00144 | 0.0119 | 0.00462 | 341.2 | 376 | 0 | 0 | 0 | 0 | 0 | 0 | 1 | 1 | 0 | 0 | 0 | 0 | 0
100194 | 6082 v1 | Oven Recipe 4 | 98.3967 | 0.00209 | 0.00106 | 0.01124 | 0.03425 | 0.0936 | 0.65732 | 0.03919 | 0.00068 | 0.60695 | 0.01076 | 0.01006 | 0.02806 | 0.00333 | 332.8 | 364.2 | 0 | 0 | 0 | 0 | 1 | 0 | 0 | 0 | 0 | 0 | 1 | 0 | 0
100195 | 6082 v2 | Oven Recipe 4 | 98.3373 | 0.00075 | 0.00177 | 0.01269 | 0.03409 | 0.10929 | 0.56625 | 0.05575 | 0.00196 | 0.7143 | 0.00947 | 0.00952 | 0.01691 | 0.00993 | 326.2 | 361 | 0 | 0 | 0 | 0 | 0 | 1 | 0 | 0 | 0 | 0 | 1 | 0 | 0
100196 | 6005 v2 | Oven Recipe 6 | 98.6118 | 0.00115 | 0.00167 | 0.00522 | 0.01455 | 0.0997 | 0.4983 | 0.0462 | 0.00173 | 0.5357 | 0.00379 | 0.00341 | 0.0151 | 0.00235 | 280.2 | 304 | 0 | 0 | 0 | 1 | 0 | 0 | 0 | 0 | 0 | 0 | 0 | 0 | 1
100197 | 6082 v2 | Oven Recipe 4 | 98.3059 | 0.00224 | 0.00088 | 0.01392 | 0.0303 | 0.10826 | 0.6404 | 0.06075 | 0.00291 | 0.63512 | 0.01052 | 0.0069 | 0.02672 | 0.00528 | 329.7 | 363.1 | 0 | 0 | 0 | 0 | 0 | 1 | 0 | 0 | 0 | 0 | 1 | 0 | 0
100198 | 6060 | Oven Recipe 3 | 98.9778 | 0.00163 | 0.00173 | 0.00167 | 0.01353 | 0.08366 | 0.378 | 0 | 0.0012 | 0.37765 | 0.01319 | 0.00631 | 0.01752 | 0 | 228.9 | 251.7 | 1 | 0 | 0 | 0 | 0 | 0 | 0 | 0 | 0 | 1 | 0 | 0 | 0
100199 | 6082 v1 | Oven Recipe 5 | 98.4807 | 0.00138 | 0.00155 | 0.0102 | 0.02682 | 0.12244 | 0.54622 | 0.05792 | 0.00141 | 0.56426 | 0.00712 | 0.00331 | 0.01979 | 0.00076 | 266.2 | 291.8 | 0 | 0 | 0 | 0 | 1 | 0 | 0 | 0 | 0 | 0 | 0 | 1 | 0
100200 | 6082 v1 | Oven Recipe 3 | 98.5031 | 0.00148 | 0.00104 | 0.01029 | 0.02462 | 0.11619 | 0.53539 | 0.04013 | 0.00146 | 0.65013 | 0.01353 | 0 | 0.02078 | 0.00675 | 300.2 | 320.9 | 0 | 0 | 0 | 0 | 1 | 0 | 0 | 0 | 0 | 1 | 0 | 0 | 0
100201 | 6082 v1 | Oven Recipe 4 | 98.521 | 0.00147 | 0.00173 | 0.01144 | 0.03152 | 0.10179 | 0.59095 | 0.01992 | 0.00031 | 0.58639 | 0.01022 | 0.00578 | 0.01797 | 0.00665 | 318.4 | 344.6 | 0 | 0 | 0 | 0 | 1 | 0 | 0 | 0 | 0 | 0 | 1 | 0 | 0
100202 | 6082 v2 | Oven Recipe 6 | 98.3395 | 0.00135 | 0.00131 | 0.01148 | 0.03166 | 0.10869 | 0.65673 | 0.04497 | 0.00137 | 0.62575 | 0.00464 | 0.00649 | 0.02675 | 0.00682 | 312.8 | 335.8 | 0 | 0 | 0 | 0 | 0 | 1 | 0 | 0 | 0 | 0 | 0 | 0 | 1
100203 | 6082 v2 | Oven Recipe 3 | 98.4293 | 0.00151 | 0.00179 | 0.01148 | 0.03505 | 0.09774 | 0.58577 | 0.04076 | 0.0014 | 0.61738 | 0.01181 | 0.01138 | 0.0258 | 0.00458 | 287.9 | 316 | 0 | 0 | 0 | 0 | 0 | 1 | 0 | 0 | 0 | 1 | 0 | 0 | 0
100204 | 6082 v1 | Oven Recipe 1 | 98.3994 | 0.00158 | 0.00246 | 0.00294 | 0.02766 | 0.13828 | 0.57466 | 0.04589 | 0.00116 | 0.67601 | 0.01508 | 0.00753 | 0.01287 | 0.00226 | 338.9 | 368.9 | 0 | 0 | 0 | 0 | 1 | 0 | 0 | 1 | 0 | 0 | 0 | 0 | 0
100205 | 6005 v2 | Oven Recipe 1 | 98.6713 | 0.00154 | 0.00156 | 0.00546 | 0.02193 | 0.08707 | 0.50598 | 0.01881 | 0.00143 | 0.55996 | 0.00791 | 0.00513 | 0.01294 | 0.00346 | 289.9 | 315.8 | 0 | 0 | 0 | 1 | 0 | 0 | 0 | 1 | 0 | 0 | 0 | 0 | 0
100206 | 6060 | Oven Recipe 3 | 99.0116 | 0.00118 | 0.00253 | 0 | 0.01703 | 0.09699 | 0.36503 | 0.01216 | 0.00228 | 0.3978 | 0.00511 | 0.00709 | 0.00811 | 1e-05 | 211.8 | 230.3 | 1 | 0 | 0 | 0 | 0 | 0 | 0 | 0 | 0 | 1 | 0 | 0 | 0
100207 | 6060 | Oven Recipe 5 | 98.9526 | 0.00111 | 0.00182 | 0.00396 | 0.01309 | 0.07827 | 0.32879 | 0.00896 | 0.00166 | 0.40389 | 0.00767 | 0.01052 | 0.01574 | 0 | 210 | 226.8 | 1 | 0 | 0 | 0 | 0 | 0 | 0 | 0 | 0 | 0 | 0 | 1 | 0
100208 | 6082 v1 | Oven Recipe 1 | 98.5058 | 0.00101 | 0.00186 | 0.01258 | 0.02837 | 0.10493 | 0.57168 | 0.02658 | 0.00134 | 0.60042 | 0.01267 | 0.01031 | 0.01823 | 0.00423 | 324.1 | 352.1 | 0 | 0 | 0 | 0 | 1 | 0 | 0 | 1 | 0 | 0 | 0 | 0 | 0
100209 | 6060 | Oven Recipe 6 | 98.9269 | 0.00187 | 0.00088 | 0.00017 | 0.01501 | 0.07961 | 0.38682 | 0.00313 | 0.0025 | 0.45081 | 0.00332 | 0.00625 | 0.01916 | 0.0027 | 232.9 | 253.2 | 1 | 0 | 0 | 0 | 0 | 0 | 0 | 0 | 0 | 0 | 0 | 0 | 1
100210 | 6082 v3 | Oven Recipe 5 | 98.2556 | 0.00157 | 0.00102 | 0.01314 | 0.04178 | 0.10787 | 0.75364 | 0.06496 | 0.00101 | 0.6328 | 0.00484 | 0.0066 | 0.0202 | 0.00885 | 328.6 | 354.9 | 0 | 0 | 0 | 0 | 0 | 0 | 1 | 0 | 0 | 0 | 0 | 1 | 0
100211 | 6060 | Oven Recipe 1 | 98.9228 | 0.00162 | 0.002 | 0 | 0.00903 | 0.07154 | 0.36097 | 0.02585 | 0.00097 | 0.41837 | 0.00412 | 0.00835 | 0.00823 | 0 | 256.6 | 277.4 | 1 | 0 | 0 | 0 | 0 | 0 | 0 | 1 | 0 | 0 | 0 | 0 | 0
100212 | 6005 v1 | Oven Recipe 5 | 98.6768 | 0.00206 | 0.00162 | 0 | 0.01579 | 0.09063 | 0.46123 | 0.02521 | 0.0018 | 0.5242 | 0.00153 | 0.00134 | 0.02026 | 0.00183 | 247.7 | 275.8 | 0 | 0 | 1 | 0 | 0 | 0 | 0 | 0 | 0 | 0 | 0 | 1 | 0
100213 | 6082 v2 | Oven Recipe 3 | 98.4155 | 0.00182 | 0.00078 | 0.01437 | 0.02595 | 0.10524 | 0.6372 | 0.03784 | 0.00129 | 0.5679 | 0.01337 | 0.00582 | 0.02723 | 0.00783 | 296.5 | 322.8 | 0 | 0 | 0 | 0 | 0 | 1 | 0 | 0 | 0 | 1 | 0 | 0 | 0
100214 | 6063 | Oven Recipe 5 | 99.0733 | 0.00224 | 0.00048 | 0 | 0.00644 | 0.08343 | 0.3 | 0.00988 | 0.00152 | 0.37392 | 0.00727 | 0 | 0.01818 | 0 | 210 | 234 | 0 | 1 | 0 | 0 | 0 | 0 | 0 | 0 | 0 | 0 | 0 | 1 | 0
100215 | 6063 | Oven Recipe 4 | 98.8749 | 0.0014 | 0.00119 | 0 | 0.00661 | 0.09673 | 0.38761 | 0.00614 | 0.00045 | 0.4863 | 0.00777 | 0.0069 | 0.01503 | 0.0003 | 265.5 | 293 | 0 | 1 | 0 | 0 | 0 | 0 | 0 | 0 | 0 | 0 | 1 | 0 | 0
100216 | 6005 v1 | Oven Recipe 3 | 98.7749 | 0.00144 | 0.00109 | 0.00572 | 0.01235 | 0.09426 | 0.43958 | 0.02599 | 0.00229 | 0.51028 | 0.00814 | 0.00867 | 0.01031 | 0.00437 | 247.6 | 267.5 | 0 | 0 | 1 | 0 | 0 | 0 | 0 | 0 | 0 | 1 | 0 | 0 | 0
100217 | 6005 v1 | Oven Recipe 4 | 98.7202 | 0.00138 | 0.00072 | 0 | 0.00762 | 0.09155 | 0.46962 | 0.01606 | 0.00235 | 0.5485 | 0.00768 | 0.00281 | 0.01492 | 0 | 294.2 | 319.7 | 0 | 0 | 1 | 0 | 0 | 0 | 0 | 0 | 0 | 0 | 1 | 0 | 0
100218 | 6082 v1 | Oven Recipe 3 | 98.4715 | 0.00157 | 0.00178 | 0.00834 | 0.02113 | 0.11365 | 0.62913 | 0.04588 | 0.0019 | 0.5735 | 0.00679 | 0.00746 | 0.01381 | 0.0059 | 314.4 | 334.9 | 0 | 0 | 0 | 0 | 1 | 0 | 0 | 0 | 0 | 1 | 0 | 0 | 0
100219 | 6005 v2 | Oven Recipe 4 | 98.6504 | 0.00126 | 0.00204 | 3e-05 | 0.01187 | 0.1037 | 0.49567 | 0.02082 | 0.00098 | 0.53066 | 0.01282 | 0.00635 | 0.01943 | 0.00175 | 300.6 | 322.1 | 0 | 0 | 0 | 1 | 0 | 0 | 0 | 0 | 0 | 0 | 1 | 0 | 0
100220 | 6005 v1 | Oven Recipe 6 | 98.6796 | 0.00198 | 0.00087 | 0.00576 | 0.01369 | 0.0871 | 0.506 | 0.02873 | 0.00197 | 0.48755 | 0.01506 | 0.00468 | 0.01047 | 0.00325 | 262.7 | 277.2 | 0 | 0 | 1 | 0 | 0 | 0 | 0 | 0 | 0 | 0 | 0 | 0 | 1
100221 | 6005 v2 | Oven Recipe 4 | 98.5654 | 0.00204 | 0.00193 | 0.00964 | 0.00997 | 0.09985 | 0.51596 | 0.03571 | 0.00204 | 0.56032 | 0.00699 | 0.00909 | 0.0089 | 0.00444 | 290.7 | 321.3 | 0 | 0 | 0 | 1 | 0 | 0 | 0 | 0 | 0 | 0 | 1 | 0 | 0
100222 | 6063 | Oven Recipe 6 | 98.7704 | 0.00131 | 0.00219 | 0.00817 | 0.00915 | 0.09144 | 0.46899 | 0.00832 | 0.00248 | 0.45855 | 0.00521 | 0.00247 | 0.0146 | 0.00088 | 252.5 | 273.4 | 0 | 1 | 0 | 0 | 0 | 0 | 0 | 0 | 0 | 0 | 0 | 0 | 1
100223 | 6005 v1 | Oven Recipe 1 | 98.6127 | 0.00104 | 0.00138 | 0.00224 | 0.01363 | 0.08849 | 0.49747 | 0.03271 | 0.00091 | 0.58284 | 0.00915 | 0.01349 | 0.01675 | 0.00239 | 291.9 | 319.3 | 0 | 0 | 1 | 0 | 0 | 0 | 0 | 1 | 0 | 0 | 0 | 0 | 0
100224 | 6063 | Oven Recipe 2 | 98.8988 | 0.00104 | 0.00249 | 0 | 0.01167 | 0.09543 | 0.36298 | 0.00097 | 0.00196 | 0.44756 | 0.00753 | 0.00947 | 0.01238 | 0.00186 | 248.9 | 264.7 | 0 | 1 | 0 | 0 | 0 | 0 | 0 | 0 | 1 | 0 | 0 | 0 | 0
100225 | 6063 | Oven Recipe 6 | 98.9073 | 0.00087 | 0.00101 | 0.00179 | 0.00667 | 0.07676 | 0.38202 | 0 | 0.00197 | 0.45579 | 0.00959 | 0.00536 | 0.00722 | 0.00162 | 237.9 | 257 | 0 | 1 | 0 | 0 | 0 | 0 | 0 | 0 | 0 | 0 | 0 | 0 | 1
100226 | 6082 v1 | Oven Recipe 4 | 98.4663 | 0.00073 | 0.00166 | 0.00533 | 0.02235 | 0.1183 | 0.58245 | 0.03982 | 0.00108 | 0.61708 | 0.01304 | 0.00708 | 0.01777 | 0.00727 | 312.7 | 344.6 | 0 | 0 | 0 | 0 | 1 | 0 | 0 | 0 | 0 | 0 | 1 | 0 | 0
100227 | 6082 v1 | Oven Recipe 6 | 98.5114 | 0.00203 | 0.00208 | 0.00757 | 0.01301 | 0.11141 | 0.55438 | 0.0307 | 0.00104 | 0.60064 | 0.00895 | 0.00766 | 0.01555 | 0.00444 | 302 | 326.4 | 0 | 0 | 0 | 0 | 1 | 0 | 0 | 0 | 0 | 0 | 0 | 0 | 1
100228 | 6005 v1 | Oven Recipe 5 | 98.8057 | 0.00124 | 0.00248 | 0.00029 | 0.01266 | 0.06593 | 0.42371 | 0.01086 | 0.00215 | 0.4886 | 0.0139 | 0.01461 | 0.01199 | 0.00079 | 232.9 | 251.9 | 0 | 0 | 1 | 0 | 0 | 0 | 0 | 0 | 0 | 0 | 0 | 1 | 0
100229 | 6082 v1 | Oven Recipe 2 | 98.3538 | 0.00174 | 0.00141 | 0.0065 | 0.02004 | 0.12073 | 0.60744 | 0.05061 | 0.00237 | 0.6337 | 0.00775 | 0.0074 | 0.01846 | 0.00555 | 318.3 | 345 | 0 | 0 | 0 | 0 | 1 | 0 | 0 | 0 | 1 | 0 | 0 | 0 | 0
100230 | 6063 | Oven Recipe 4 | 99.0235 | 0.00161 | 0.00245 | 0.00053 | 0.00946 | 0.09849 | 0.31508 | 0.01149 | 0.00232 | 0.41795 | 0.0137 | 0.00399 | 0.01173 | 0.0018 | 230.5 | 252.1 | 0 | 1 | 0 | 0 | 0 | 0 | 0 | 0 | 0 | 0 | 1 | 0 | 0
100231 | 6082 v2 | Oven Recipe 5 | 98.3243 | 0.00184 | 0.00183 | 0.00797 | 0.02202 | 0.12271 | 0.67495 | 0.05729 | 0.00201 | 0.6175 | 0.0129 | 0.0063 | 0.01749 | 0.00693 | 313.3 | 332.9 | 0 | 0 | 0 | 0 | 0 | 1 | 0 | 0 | 0 | 0 | 0 | 1 | 0
100232 | 6082 v1 | Oven Recipe 6 | 98.3801 | 0.00166 | 0.00205 | 0.00988 | 0.02324 | 0.10232 | 0.61765 | 0.05102 | 0.00106 | 0.64937 | 0.00703 | 0.00668 | 0.0241 | 0.0028 | 306.6 | 329.4 | 0 | 0 | 0 | 0 | 1 | 0 | 0 | 0 | 0 | 0 | 0 | 0 | 1
100233 | 6060 | Oven Recipe 2 | 98.952 | 0.00138 | 0.00084 | 0.00384 | 0.00775 | 0.06857 | 0.36511 | 0.00578 | 0.00215 | 0.39272 | 0.01159 | 0.01237 | 0.01322 | 0.00166 | 222.3 | 241.1 | 1 | 0 | 0 | 0 | 0 | 0 | 0 | 0 | 1 | 0 | 0 | 0 | 0
100234 | 6063 | Oven Recipe 5 | 98.9822 | 0.00122 | 0.00197 | 0.00766 | 0.0099 | 0.09307 | 0.3 | 0.00223 | 0.00167 | 0.43797 | 0.0151 | 0.00663 | 0.01404 | 0.00071 | 210 | 228 | 0 | 1 | 0 | 0 | 0 | 0 | 0 | 0 | 0 | 0 | 0 | 1 | 0
100235 | 6082 v3 | Oven Recipe 5 | 98.2101 | 0.00168 | 0.00153 | 0.01423 | 0.03629 | 0.12724 | 0.71006 | 0.05789 | 0.00087 | 0.62322 | 0.0103 | 0.00586 | 0.02574 | 0.00843 | 306.3 | 328.5 | 0 | 0 | 0 | 0 | 0 | 0 | 1 | 0 | 0 | 0 | 0 | 1 | 0
100236 | 6082 v1 | Oven Recipe 5 | 98.4684 | 0.00113 | 0.0013 | 0.00739 | 0.02218 | 0.11477 | 0.48822 | 0.0488 | 0.00116 | 0.64147 | 0.01079 | 0.009 | 0.00726 | 0.00089 | 263.6 | 284.3 | 0 | 0 | 0 | 0 | 1 | 0 | 0 | 0 | 0 | 0 | 0 | 1 | 0
100237 | 6005 v2 | Oven Recipe 1 | 98.5935 | 0.00187 | 0.00163 | 0.00601 | 0.01855 | 0.08782 | 0.50581 | 0.02533 | 0.00114 | 0.57808 | 0.00186 | 0.00228 | 0.01774 | 0.00176 | 299 | 326.4 | 0 | 0 | 0 | 1 | 0 | 0 | 0 | 1 | 0 | 0 | 0 | 0 | 0
100238 | 6082 v1 | Oven Recipe 4 | 98.487 | 0.00153 | 0.00077 | 0.01092 | 0.02071 | 0.11545 | 0.50732 | 0.03484 | 0.00122 | 0.64433 | 0.0098 | 0.01238 | 0.01833 | 0.00237 | 304.7 | 337.7 | 0 | 0 | 0 | 0 | 1 | 0 | 0 | 0 | 0 | 0 | 1 | 0 | 0
100239 | 6082 v2 | Oven Recipe 6 | 98.2829 | 0.00202 | 0.00163 | 0.0141 | 0.02187 | 0.09558 | 0.72327 | 0.0315 | 0.00144 | 0.63291 | 0.01055 | 0 | 0.02548 | 0.00366 | 328.9 | 349.3 | 0 | 0 | 0 | 0 | 0 | 1 | 0 | 0 | 0 | 0 | 0 | 0 | 1
100240 | 6060 | Oven Recipe 4 | 99.0239 | 0.00109 | 0.00123 | 0 | 0.00548 | 0.08333 | 0.34839 | 0 | 0.00235 | 0.37587 | 0.01065 | 0 | 0.01516 | 0.00282 | 229 | 257.9 | 1 | 0 | 0 | 0 | 0 | 0 | 0 | 0 | 0 | 0 | 1 | 0 | 0
100241 | 6060 | Oven Recipe 5 | 98.9374 | 0.00116 | 0.00042 | 0 | 0.00032 | 0.10783 | 0.37979 | 0 | 0.00191 | 0.39275 | 0.00845 | 0.00852 | 0.01206 | 0.00242 | 210 | 225.3 | 1 | 0 | 0 | 0 | 0 | 0 | 0 | 0 | 0 | 0 | 0 | 1 | 0
100242 | 6082 v1 | Oven Recipe 6 | 98.4456 | 0.00167 | 0.00221 | 0.01124 | 0.02341 | 0.10563 | 0.52692 | 0.04675 | 0.00238 | 0.61865 | 0.01658 | 0.00851 | 0.0157 | 0.00324 | 289.6 | 320 | 0 | 0 | 0 | 0 | 1 | 0 | 0 | 0 | 0 | 0 | 0 | 0 | 1
100243 | 6082 v3 | Oven Recipe 6 | 98.1942 | 0.00119 | 0.00084 | 0.01321 | 0.03437 | 0.11138 | 0.71081 | 0.05743 | 0.00109 | 0.66972 | 0.00639 | 0.0072 | 0.0279 | 0.00744 | 344.7 | 373.3 | 0 | 0 | 0 | 0 | 0 | 0 | 1 | 0 | 0 | 0 | 0 | 0 | 1
100244 | 6082 v1 | Oven Recipe 5 | 98.5253 | 0.00214 | 0.00128 | 0.01345 | 0.01862 | 0.08989 | 0.51369 | 0.03129 | 0.00191 | 0.60805 | 0.00983 | 0.01278 | 0.01785 | 0.00424 | 278.9 | 297.8 | 0 | 0 | 0 | 0 | 1 | 0 | 0 | 0 | 0 | 0 | 0 | 1 | 0
100245 | 6082 v1 | Oven Recipe 6 | 98.5043 | 0.00099 | 0.00103 | 0.00784 | 0.03012 | 0.09294 | 0.53519 | 0.04932 | 0.00126 | 0.61538 | 0.01494 | 0.00781 | 0.01473 | 0.00399 | 308.6 | 333.1 | 0 | 0 | 0 | 0 | 1 | 0 | 0 | 0 | 0 | 0 | 0 | 0 | 1
100246 | 6082 v1 | Oven Recipe 5 | 98.4641 | 0.00121 | 0.00159 | 0.00677 | 0.03042 | 0.10568 | 0.58275 | 0.04039 | 0.00124 | 0.56702 | 0.00937 | 0.00857 | 0.02067 | 0.00644 | 285.6 | 306 | 0 | 0 | 0 | 0 | 1 | 0 | 0 | 0 | 0 | 0 | 0 | 1 | 0
100247 | 6063 | Oven Recipe 2 | 98.88 | 0.00181 | 0.00176 | 0 | 0.01525 | 0.07983 | 0.42446 | 0.0033 | 0.0016 | 0.45631 | 0.01455 | 0.00331 | 0.01188 | 0.00018 | 271.2 | 293.2 | 0 | 1 | 0 | 0 | 0 | 0 | 0 | 0 | 1 | 0 | 0 | 0 | 0
100248 | 6063 | Oven Recipe 5 | 98.7827 | 0.00169 | 0.00214 | 0.00535 | 0.01372 | 0.09697 | 0.45153 | 0.01225 | 0.00142 | 0.41867 | 0.01167 | 0.00654 | 0.01457 | 0.00058 | 231.6 | 243.8 | 0 | 1 | 0 | 0 | 0 | 0 | 0 | 0 | 0 | 0 | 0 | 1 | 0
100249 | 6063 | Oven Recipe 4 | 98.8983 | 0.00103 | 0.00132 | 0 | 0.01113 | 0.09504 | 0.34628 | 0.01459 | 0.0011 | 0.47921 | 0.00539 | 0.00437 | 0.01123 | 0.00329 | 256.7 | 274.8 | 0 | 1 | 0 | 0 | 0 | 0 | 0 | 0 | 0 | 0 | 1 | 0 | 0
100250 | 6063 | Oven Recipe 6 | 98.8645 | 0.00083 | 0.00216 | 0.00064 | 0.00783 | 0.10447 | 0.42776 | 0.00973 | 0.00156 | 0.44253 | 0.0075 | 0.01001 | 0.01427 | 0 | 242.8 | 263.3 | 0 | 1 | 0 | 0 | 0 | 0 | 0 | 0 | 0 | 0 | 0 | 0 | 1
100251 | 6005 v1 | Oven Recipe 4 | 98.6563 | 0.00121 | 0.00172 | 0.00226 | 0.01362 | 0.08765 | 0.49241 | 0.01603 | 0.00206 | 0.54925 | 0.00818 | 0.00475 | 0.00915 | 0.0023 | 289.4 | 313.2 | 0 | 0 | 1 | 0 | 0 | 0 | 0 | 0 | 0 | 0 | 1 | 0 | 0
100252 | 6082 v1 | Oven Recipe 2 | 98.3738 | 0.00191 | 0.00133 | 0.01168 | 0.0175 | 0.11078 | 0.70096 | 0.04176 | 0.0025 | 0.60225 | 0.01073 | 0.00547 | 0.02313 | 0.00381 | 314.3 | 340.4 | 0 | 0 | 0 | 0 | 1 | 0 | 0 | 0 | 1 | 0 | 0 | 0 | 0
100253 | 6082 v1 | Oven Recipe 3 | 98.4249 | 0.0017 | 0.00174 | 0.01578 | 0.03481 | 0.09903 | 0.57095 | 0.04802 | 0.0012 | 0.62665 | 0.01293 | 0.00382 | 0.01114 | 0.00345 | 282 | 302.7 | 0 | 0 | 0 | 0 | 1 | 0 | 0 | 0 | 0 | 1 | 0 | 0 | 0
100254 | 6063 | Oven Recipe 2 | 98.8319 | 0.00154 | 0.00173 | 0.00519 | 0.01251 | 0.09494 | 0.38741 | 0.00437 | 0.00193 | 0.49346 | 0.01012 | 0.00797 | 0.01404 | 0.00022 | 251.6 | 276.3 | 0 | 1 | 0 | 0 | 0 | 0 | 0 | 0 | 1 | 0 | 0 | 0 | 0
100255 | 6005 v2 | Oven Recipe 4 | 98.6148 | 0.00144 | 0.0014 | 0.00684 | 0.02719 | 0.10645 | 0.451 | 0.03118 | 0.00099 | 0.55694 | 0.01258 | 0.00823 | 0.02275 | 0.00378 | 276.4 | 299.4 | 0 | 0 | 0 | 1 | 0 | 0 | 0 | 0 | 0 | 0 | 1 | 0 | 0
100256 | 6005 v1 | Oven Recipe 5 | 98.7172 | 0.00141 | 0.00227 | 0.00011 | 0.00426 | 0.11037 | 0.50683 | 0.02308 | 0.00124 | 0.48621 | 0.00453 | 0.00784 | 0.01705 | 0.00225 | 263.3 | 286.2 | 0 | 0 | 1 | 0 | 0 | 0 | 0 | 0 | 0 | 0 | 0 | 1 | 0
100257 | 6082 v1 | Oven Recipe 4 | 98.364 | 0.00155 | 0.0022 | 0.00903 | 0.0237 | 0.08571 | 0.67815 | 0.03946 | 0.0023 | 0.61669 | 0.00616 | 0.00446 | 0.0131 | 0.00257 | 345 | 377.7 | 0 | 0 | 0 | 0 | 1 | 0 | 0 | 0 | 0 | 0 | 1 | 0 | 0
100258 | 6082 v3 | Oven Recipe 6 | 98.2878 | 0.00071 | 0.00128 | 0.01314 | 0.02552 | 0.09689 | 0.69164 | 0.05084 | 0.00156 | 0.68148 | 0.00827 | 0.01217 | 0.0288 | 0.00802 | 332.5 | 353.5 | 0 | 0 | 0 | 0 | 0 | 0 | 1 | 0 | 0 | 0 | 0 | 0 | 1
100259 | 6063 | Oven Recipe 1 | 98.7354 | 0.0016 | 0.00197 | 0.00348 | 0.01376 | 0.09238 | 0.4443 | 0.00863 | 0.00191 | 0.51202 | 0.01384 | 0.00723 | 0.00911 | 0.00189 | 279.7 | 303.5 | 0 | 1 | 0 | 0 | 0 | 0 | 0 | 1 | 0 | 0 | 0 | 0 | 0
100260 | 6082 v3 | Oven Recipe 1 | 98.1429 | 0.00184 | 0.00167 | 0.01309 | 0.03814 | 0.11162 | 0.66294 | 0.05509 | 0.0024 | 0.76179 | 0.00898 | 0.0034 | 0.01963 | 0.00757 | 349 | 379.6 | 0 | 0 | 0 | 0 | 0 | 0 | 1 | 1 | 0 | 0 | 0 | 0 | 0
100261 | 6005 v2 | Oven Recipe 5 | 98.5802 | 0.00134 | 0.00096 | 0.0088 | 0.01827 | 0.0995 | 0.51657 | 0.02789 | 0.00218 | 0.54216 | 0.00496 | 0.00642 | 0.01616 | 0.00347 | 264 | 285.8 | 0 | 0 | 0 | 1 | 0 | 0 | 0 | 0 | 0 | 0 | 0 | 1 | 0
100262 | 6082 v3 | Oven Recipe 6 | 98.2176 | 0.00102 | 0.00255 | 0.01645 | 0.04017 | 0.10728 | 0.62016 | 0.06635 | 0.00224 | 0.70273 | 0.00847 | 0.01162 | 0.03209 | 0.00951 | 326.9 | 349 | 0 | 0 | 0 | 0 | 0 | 0 | 1 | 0 | 0 | 0 | 0 | 0 | 1
100263 | 6005 v1 | Oven Recipe 5 | 98.6979 | 0.0011 | 0.00101 | 0.00453 | 0.0119 | 0.09655 | 0.5363 | 0.0218 | 0.00126 | 0.49314 | 0.01388 | 0.01123 | 0.0052 | 0.00216 | 253.7 | 277.5 | 0 | 0 | 1 | 0 | 0 | 0 | 0 | 0 | 0 | 0 | 0 | 1 | 0
100264 | 6082 v1 | Oven Recipe 4 | 98.4582 | 0.00162 | 0.00032 | 0.01671 | 0.02202 | 0.1039 | 0.56895 | 0.04519 | 0.00171 | 0.64337 | 0.00657 | 0.00972 | 0.02004 | 0.00562 | 323.3 | 351.6 | 0 | 0 | 0 | 0 | 1 | 0 | 0 | 0 | 0 | 0 | 1 | 0 | 0
100265 | 6005 v2 | Oven Recipe 4 | 98.5214 | 0.00097 | 0.00181 | 0.00303 | 0.02229 | 0.11406 | 0.54377 | 0.01524 | 0.0016 | 0.55003 | 0.0074 | 0.00647 | 0.02352 | 0.0018 | 277.2 | 301 | 0 | 0 | 0 | 1 | 0 | 0 | 0 | 0 | 0 | 0 | 1 | 0 | 0
100266 | 6060 | Oven Recipe 5 | 98.9354 | 0.00142 | 0.00113 | 0.00835 | 0.00644 | 0.10831 | 0.40335 | 0.00245 | 0.002 | 0.34757 | 0.00953 | 0.00618 | 0.0145 | 0 | 210 | 229.9 | 1 | 0 | 0 | 0 | 0 | 0 | 0 | 0 | 0 | 0 | 0 | 1 | 0
100267 | 6082 v3 | Oven Recipe 5 | 98.3099 | 0.00174 | 0.00223 | 0.01761 | 0.03244 | 0.11712 | 0.64874 | 0.06583 | 0.00125 | 0.6421 | 0.00923 | 0.01406 | 0.02169 | 0.00954 | 300 | 326.2 | 0 | 0 | 0 | 0 | 0 | 0 | 1 | 0 | 0 | 0 | 0 | 1 | 0
100268 | 6063 | Oven Recipe 2 | 98.7659 | 0.00105 | 0.00087 | 0 | 0.01143 | 0.09439 | 0.46467 | 0.01215 | 0.00145 | 0.45147 | 0.00632 | 0.00645 | 0.0179 | 0.00132 | 257.8 | 279.3 | 0 | 1 | 0 | 0 | 0 | 0 | 0 | 0 | 1 | 0 | 0 | 0 | 0
100269 | 6060 | Oven Recipe 3 | 98.9703 | 0.00157 | 0.00112 | 0.00648 | 0.00856 | 0.08475 | 0.36561 | 0.00601 | 0.00093 | 0.35789 | 0.01105 | 0.00911 | 0.01284 | 0.00069 | 210 | 228.2 | 1 | 0 | 0 | 0 | 0 | 0 | 0 | 0 | 0 | 1 | 0 | 0 | 0
100270 | 6082 v2 | Oven Recipe 4 | 98.4028 | 0.0014 | 0.00163 | 0.01245 | 0.02998 | 0.10652 | 0.6652 | 0.04594 | 0.00096 | 0.60849 | 0.00791 | 0.00538 | 0.0197 | 0.00482 | 331.9 | 363.3 | 0 | 0 | 0 | 0 | 0 | 1 | 0 | 0 | 0 | 0 | 1 | 0 | 0
100271 | 6060 | Oven Recipe 1 | 98.8999 | 0.00162 | 0.00066 | 0 | 0.00602 | 0.08779 | 0.3283 | 0 | 0.001 | 0.4702 | 0.01357 | 0.01236 | 0.0115 | 0.00161 | 241.7 | 260.4 | 1 | 0 | 0 | 0 | 0 | 0 | 0 | 1 | 0 | 0 | 0 | 0 | 0
100272 | 6082 v1 | Oven Recipe 6 | 98.5646 | 0.00144 | 0.00201 | 0.00116 | 0.02648 | 0.10326 | 0.50481 | 0.04021 | 0.00249 | 0.6311 | 0.00537 | 0.00858 | 0.01464 | 0.00297 | 295.5 | 320.8 | 0 | 0 | 0 | 0 | 1 | 0 | 0 | 0 | 0 | 0 | 0 | 0 | 1
100273 | 6082 v2 | Oven Recipe 3 | 98.2722 | 0.00164 | 0.00154 | 0.01279 | 0.02653 | 0.11594 | 0.64859 | 0.06071 | 0.00109 | 0.6788 | 0.01225 | 0.00556 | 0.02828 | 0.00448 | 304.2 | 327.4 | 0 | 0 | 0 | 0 | 0 | 1 | 0 | 0 | 0 | 1 | 0 | 0 | 0
100274 | 6082 v2 | Oven Recipe 4 | 98.3229 | 0.00048 | 0.00097 | 0.01217 | 0.03655 | 0.10861 | 0.60025 | 0.04332 | 0.00177 | 0.64506 | 0.01483 | 0.00852 | 0.01705 | 0.00451 | 332.9 | 362.4 | 0 | 0 | 0 | 0 | 0 | 1 | 0 | 0 | 0 | 0 | 1 | 0 | 0
100275 | 6060 | Oven Recipe 2 | 98.8748 | 0.00152 | 0.0013 | 0.00075 | 0.01712 | 0.09336 | 0.36658 | 0.00756 | 0.00097 | 0.44546 | 0.00875 | 0.01032 | 0.0199 | 0 | 210 | 229.1 | 1 | 0 | 0 | 0 | 0 | 0 | 0 | 0 | 1 | 0 | 0 | 0 | 0
100276 | 6005 v2 | Oven Recipe 1 | 98.5384 | 0.00149 | 0.00223 | 0.00537 | 0.01314 | 0.09837 | 0.589 | 0.02438 | 0.00225 | 0.5186 | 0.01041 | 0.00745 | 0.01175 | 0.00227 | 321 | 344.3 | 0 | 0 | 0 | 1 | 0 | 0 | 0 | 1 | 0 | 0 | 0 | 0 | 0
100277 | 6005 v1 | Oven Recipe 2 | 98.7616 | 0.00128 | 0.0019 | 0.00109 | 0.01897 | 0.09562 | 0.40852 | 0 | 0.00214 | 0.53195 | 0.00998 | 0.00615 | 0.01492 | 0.00237 | 263.4 | 290.4 | 0 | 0 | 1 | 0 | 0 | 0 | 0 | 0 | 1 | 0 | 0 | 0 | 0
100278 | 6005 v1 | Oven Recipe 3 | 98.7155 | 0.00244 | 0.00085 | 0.00082 | 0.00749 | 0.10553 | 0.43458 | 0.0106 | 0.00166 | 0.53989 | 0.01346 | 0.00504 | 0.00815 | 0.00029 | 255.6 | 277.8 | 0 | 0 | 1 | 0 | 0 | 0 | 0 | 0 | 0 | 1 | 0 | 0 | 0
100279 | 6063 | Oven Recipe 1 | 98.8693 | 0.00115 | 0.00126 | 0 | 0.00256 | 0.09046 | 0.39159 | 0 | 0.0015 | 0.48249 | 0.01046 | 0.00824 | 0.0087 | 0 | 258.5 | 286.1 | 0 | 1 | 0 | 0 | 0 | 0 | 0 | 1 | 0 | 0 | 0 | 0 | 0
100280 | 6082 v2 | Oven Recipe 5 | 98.2792 | 0.00107 | 0.00096 | 0.00978 | 0.03294 | 0.12641 | 0.66858 | 0.04914 | 0.00228 | 0.59964 | 0.01113 | 0.01313 | 0.02209 | 0.00599 | 301.2 | 324.9 | 0 | 0 | 0 | 0 | 0 | 1 | 0 | 0 | 0 | 0 | 0 | 1 | 0
100281 | 6063 | Oven Recipe 6 | 98.9687 | 0.00177 | 0.00204 | 0 | 0.01925 | 0.09639 | 0.37244 | 0 | 0.00191 | 0.39792 | 0.006 | 0.00206 | 0.00783 | 0.00112 | 240.2 | 269.3 | 0 | 1 | 0 | 0 | 0 | 0 | 0 | 0 | 0 | 0 | 0 | 0 | 1
100282 | 6063 | Oven Recipe 2 | 98.9931 | 0.00105 | 0.0017 | 0 | 0.00847 | 0.08697 | 0.36578 | 0.00399 | 0.00164 | 0.40443 | 0.00656 | 0.00401 | 0.01745 | 0.00271 | 216 | 231.4 | 0 | 1 | 0 | 0 | 0 | 0 | 0 | 0 | 1 | 0 | 0 | 0 | 0
100283 | 6060 | Oven Recipe 3 | 98.9926 | 0.00182 | 0.00259 | 0.00266 | 0.01134 | 0.08672 | 0.3548 | 0 | 0.00187 | 0.37894 | 0.00448 | 0.00573 | 0.01216 | 0 | 210 | 222 | 1 | 0 | 0 | 0 | 0 | 0 | 0 | 0 | 0 | 1 | 0 | 0 | 0
100284 | 6005 v1 | Oven Recipe 5 | 98.5816 | 0.00112 | 0.00207 | 0.00424 | 0.00789 | 0.11881 | 0.55907 | 0.01944 | 0.00163 | 0.5139 | 0.01112 | 0.00999 | 0.01663 | 0.00328 | 264.3 | 276.3 | 0 | 0 | 1 | 0 | 0 | 0 | 0 | 0 | 0 | 0 | 0 | 1 | 0
100285 | 6082 v3 | Oven Recipe 5 | 98.2283 | 0.00178 | 0.00053 | 0.013 | 0.03811 | 0.10505 | 0.71137 | 0.08361 | 0.00165 | 0.63514 | 0.01303 | 0.01367 | 0.03103 | 0.00606 | 344 | 373.8 | 0 | 0 | 0 | 0 | 0 | 0 | 1 | 0 | 0 | 0 | 0 | 1 | 0
100286 | 6082 v2 | Oven Recipe 4 | 98.2736 | 0.00102 | 0.00142 | 0.01416 | 0.02518 | 0.11996 | 0.61792 | 0.06553 | 0.00148 | 0.66075 | 0.01059 | 0.01015 | 0.02142 | 0.00886 | 332.3 | 361.8 | 0 | 0 | 0 | 0 | 0 | 1 | 0 | 0 | 0 | 0 | 1 | 0 | 0
100287 | 6082 v2 | Oven Recipe 6 | 98.2816 | 0.00187 | 0.00223 | 0.01335 | 0.03834 | 0.11504 | 0.59365 | 0.05527 | 0.00239 | 0.6724 | 0.00997 | 0.00342 | 0.02615 | 0.00811 | 326.8 | 347.9 | 0 | 0 | 0 | 0 | 0 | 1 | 0 | 0 | 0 | 0 | 0 | 0 | 1
100288 | 6082 v1 | Oven Recipe 5 | 98.4435 | 0.00204 | 0.00136 | 0.00479 | 0.02198 | 0.11886 | 0.60286 | 0.04889 | 0.00056 | 0.58482 | 0.0112 | 0.00978 | 0.02056 | 0.00582 | 288.2 | 308.4 | 0 | 0 | 0 | 0 | 1 | 0 | 0 | 0 | 0 | 0 | 0 | 1 | 0
100289 | 6005 v2 | Oven Recipe 5 | 98.6599 | 0.0019 | 0.00078 | 0.00041 | 0.0108 | 0.09021 | 0.5527 | 0.03831 | 0.0009 | 0.52183 | 0.01058 | 0.00611 | 0.00744 | 0.00227 | 265.8 | 280.9 | 0 | 0 | 0 | 1 | 0 | 0 | 0 | 0 | 0 | 0 | 0 | 1 | 0
100290 | 6060 | Oven Recipe 5 | 99.025 | 0.00163 | 0.00089 | 0.00509 | 0.00162 | 0.11045 | 0.34647 | 0.01268 | 0.00193 | 0.30266 | 0.01451 | 0.01105 | 0.01382 | 0.0004 | 210 | 225.8 | 1 | 0 | 0 | 0 | 0 | 0 | 0 | 0 | 0 | 0 | 0 | 1 | 0
100291 | 6005 v2 | Oven Recipe 1 | 98.6173 | 0.00141 | 0.00122 | 0.00787 | 0.01025 | 0.07969 | 0.54645 | 0.03566 | 0.00086 | 0.50244 | 0.00522 | 0.00322 | 0.01186 | 0.00175 | 297.3 | 325.2 | 0 | 0 | 0 | 1 | 0 | 0 | 0 | 1 | 0 | 0 | 0 | 0 | 0
100292 | 6082 v1 | Oven Recipe 5 | 98.4919 | 0.0016 | 0.0015 | 0.00144 | 0.03131 | 0.09869 | 0.55497 | 0.05055 | 0.00175 | 0.59199 | 0.01244 | 0.00366 | 0.0174 | 0.00517 | 281.7 | 311.4 | 0 | 0 | 0 | 0 | 1 | 0 | 0 | 0 | 0 | 0 | 0 | 1 | 0
100293 | 6082 v1 | Oven Recipe 6 | 98.4555 | 0.00109 | 0.00179 | 0.01018 | 0.02896 | 0.1109 | 0.51288 | 0.03642 | 0.00173 | 0.65065 | 0.00915 | 0.0106 | 0.0203 | 0.00584 | 292.6 | 326.8 | 0 | 0 | 0 | 0 | 1 | 0 | 0 | 0 | 0 | 0 | 0 | 0 | 1
100294 | 6063 | Oven Recipe 2 | 98.9626 | 0.00149 | 0.00222 | 0.00019 | 0.00994 | 0.10059 | 0.34812 | 0.00413 | 0.00194 | 0.38732 | 0.0095 | 0.00789 | 0.01437 | 0.00142 | 234.5 | 257.2 | 0 | 1 | 0 | 0 | 0 | 0 | 0 | 0 | 1 | 0 | 0 | 0 | 0
100295 | 6005 v2 | Oven Recipe 5 | 98.6953 | 0.00134 | 0.00192 | 0.00801 | 0.01999 | 0.10203 | 0.45021 | 0.03303 | 0.00245 | 0.53462 | 0.01131 | 0.00726 | 0.00984 | 0.00107 | 260.7 | 281 | 0 | 0 | 0 | 1 | 0 | 0 | 0 | 0 | 0 | 0 | 0 | 1 | 0
100296 | 6082 v2 | Oven Recipe 2 | 98.2707 | 0.00225 | 0.00056 | 0.01236 | 0.03807 | 0.13168 | 0.58484 | 0.04944 | 0.00178 | 0.70703 | 0.01181 | 0.00168 | 0.01841 | 0.00709 | 318.3 | 350.3 | 0 | 0 | 0 | 0 | 0 | 1 | 0 | 0 | 1 | 0 | 0 | 0 | 0
100297 | 6082 v2 | Oven Recipe 6 | 98.1903 | 0.00155 | 0.00127 | 0.01391 | 0.02472 | 0.11044 | 0.69284 | 0.06317 | 0.00093 | 0.6871 | 0.00462 | 0.0076 | 0.02278 | 0.00283 | 330.2 | 358.5 | 0 | 0 | 0 | 0 | 0 | 1 | 0 | 0 | 0 | 0 | 0 | 0 | 1
100298 | 6005 v1 | Oven Recipe 1 | 98.5428 | 0.00112 | 0.00175 | 0.00191 | 0.01854 | 0.09602 | 0.527 | 0.01231 | 0.00208 | 0.60146 | 0.01588 | 0.00799 | 0.01894 | 0.00395 | 297.7 | 333.2 | 0 | 0 | 1 | 0 | 0 | 0 | 0 | 1 | 0 | 0 | 0 | 0 | 0
100299 | 6005 v2 | Oven Recipe 5 | 98.4835 | 0.00118 | 0.0013 | 0.00335 | 0.02288 | 0.10788 | 0.58231 | 0.03021 | 0.00133 | 0.59194 | 0.0075 | 4e-05 | 0.01903 | 0.00099 | 275.3 | 292 | 0 | 0 | 0 | 1 | 0 | 0 | 0 | 0 | 0 | 0 | 0 | 1 | 0
100300 | 6060 | Oven Recipe 5 | 99.0555 | 0.00141 | 0.00237 | 0 | 0.0121 | 0.08808 | 0.3 | 0 | 0.00099 | 0.37909 | 0.00279 | 0.00439 | 0.01271 | 0 | 210 | 225 | 1 | 0 | 0 | 0 | 0 | 0 | 0 | 0 | 0 | 0 | 0 | 1 | 0
100301 | 6060 | Oven Recipe 5 | 99.005 | 0.00113 | 0.00179 | 0.00174 | 0.00754 | 0.09478 | 0.33635 | 0 | 0.00179 | 0.39008 | 0.00694 | 0.01247 | 0.01166 | 0.00085 | 210 | 227.8 | 1 | 0 | 0 | 0 | 0 | 0 | 0 | 0 | 0 | 0 | 0 | 1 | 0
100302 | 6063 | Oven Recipe 5 | 98.8283 | 0.00122 | 0.00089 | 0.00378 | 0.00359 | 0.09484 | 0.46884 | 0.00212 | 0.00131 | 0.40803 | 0.01063 | 0.00517 | 0.01104 | 0.00026 | 229.9 | 243.1 | 0 | 1 | 0 | 0 | 0 | 0 | 0 | 0 | 0 | 0 | 0 | 1 | 0
100303 | 6082 v2 | Oven Recipe 5 | 98.3315 | 0.00067 | 0.00169 | 0.01033 | 0.03038 | 0.11624 | 0.65177 | 0.04449 | 0.002 | 0.59764 | 0.00953 | 0.00812 | 0.01972 | 0.00661 | 296.6 | 318.5 | 0 | 0 | 0 | 0 | 0 | 1 | 0 | 0 | 0 | 0 | 0 | 1 | 0
100304 | 6082 v1 | Oven Recipe 5 | 98.4833 | 0.00129 | 0.00037 | 0.00962 | 0.02954 | 0.09225 | 0.63301 | 0.04484 | 0.00131 | 0.54059 | 0.00408 | 0 | 0.02488 | 0.0039 | 279.7 | 302.5 | 0 | 0 | 0 | 0 | 1 | 0 | 0 | 0 | 0 | 0 | 0 | 1 | 0
100305 | 6005 v2 | Oven Recipe 5 | 98.5483 | 0.00123 | 0.00236 | 0.00608 | 0.01443 | 0.10444 | 0.51236 | 0.02335 | 0.00108 | 0.5682 | 0.01043 | 0.00491 | 0.01521 | 0.00076 | 250.5 | 266.8 | 0 | 0 | 0 | 1 | 0 | 0 | 0 | 0 | 0 | 0 | 0 | 1 | 0
100306 | 6005 v1 | Oven Recipe 1 | 98.7244 | 0.00112 | 0.00162 | 0 | 0.00916 | 0.08243 | 0.53182 | 0.0233 | 0.00151 | 0.52652 | 0.01075 | 0.01039 | 0.01454 | 0.00249 | 294.9 | 317.2 | 0 | 0 | 1 | 0 | 0 | 0 | 0 | 1 | 0 | 0 | 0 | 0 | 0
100307 | 6082 v3 | Oven Recipe 4 | 98.1261 | 0.00152 | 0.00175 | 0.01334 | 0.03075 | 0.10851 | 0.76672 | 0.07594 | 0.00045 | 0.70801 | 0.00963 | 0 | 0.02979 | 0.00651 | 370.2 | 400 | 0 | 0 | 0 | 0 | 0 | 0 | 1 | 0 | 0 | 0 | 1 | 0 | 0
100308 | 6005 v1 | Oven Recipe 1 | 98.6981 | 0.00222 | 0.00259 | 0.00757 | 0.00284 | 0.08938 | 0.52718 | 0.0194 | 0.00109 | 0.50048 | 0.0126 | 0.012 | 0.0172 | 0.00082 | 281.9 | 311.6 | 0 | 0 | 1 | 0 | 0 | 0 | 0 | 1 | 0 | 0 | 0 | 0 | 0
100309 | 6063 | Oven Recipe 2 | 98.8341 | 0.00246 | 0.00144 | 0.00066 | 0.02324 | 0.09426 | 0.38997 | 0.02838 | 0.00171 | 0.44628 | 0.01016 | 0.00548 | 0.00646 | 0.00082 | 250.3 | 277 | 0 | 1 | 0 | 0 | 0 | 0 | 0 | 0 | 1 | 0 | 0 | 0 | 0
100310 | 6005 v1 | Oven Recipe 2 | 98.6718 | 0.00229 | 0.00186 | 0.0027 | 0.01095 | 0.07037 | 0.43888 | 0.0076 | 0.00154 | 0.55263 | 0.00835 | 0.00469 | 0.02079 | 0 | 271.1 | 298.4 | 0 | 0 | 1 | 0 | 0 | 0 | 0 | 0 | 1 | 0 | 0 | 0 | 0
100311 | 6063 | Oven Recipe 1 | 98.9028 | 0.00097 | 0.00167 | 0.00407 | 0.01388 | 0.0814 | 0.40029 | 0.00808 | 0.00059 | 0.45868 | 0.00789 | 0.0048 | 0.01363 | 0.00195 | 253.1 | 278.2 | 0 | 1 | 0 | 0 | 0 | 0 | 0 | 1 | 0 | 0 | 0 | 0 | 0
100312 | 6082 v2 | Oven Recipe 3 | 98.3877 | 0.00124 | 0.00218 | 0.00826 | 0.02735 | 0.09337 | 0.56497 | 0.04847 | 0.00201 | 0.65801 | 0.01082 | 0.00544 | 0.02676 | 0.00667 | 292.2 | 313.7 | 0 | 0 | 0 | 0 | 0 | 1 | 0 | 0 | 0 | 1 | 0 | 0 | 0
100313 | 6060 | Oven Recipe 5 | 99.0268 | 0.00199 | 0.00183 | 0.00374 | 0.00484 | 0.08068 | 0.30606 | 0 | 0.00207 | 0.38955 | 0.00546 | 0.01063 | 0.01307 | 0.00223 | 210 | 226.8 | 1 | 0 | 0 | 0 | 0 | 0 | 0 | 0 | 0 | 0 | 0 | 1 | 0
100314 | 6082 v3 | Oven Recipe 5 | 98.2383 | 0.00142 | 0.00115 | 0.01299 | 0.02644 | 0.10452 | 0.68552 | 0.06587 | 0.00188 | 0.65076 | 0.00631 | 0.00422 | 0.0176 | 0.0064 | 326.1 | 345.9 | 0 | 0 | 0 | 0 | 0 | 0 | 1 | 0 | 0 | 0 | 0 | 1 | 0
100315 | 6082 v1 | Oven Recipe 3 | 98.528 | 0.00124 | 0.00237 | 0.00708 | 0.02135 | 0.11031 | 0.57547 | 0.04717 | 0.00078 | 0.5883 | 0.01056 | 0.00312 | 0.01803 | 0.00646 | 288.6 | 307.8 | 0 | 0 | 0 | 0 | 1 | 0 | 0 | 0 | 0 | 1 | 0 | 0 | 0
100316 | 6082 v3 | Oven Recipe 5 | 98.2248 | 0.00112 | 0.00153 | 0.01112 | 0.03463 | 0.10528 | 0.69171 | 0.05367 | 0.00134 | 0.66084 | 0.00778 | 0.0111 | 0.02601 | 0.00779 | 332.4 | 362.5 | 0 | 0 | 0 | 0 | 0 | 0 | 1 | 0 | 0 | 0 | 0 | 1 | 0
100317 | 6060 | Oven Recipe 4 | 98.9885 | 0.00123 | 0.0019 | 0.00375 | 0.00608 | 0.09378 | 0.3 | 0 | 0.00085 | 0.45609 | 0.00167 | 0.0049 | 0.00536 | 0.00059 | 243 | 266.9 | 1 | 0 | 0 | 0 | 0 | 0 | 0 | 0 | 0 | 0 | 1 | 0 | 0
100318 | 6082 v1 | Oven Recipe 5 | 98.406 | 0.002 | 0.00078 | 0.00986 | 0.01863 | 0.11941 | 0.62527 | 0.03455 | 0.00058 | 0.56973 | 0.00922 | 0.01444 | 0.01541 | 0.00474 | 283.6 | 307 | 0 | 0 | 0 | 0 | 1 | 0 | 0 | 0 | 0 | 0 | 0 | 1 | 0
100319 | 6005 v1 | Oven Recipe 1 | 98.7187 | 0.00153 | 0.00145 | 0.00368 | 0.01388 | 0.09547 | 0.4924 | 0.02087 | 0.00101 | 0.55441 | 0.0142 | 0.01004 | 0.00238 | 0.00254 | 300.8 | 331.6 | 0 | 0 | 1 | 0 | 0 | 0 | 0 | 1 | 0 | 0 | 0 | 0 | 0
100320 | 6060 | Oven Recipe 5 | 99.0003 | 0.00163 | 0.00184 | 0 | 0.0029 | 0.08592 | 0.39118 | 0 | 0.00106 | 0.33445 | 0.00587 | 0.00862 | 0.01955 | 0 | 210 | 230.8 | 1 | 0 | 0 | 0 | 0 | 0 | 0 | 0 | 0 | 0 | 0 | 1 | 0
100321 | 6082 v1 | Oven Recipe 2 | 98.4374 | 0.00189 | 0.00187 | 0.0062 | 0.02608 | 0.09702 | 0.60527 | 0.04596 | 0.0008 | 0.61849 | 0.01088 | 0.00286 | 0.01836 | 0.00254 | 312.1 | 337.3 | 0 | 0 | 0 | 0 | 1 | 0 | 0 | 0 | 1 | 0 | 0 | 0 | 0
100322 | 6082 v1 | Oven Recipe 1 | 98.42 | 0.00112 | 0.00117 | 0.007 | 0.0201 | 0.11276 | 0.63913 | 0.04341 | 0.00233 | 0.62525 | 0.00487 | 0.00973 | 0.01983 | 0.00253 | 322.2 | 348 | 0 | 0 | 0 | 0 | 1 | 0 | 0 | 1 | 0 | 0 | 0 | 0 | 0
100323 | 6005 v1 | Oven Recipe 2 | 98.8493 | 0.00117 | 0.00244 | 0.0013 | 0.0014 | 0.09987 | 0.38592 | 0.01308 | 0.00144 | 0.53862 | 0.00968 | 0.00968 | 0.02123 | 0.00108 | 274 | 297.5 | 0 | 0 | 1 | 0 | 0 | 0 | 0 | 0 | 1 | 0 | 0 | 0 | 0
100324 | 6082 v3 | Oven Recipe 5 | 98.2583 | 0.00227 | 0.0018 | 0.01515 | 0.02563 | 0.13096 | 0.65572 | 0.06775 | 0.0013 | 0.67331 | 0.00696 | 0 | 0.02305 | 0.00595 | 311.3 | 334.5 | 0 | 0 | 0 | 0 | 0 | 0 | 1 | 0 | 0 | 0 | 0 | 1 | 0
100325 | 6082 v1 | Oven Recipe 5 | 98.503 | 0.00194 | 0.00103 | 0.00492 | 0.02923 | 0.09866 | 0.56231 | 0.05645 | 0.00226 | 0.57711 | 0.00883 | 0.01129 | 0.01988 | 0.00547 | 277.6 | 297.5 | 0 | 0 | 0 | 0 | 1 | 0 | 0 | 0 | 0 | 0 | 0 | 1 | 0
100326 | 6063 | Oven Recipe 5 | 98.943 | 0.00169 | 0.0011 | 0.0077 | 0.01659 | 0.09025 | 0.40759 | 0.0042 | 0.00202 | 0.396 | 0.0142 | 0.00538 | 0.01161 | 0.00142 | 222.3 | 243.9 | 0 | 1 | 0 | 0 | 0 | 0 | 0 | 0 | 0 | 0 | 0 | 1 | 0
100327 | 6082 v1 | Oven Recipe 1 | 98.3966 | 0.0006 | 0.00152 | 0.00881 | 0.02525 | 0.10201 | 0.54472 | 0.04918 | 0.00237 | 0.65015 | 0.00653 | 0.00865 | 0.02005 | 0.00468 | 317.1 | 343.4 | 0 | 0 | 0 | 0 | 1 | 0 | 0 | 1 | 0 | 0 | 0 | 0 | 0
100328 | 6082 v2 | Oven Recipe 3 | 98.4123 | 0.00111 | 0.00198 | 0.01032 | 0.03528 | 0.12143 | 0.63459 | 0.06005 | 0.0013 | 0.58911 | 0.01137 | 0.00651 | 0.02706 | 0.00597 | 311.5 | 334 | 0 | 0 | 0 | 0 | 0 | 1 | 0 | 0 | 0 | 1 | 0 | 0 | 0
100329 | 6005 v2 | Oven Recipe 3 | 98.4845 | 0.00174 | 0.00163 | 0.00245 | 0.02173 | 0.08309 | 0.59927 | 0.02464 | 0.00188 | 0.51228 | 0.01322 | 0.00991 | 0.01246 | 0.00191 | 278.6 | 298.7 | 0 | 0 | 0 | 1 | 0 | 0 | 0 | 0 | 0 | 1 | 0 | 0 | 0
100330 | 6060 | Oven Recipe 5 | 99.0057 | 0.00212 | 0.00132 | 0.00693 | 0.00203 | 0.08207 | 0.30198 | 0.00553 | 0.00059 | 0.40474 | 0.00652 | 0.0026 | 0.02403 | 0.00029 | 210 | 230.5 | 1 | 0 | 0 | 0 | 0 | 0 | 0 | 0 | 0 | 0 | 0 | 1 | 0
100331 | 6082 v2 | Oven Recipe 6 | 98.3595 | 0.0017 | 0.00172 | 0.01272 | 0.03478 | 0.11701 | 0.55001 | 0.07245 | 0.00086 | 0.64345 | 0.00616 | 0.00367 | 0.02293 | 0.00666 | 305 | 326.6 | 0 | 0 | 0 | 0 | 0 | 1 | 0 | 0 | 0 | 0 | 0 | 0 | 1
100332 | 6063 | Oven Recipe 6 | 98.8791 | 0.00165 | 0.00119 | 0.00372 | 0.01137 | 0.09828 | 0.37383 | 0.00832 | 0.00114 | 0.47114 | 0.00943 | 0.00808 | 0.01741 | 0 | 240.4 | 264.2 | 0 | 1 | 0 | 0 | 0 | 0 | 0 | 0 | 0 | 0 | 0 | 0 | 1
100333 | 6082 v1 | Oven Recipe 5 | 98.4658 | 0.00096 | 0.0002 | 0.01256 | 0.03108 | 0.12017 | 0.64997 | 0.04814 | 0.00137 | 0.50239 | 0.00745 | 0.00392 | 0.01895 | 0.00304 | 303.9 | 325 | 0 | 0 | 0 | 0 | 1 | 0 | 0 | 0 | 0 | 0 | 0 | 1 | 0
100334 | 6082 v1 | Oven Recipe 4 | 98.375 | 0.00158 | 0.00107 | 0.0013 | 0.02263 | 0.09964 | 0.552 | 0.05406 | 0.00167 | 0.61571 | 0.00816 | 0.00978 | 0.0315 | 0.00337 | 304 | 334.5 | 0 | 0 | 0 | 0 | 1 | 0 | 0 | 0 | 0 | 0 | 1 | 0 | 0
100335 | 6082 v3 | Oven Recipe 3 | 98.1449 | 0.0019 | 0.00052 | 0.01425 | 0.02996 | 0.10569 | 0.71585 | 0.0621 | 0.00188 | 0.69398 | 0.01438 | 0.00284 | 0.02532 | 0.0069 | 323.1 | 351.2 | 0 | 0 | 0 | 0 | 0 | 0 | 1 | 0 | 0 | 1 | 0 | 0 | 0
100336 | 6082 v1 | Oven Recipe 4 | 98.5446 | 0.00158 | 0.00177 | 0.0076 | 0.01491 | 0.12063 | 0.51684 | 0.03528 | 0.00155 | 0.60393 | 0.01063 | 0.0068 | 0.02323 | 0.00454 | 306.4 | 325.2 | 0 | 0 | 0 | 0 | 1 | 0 | 0 | 0 | 0 | 0 | 1 | 0 | 0
100337 | 6005 v2 | Oven Recipe 1 | 98.5913 | 0.00132 | 0.00146 | 0.00552 | 0.02737 | 0.09991 | 0.5047 | 0.03358 | 0.00136 | 0.61135 | 0.01049 | 0.00682 | 0.01286 | 0.0012 | 289.2 | 321.2 | 0 | 0 | 0 | 1 | 0 | 0 | 0 | 1 | 0 | 0 | 0 | 0 | 0
100338 | 6082 v2 | Oven Recipe 1 | 98.2841 | 0.00126 | 0.00252 | 0.01056 | 0.0318 | 0.09299 | 0.63865 | 0.05638 | 0.00112 | 0.66912 | 0.0115 | 0.00825 | 0.01533 | 0.00613 | 345.7 | 373.9 | 0 | 0 | 0 | 0 | 0 | 1 | 0 | 1 | 0 | 0 | 0 | 0 | 0
100339 | 6082 v3 | Oven Recipe 5 | 98.1711 | 0.00177 | 0.00192 | 0.01853 | 0.03952 | 0.12438 | 0.73423 | 0.06514 | 0.00075 | 0.68334 | 0.01491 | 0.00475 | 0.0257 | 0.00761 | 323.2 | 347.3 | 0 | 0 | 0 | 0 | 0 | 0 | 1 | 0 | 0 | 0 | 0 | 1 | 0
100340 | 6005 v2 | Oven Recipe 4 | 98.6368 | 0.00267 | 0.001 | 0.00396 | 0.00532 | 0.09506 | 0.47399 | 0.03595 | 0.00188 | 0.57697 | 0.01253 | 0.00367 | 0.02303 | 0 | 297.5 | 324.5 | 0 | 0 | 0 | 1 | 0 | 0 | 0 | 0 | 0 | 0 | 1 | 0 | 0
100341 | 6082 v3 | Oven Recipe 5 | 98.2069 | 0.00107 | 0.00164 | 0.01368 | 0.03606 | 0.08894 | 0.75533 | 0.06293 | 0.00228 | 0.61859 | 0.00486 | 0.00758 | 0.01953 | 0.00922 | 329.3 | 361.5 | 0 | 0 | 0 | 0 | 0 | 0 | 1 | 0 | 0 | 0 | 0 | 1 | 0
100342 | 6082 v3 | Oven Recipe 1 | 98.1198 | 0.00183 | 0.00146 | 0.01505 | 0.03779 | 0.12445 | 0.73167 | 0.05256 | 0.00171 | 0.72461 | 0.01134 | 0.00085 | 0.02159 | 0.0073 | 347.2 | 378.6 | 0 | 0 | 0 | 0 | 0 | 0 | 1 | 1 | 0 | 0 | 0 | 0 | 0
100343 | 6060 | Oven Recipe 3 | 99.0134 | 0.00135 | 0.00117 | 0 | 0.01156 | 0.10099 | 0.39948 | 0.00589 | 0.00199 | 0.37511 | 0.00726 | 0.00444 | 0.00546 | 0.00031 | 226.5 | 247.5 | 1 | 0 | 0 | 0 | 0 | 0 | 0 | 0 | 0 | 1 | 0 | 0 | 0
100344 | 6063 | Oven Recipe 3 | 98.7931 | 0.00206 | 0.00133 | 0.0037 | 0.01487 | 0.10436 | 0.43228 | 0.00861 | 0.00125 | 0.43627 | 0.00381 | 0.00982 | 0.01401 | 0 | 235.8 | 250.4 | 0 | 1 | 0 | 0 | 0 | 0 | 0 | 0 | 0 | 1 | 0 | 0 | 0
100345 | 6082 v2 | Oven Recipe 5 | 98.3902 | 0.00107 | 0.00208 | 0.01268 | 0.02624 | 0.10433 | 0.60378 | 0.04644 | 0.00186 | 0.61345 | 0.01456 | 0.00961 | 0.01631 | 0.00566 | 294.2 | 315.1 | 0 | 0 | 0 | 0 | 0 | 1 | 0 | 0 | 0 | 0 | 0 | 1 | 0
100346 | 6082 v3 | Oven Recipe 3 | 98.3091 | 0.00127 | 0.00233 | 0.01348 | 0.03903 | 0.10157 | 0.67622 | 0.06193 | 0.00101 | 0.65197 | 0.00928 | 0.00514 | 0.02493 | 0.00797 | 339.5 | 363.4 | 0 | 0 | 0 | 0 | 0 | 0 | 1 | 0 | 0 | 1 | 0 | 0 | 0
100347 | 6005 v2 | Oven Recipe 6 | 98.6908 | 0.00099 | 0.00092 | 0.00422 | 0.01611 | 0.1086 | 0.43534 | 0.01944 | 0.00185 | 0.51753 | 0.00909 | 0.00768 | 0.01696 | 4e-05 | 266.4 | 287.5 | 0 | 0 | 0 | 1 | 0 | 0 | 0 | 0 | 0 | 0 | 0 | 0 | 1
100348 | 6005 v1 | Oven Recipe 6 | 98.6683 | 0.00136 | 0.00148 | 0.00289 | 0.0095 | 0.09583 | 0.48355 | 0.0164 | 0.00125 | 0.50983 | 0.01141 | 0.00862 | 0.01274 | 0.0028 | 265.6 | 290.3 | 0 | 0 | 1 | 0 | 0 | 0 | 0 | 0 | 0 | 0 | 0 | 0 | 1
100349 | 6060 | Oven Recipe 6 | 99.0387 | 0.00184 | 0.00106 | 0.00257 | 0.00124 | 0.09048 | 0.34994 | 0.01465 | 0.0014 | 0.36534 | 0.00841 | 0.01238 | 0.01201 | 0.00266 | 233.1 | 249.2 | 1 | 0 | 0 | 0 | 0 | 0 | 0 | 0 | 0 | 0 | 0 | 0 | 1
100350 | 6060 | Oven Recipe 2 | 98.9182 | 0.0013 | 0.00211 | 0 | 0.00582 | 0.09994 | 0.36003 | 0.0016 | 0.00113 | 0.3819 | 0.01359 | 0.00522 | 0.01624 | 0 | 230.2 | 249.7 | 1 | 0 | 0 | 0 | 0 | 0 | 0 | 0 | 1 | 0 | 0 | 0 | 0
100351 | 6060 | Oven Recipe 6 | 98.9925 | 0.00166 | 0.00074 | 0.0014 | 0.00847 | 0.0971 | 0.3 | 0.00916 | 0.00205 | 0.40701 | 0.01019 | 0.00254 | 0.01243 | 0.00065 | 221.8 | 239.9 | 1 | 0 | 0 | 0 | 0 | 0 | 0 | 0 | 0 | 0 | 0 | 0 | 1
100352 | 6005 v1 | Oven Recipe 5 | 98.6059 | 0.00179 | 0.00047 | 0.00375 | 0.01193 | 0.09567 | 0.5272 | 0.0261 | 0.00132 | 0.4797 | 0.0061 | 0.00929 | 0.02248 | 0.00445 | 251.9 | 265.3 | 0 | 0 | 1 | 0 | 0 | 0 | 0 | 0 | 0 | 0 | 0 | 1 | 0
100353 | 6082 v3 | Oven Recipe 5 | 98.321 | 0.00094 | 0.00262 | 0.01902 | 0.03557 | 0.10377 | 0.64622 | 0.05659 | 0.00195 | 0.65973 | 0.01084 | 0.00199 | 0.02372 | 0.00984 | 300.1 | 325.9 | 0 | 0 | 0 | 0 | 0 | 0 | 1 | 0 | 0 | 0 | 0 | 1 | 0
100354 | 6082 v2 | Oven Recipe 6 | 98.3289 | 0.00166 | 0.00174 | 0.01026 | 0.0213 | 0.12515 | 0.60797 | 0.05722 | 0.00177 | 0.64378 | 0.00477 | 0.00563 | 0.02046 | 0.00651 | 329 | 355.8 | 0 | 0 | 0 | 0 | 0 | 1 | 0 | 0 | 0 | 0 | 0 | 0 | 1
100355 | 6060 | Oven Recipe 3 | 98.9614 | 0.00162 | 0.00213 | 0.00335 | 0.00768 | 0.0998 | 0.38002 | 0.01101 | 0.00249 | 0.34389 | 0.00291 | 0.00132 | 0.00624 | 0.00126 | 215.2 | 233.5 | 1 | 0 | 0 | 0 | 0 | 0 | 0 | 0 | 0 | 1 | 0 | 0 | 0
100356 | 6082 v2 | Oven Recipe 6 | 98.3759 | 0.00174 | 0.00196 | 0.00985 | 0.02626 | 0.11483 | 0.63261 | 0.06306 | 0.00108 | 0.64434 | 0.00097 | 0.0036 | 0.01411 | 0.00575 | 325.8 | 345.6 | 0 | 0 | 0 | 0 | 0 | 1 | 0 | 0 | 0 | 0 | 0 | 0 | 1
100357 | 6060 | Oven Recipe 6 | 99.0323 | 0.00149 | 0.00021 | 0.00297 | 0.0024 | 0.08051 | 0.3 | 0 | 0.00104 | 0.39576 | 0.00797 | 0.01215 | 0.0224 | 0.00562 | 211.8 | 227.2 | 1 | 0 | 0 | 0 | 0 | 0 | 0 | 0 | 0 | 0 | 0 | 0 | 1
100358 | 6005 v1 | Oven Recipe 2 | 98.6542 | 0.00141 | 0.00103 | 0.00213 | 0.01219 | 0.09949 | 0.39819 | 0.01585 | 0.00141 | 0.54112 | 0.01283 | 0.00865 | 0.01483 | 0.00301 | 263.9 | 293.6 | 0 | 0 | 1 | 0 | 0 | 0 | 0 | 0 | 1 | 0 | 0 | 0 | 0
100359 | 6082 v2 | Oven Recipe 6 | 98.3979 | 0.00151 | 0.00122 | 0.00962 | 0.03073 | 0.12324 | 0.56765 | 0.05503 | 0.00119 | 0.62033 | 0.01176 | 0.00192 | 0.01918 | 0.00423 | 315.8 | 340.5 | 0 | 0 | 0 | 0 | 0 | 1 | 0 | 0 | 0 | 0 | 0 | 0 | 1
100360 | 6082 v1 | Oven Recipe 5 | 98.4615 | 0.00194 | 0.00149 | 0.01073 | 0.02547 | 0.10658 | 0.57495 | 0.0481 | 0.0014 | 0.62959 | 0.01341 | 0.01122 | 0.01691 | 0.00418 | 278.4 | 297.1 | 0 | 0 | 0 | 0 | 1 | 0 | 0 | 0 | 0 | 0 | 0 | 1 | 0
100361 | 6063 | Oven Recipe 2 | 98.8189 | 0.00144 | 0.00179 | 0.00242 | 0.01437 | 0.09508 | 0.42931 | 0.00833 | 0.00116 | 0.44561 | 0.00784 | 0.00309 | 0.00789 | 0 | 246.8 | 258.8 | 0 | 1 | 0 | 0 | 0 | 0 | 0 | 0 | 1 | 0 | 0 | 0 | 0
100362 | 6082 v1 | Oven Recipe 4 | 98.4988 | 0.00176 | 0.00107 | 0.00953 | 0.03481 | 0.09425 | 0.47251 | 0.04089 | 0.00114 | 0.68172 | 0.01005 | 0.00799 | 0.02553 | 0.00345 | 325.9 | 365.1 | 0 | 0 | 0 | 0 | 1 | 0 | 0 | 0 | 0 | 0 | 1 | 0 | 0
100363 | 6082 v2 | Oven Recipe 4 | 98.2684 | 0.00158 | 0.00058 | 0.0105 | 0.028 | 0.10283 | 0.67522 | 0.05406 | 0.00185 | 0.65221 | 0.0087 | 0.00437 | 0.02082 | 0.00652 | 341 | 368.9 | 0 | 0 | 0 | 0 | 0 | 1 | 0 | 0 | 0 | 0 | 1 | 0 | 0
100364 | 6060 | Oven Recipe 3 | 99.0012 | 0.00167 | 0.00145 | 0.00699 | 0.01421 | 0.0957 | 0.31272 | 0.00269 | 0.00176 | 0.3951 | 0.00985 | 0.00458 | 0.01733 | 0 | 210 | 229.2 | 1 | 0 | 0 | 0 | 0 | 0 | 0 | 0 | 0 | 1 | 0 | 0 | 0
100365 | 6060 | Oven Recipe 4 | 98.9528 | 0.00068 | 0.00093 | 0.00301 | 0.01652 | 0.07434 | 0.3 | 0.02081 | 0.00118 | 0.44512 | 0.01511 | 0.00733 | 0.01259 | 0.00303 | 227.7 | 247.4 | 1 | 0 | 0 | 0 | 0 | 0 | 0 | 0 | 0 | 0 | 1 | 0 | 0
100366 | 6060 | Oven Recipe 2 | 99.0105 | 0.00087 | 0.00109 | 0 | 0.00063 | 0.09656 | 0.32558 | 0 | 0.00038 | 0.43662 | 0.00732 | 0.00363 | 0.00622 | 0 | 230.6 | 253.9 | 1 | 0 | 0 | 0 | 0 | 0 | 0 | 0 | 1 | 0 | 0 | 0 | 0
100367 | 6063 | Oven Recipe 3 | 98.9383 | 0.0018 | 0.00101 | 0 | 0.01057 | 0.10229 | 0.38292 | 0 | 0.00123 | 0.37406 | 0.01548 | 0.00649 | 0.01598 | 0 | 230.8 | 246.7 | 0 | 1 | 0 | 0 | 0 | 0 | 0 | 0 | 0 | 1 | 0 | 0 | 0
100368 | 6060 | Oven Recipe 5 | 98.9985 | 0.00161 | 0.00184 | 0.00131 | 0.0078 | 0.09276 | 0.33124 | 0 | 0.00184 | 0.3941 | 0.0159 | 0.0049 | 0.01144 | 0.00196 | 210 | 229.1 | 1 | 0 | 0 | 0 | 0 | 0 | 0 | 0 | 0 | 0 | 0 | 1 | 0
100369 | 6082 v2 | Oven Recipe 3 | 98.3242 | 0.00138 | 0.00231 | 0.00768 | 0.02673 | 0.09333 | 0.60635 | 0.06093 | 0.00167 | 0.67172 | 0.00398 | 0.00843 | 0.01868 | 0.00572 | 294.1 | 320 | 0 | 0 | 0 | 0 | 0 | 1 | 0 | 0 | 0 | 1 | 0 | 0 | 0
100370 | 6060 | Oven Recipe 3 | 98.961 | 0.00178 | 0.00231 | 0 | 0.0039 | 0.0928 | 0.35548 | 0.00354 | 0.00221 | 0.40307 | 0.01369 | 0.00809 | 0.01732 | 0 | 223.4 | 243.2 | 1 | 0 | 0 | 0 | 0 | 0 | 0 | 0 | 0 | 1 | 0 | 0 | 0
100371 | 6060 | Oven Recipe 5 | 99.1216 | 0.00117 | 0.00199 | 0.00437 | 0.00865 | 0.0699 | 0.3 | 0 | 0.00176 | 0.38364 | 0.0069 | 0.01072 | 0.00935 | 0.0019 | 210 | 222.3 | 1 | 0 | 0 | 0 | 0 | 0 | 0 | 0 | 0 | 0 | 0 | 1 | 0
100372 | 6063 | Oven Recipe 2 | 98.9171 | 0.00117 | 0.00087 | 0.00186 | 0.00907 | 0.09826 | 0.37792 | 0 | 0.00227 | 0.39511 | 0.01005 | 0.00364 | 0.01268 | 0.00154 | 234.5 | 252.9 | 0 | 1 | 0 | 0 | 0 | 0 | 0 | 0 | 1 | 0 | 0 | 0 | 0
100373 | 6005 v2 | Oven Recipe 2 | 98.6015 | 0.00243 | 0.00081 | 0.00832 | 0.01517 | 0.10225 | 0.49224 | 0.03692 | 0.00118 | 0.56032 | 0.01183 | 0.00798 | 0.02182 | 0.00314 | 287.5 | 307.4 | 0 | 0 | 0 | 1 | 0 | 0 | 0 | 0 | 1 | 0 | 0 | 0 | 0
100374 | 6082 v2 | Oven Recipe 3 | 98.3258 | 0.00183 | 0.00219 | 0.0128 | 0.02775 | 0.1093 | 0.67008 | 0.04334 | 0.00065 | 0.58926 | 0.0143 | 0.01078 | 0.01725 | 0.00266 | 309.4 | 332.3 | 0 | 0 | 0 | 0 | 0 | 1 | 0 | 0 | 0 | 1 | 0 | 0 | 0
100375 | 6005 v1 | Oven Recipe 5 | 98.7879 | 0.00145 | 0.00115 | 0 | 0.01294 | 0.09403 | 0.50955 | 0.01083 | 0.00144 | 0.46028 | 0.01094 | 0.00522 | 0.01109 | 0.0002 | 254.1 | 277.4 | 0 | 0 | 1 | 0 | 0 | 0 | 0 | 0 | 0 | 0 | 0 | 1 | 0
100376 | 6005 v1 | Oven Recipe 4 | 98.672 | 0.0016 | 0.00195 | 0.00338 | 0.00513 | 0.08855 | 0.43545 | 0.01103 | 0.00105 | 0.55882 | 0.00866 | 0.01087 | 0.01328 | 0.00132 | 258.9 | 292.9 | 0 | 0 | 1 | 0 | 0 | 0 | 0 | 0 | 0 | 0 | 1 | 0 | 0
100377 | 6005 v1 | Oven Recipe 3 | 98.6612 | 0.00111 | 0.00196 | 0.00086 | 0.00636 | 0.08001 | 0.51512 | 0.02233 | 0.00123 | 0.50568 | 0.00489 | 0.00772 | 0.01869 | 0.00214 | 261.9 | 284.1 | 0 | 0 | 1 | 0 | 0 | 0 | 0 | 0 | 0 | 1 | 0 | 0 | 0
100378 | 6082 v1 | Oven Recipe 2 | 98.5393 | 0.00159 | 0.00114 | 0.00979 | 0.02509 | 0.10089 | 0.50592 | 0.04095 | 0.00111 | 0.66814 | 0.00932 | 0.00527 | 0.02517 | 0.00633 | 304.7 | 333.3 | 0 | 0 | 0 | 0 | 1 | 0 | 0 | 0 | 1 | 0 | 0 | 0 | 0
100379 | 6082 v3 | Oven Recipe 4 | 98.1822 | 0.00157 | 0.00195 | 0.01222 | 0.039 | 0.11458 | 0.72246 | 0.04559 | 0.00154 | 0.72073 | 0.01411 | 0.01207 | 0.02554 | 0.00893 | 357 | 390.8 | 0 | 0 | 0 | 0 | 0 | 0 | 1 | 0 | 0 | 0 | 1 | 0 | 0
100380 | 6005 v1 | Oven Recipe 2 | 98.7194 | 0.00188 | 0.0018 | 0.00767 | 0.01759 | 0.10373 | 0.46571 | 0.02427 | 0.00186 | 0.51737 | 0.00787 | 0.00295 | 0.01533 | 0 | 275.3 | 296.7 | 0 | 0 | 1 | 0 | 0 | 0 | 0 | 0 | 1 | 0 | 0 | 0 | 0
100381 | 6082 v3 | Oven Recipe 4 | 98.1225 | 0.00132 | 0.00183 | 0.0123 | 0.04157 | 0.11579 | 0.73878 | 0.05484 | 0.00118 | 0.73626 | 0 | 0.00127 | 0.01521 | 0.00676 | 366.7 | 394.5 | 0 | 0 | 0 | 0 | 0 | 0 | 1 | 0 | 0 | 0 | 1 | 0 | 0
100382 | 6082 v3 | Oven Recipe 5 | 98.1623 | 0.00103 | 0.00065 | 0.01117 | 0.0433 | 0.11087 | 0.77126 | 0.06149 | 0.0017 | 0.64762 | 0.01193 | 0.01411 | 0.02247 | 0.00787 | 332.5 | 354.7 | 0 | 0 | 0 | 0 | 0 | 0 | 1 | 0 | 0 | 0 | 0 | 1 | 0
100383 | 6060 | Oven Recipe 6 | 98.8891 | 0.00164 | 0.00073 | 0 | 0.0098 | 0.09564 | 0.39995 | 0.01155 | 0.00115 | 0.40598 | 0.01203 | 0.00668 | 0.01284 | 0.0015 | 244.1 | 259.8 | 1 | 0 | 0 | 0 | 0 | 0 | 0 | 0 | 0 | 0 | 0 | 0 | 1
100384 | 6082 v3 | Oven Recipe 4 | 98.3096 | 0.00089 | 0.00124 | 0.01143 | 0.04474 | 0.09426 | 0.64036 | 0.05982 | 0.00226 | 0.68189 | 0.00217 | 0.00708 | 0.02753 | 0.0046 | 342.5 | 373.3 | 0 | 0 | 0 | 0 | 0 | 0 | 1 | 0 | 0 | 0 | 1 | 0 | 0
100385 | 6063 | Oven Recipe 6 | 98.9555 | 0.00167 | 0.0015 | 0.0038 | 0.01394 | 0.0897 | 0.33506 | 0.00487 | 0.00167 | 0.41461 | 0.00733 | 0.00271 | 0.02045 | 0 | 220.7 | 239.3 | 0 | 1 | 0 | 0 | 0 | 0 | 0 | 0 | 0 | 0 | 0 | 0 | 1
100386 | 6082 v2 | Oven Recipe 5 | 98.3125 | 0.00089 | 0.00057 | 0.01363 | 0.02577 | 0.11528 | 0.67358 | 0.04535 | 0.00097 | 0.61586 | 0.01062 | 0.00389 | 0.02505 | 0.0054 | 307.4 | 335 | 0 | 0 | 0 | 0 | 0 | 1 | 0 | 0 | 0 | 0 | 0 | 1 | 0
100387 | 6060 | Oven Recipe 3 | 98.9522 | 0.00151 | 0.00047 | 0.00321 | 0.00928 | 0.09326 | 0.37417 | 0.01322 | 0.00127 | 0.37079 | 0.00317 | 0.00617 | 0.01507 | 0.00268 | 214.4 | 237.7 | 1 | 0 | 0 | 0 | 0 | 0 | 0 | 0 | 0 | 1 | 0 | 0 | 0
100388 | 6005 v1 | Oven Recipe 6 | 98.7644 | 0.0015 | 0.00134 | 0.00393 | 0.01672 | 0.08423 | 0.41878 | 0.03619 | 0.00153 | 0.50617 | 0.00906 | 0.00494 | 0.01034 | 0.00202 | 259.3 | 276.3 | 0 | 0 | 1 | 0 | 0 | 0 | 0 | 0 | 0 | 0 | 0 | 0 | 1
100389 | 6063 | Oven Recipe 6 | 98.9009 | 0.00135 | 0.00138 | 0.00487 | 0.01161 | 0.09792 | 0.39367 | 0.01591 | 0.00127 | 0.44183 | 0.0094 | 0.00067 | 0.00869 | 0.00215 | 242.6 | 265.4 | 0 | 1 | 0 | 0 | 0 | 0 | 0 | 0 | 0 | 0 | 0 | 0 | 1
100390 | 6005 v1 | Oven Recipe 6 | 98.6683 | 0.00144 | 0.0014 | 0.00413 | 0.01279 | 0.06892 | 0.46847 | 0.00528 | 0.00158 | 0.5492 | 0.01115 | 0.00689 | 0.0116 | 0.00076 | 277.1 | 303.9 | 0 | 0 | 1 | 0 | 0 | 0 | 0 | 0 | 0 | 0 | 0 | 0 | 1
100391 | 6060 | Oven Recipe 2 | 99.0502 | 0.00141 | 0.00175 | 0.00085 | 0.00312 | 0.09419 | 0.34521 | 0.00814 | 0.00216 | 0.34762 | 0.01317 | 0.00532 | 0.00954 | 0 | 229.4 | 245.1 | 1 | 0 | 0 | 0 | 0 | 0 | 0 | 0 | 1 | 0 | 0 | 0 | 0
100392 | 6082 v2 | Oven Recipe 5 | 98.3537 | 0.0014 | 0.00099 | 0.00983 | 0.02734 | 0.09375 | 0.68067 | 0.04163 | 0.00225 | 0.6145 | 0.0073 | 0.01116 | 0.02278 | 0.00614 | 320.4 | 345.3 | 0 | 0 | 0 | 0 | 0 | 1 | 0 | 0 | 0 | 0 | 0 | 1 | 0
100393 | 6060 | Oven Recipe 1 | 99.0854 | 0.00118 | 0.00142 | 0.001 | 0 | 0.08006 | 0.31637 | 0.00491 | 0.00174 | 0.369 | 0.01351 | 0.00614 | 0.003 | 0 | 228.6 | 251.4 | 1 | 0 | 0 | 0 | 0 | 0 | 0 | 1 | 0 | 0 | 0 | 0 | 0
100394 | 6060 | Oven Recipe 4 | 99.0308 | 0.00166 | 0.00066 | 0.00108 | 0.00286 | 0.08745 | 0.3 | 0.00351 | 0.00183 | 0.44719 | 0.01119 | 0.012 | 0.00917 | 0.00348 | 224.4 | 244 | 1 | 0 | 0 | 0 | 0 | 0 | 0 | 0 | 0 | 0 | 1 | 0 | 0
100395 | 6005 v2 | Oven Recipe 2 | 98.7023 | 0.00194 | 0.00093 | 0.00411 | 0.01058 | 0.1052 | 0.4542 | 0.04088 | 0.00072 | 0.50942 | 0.00806 | 0.00703 | 0.01795 | 6e-05 | 273.6 | 291.1 | 0 | 0 | 0 | 1 | 0 | 0 | 0 | 0 | 1 | 0 | 0 | 0 | 0
100396 | 6005 v1 | Oven Recipe 5 | 98.7351 | 0.00108 | 0.00107 | 0 | 0.01836 | 0.08346 | 0.48913 | 0.00669 | 0.00182 | 0.46694 | 0.01131 | 0.01147 | 0.01672 | 0.00129 | 245.1 | 260.1 | 0 | 0 | 1 | 0 | 0 | 0 | 0 | 0 | 0 | 0 | 0 | 1 | 0
100397 | 6005 v1 | Oven Recipe 6 | 98.7144 | 0.00081 | 0.0007 | 0.00511 | 0.01717 | 0.08525 | 0.48307 | 0.0202 | 0.00222 | 0.51814 | 0.00605 | 0.01018 | 0.01855 | 0 | 257.9 | 280.4 | 0 | 0 | 1 | 0 | 0 | 0 | 0 | 0 | 0 | 0 | 0 | 0 | 1
100398 | 6082 v3 | Oven Recipe 6 | 98.172 | 0.0014 | 0.00262 | 0.01122 | 0.03279 | 0.1154 | 0.66868 | 0.04347 | 0.00237 | 0.69353 | 0.00621 | 0.00493 | 0.03145 | 0.00585 | 329 | 357.6 | 0 | 0 | 0 | 0 | 0 | 0 | 1 | 0 | 0 | 0 | 0 | 0 | 1
100399 | 6082 v2 | Oven Recipe 6 | 98.348 | 0.00161 | 0.00155 | 0.01215 | 0.03151 | 0.11543 | 0.62885 | 0.05025 | 0.00239 | 0.65642 | 0.00342 | 0.00685 | 0.01092 | 0.00747 | 305.7 | 329.6 | 0 | 0 | 0 | 0 | 0 | 1 | 0 | 0 | 0 | 0 | 0 | 0 | 1
100400 | 6082 v2 | Oven Recipe 2 | 98.2995 | 0.00179 | 0.00143 | 0.01135 | 0.02739 | 0.12994 | 0.62745 | 0.05096 | 0.00112 | 0.67285 | 0.00673 | 0.0029 | 0.01912 | 0.00643 | 327.7 | 356.1 | 0 | 0 | 0 | 0 | 0 | 1 | 0 | 0 | 1 | 0 | 0 | 0 | 0
100401 | 6005 v1 | Oven Recipe 1 | 98.5742 | 0.00155 | 0.00229 | 0.00143 | 0 | 0.11194 | 0.51128 | 0.01905 | 0.00257 | 0.57683 | 0.01501 | 0.00399 | 0.00624 | 0 | 300 | 331.2 | 0 | 0 | 1 | 0 | 0 | 0 | 0 | 1 | 0 | 0 | 0 | 0 | 0
100402 | 6082 v2 | Oven Recipe 6 | 98.3594 | 0.00231 | 0.00097 | 0.01248 | 0.03522 | 0.10752 | 0.61104 | 0.0573 | 0.00115 | 0.58683 | 0.00931 | 0.00795 | 0.0192 | 0.00895 | 315.6 | 333.1 | 0 | 0 | 0 | 0 | 0 | 1 | 0 | 0 | 0 | 0 | 0 | 0 | 1
100403 | 6005 v2 | Oven Recipe 5 | 98.7237 | 0.00165 | 0.00112 | 0.0053 | 0.01468 | 0.10184 | 0.46347 | 0.03228 | 0.00221 | 0.481 | 0.00663 | 0.01023 | 0.01783 | 0.00366 | 256.6 | 277.2 | 0 | 0 | 0 | 1 | 0 | 0 | 0 | 0 | 0 | 0 | 0 | 1 | 0
100404 | 6082 v1 | Oven Recipe 2 | 98.4071 | 0.00126 | 0.00144 | 0.01045 | 0.03492 | 0.10141 | 0.61355 | 0.0477 | 0.00071 | 0.60777 | 0.01252 | 0.00424 | 0.01551 | 0.00411 | 316.6 | 348.4 | 0 | 0 | 0 | 0 | 1 | 0 | 0 | 0 | 1 | 0 | 0 | 0 | 0
100405 | 6060 | Oven Recipe 5 | 99.0391 | 0.00105 | 0.00114 | 0 | 0.01426 | 0.09833 | 0.3 | 0 | 0.00086 | 0.34839 | 0.00464 | 0.01154 | 0.01797 | 0 | 210 | 222.7 | 1 | 0 | 0 | 0 | 0 | 0 | 0 | 0 | 0 | 0 | 0 | 1 | 0
100406 | 6082 v2 | Oven Recipe 5 | 98.3654 | 0.00128 | 0.00132 | 0.01222 | 0.02059 | 0.10743 | 0.71705 | 0.04999 | 0.00214 | 0.56817 | 0.00857 | 0.00763 | 0.02182 | 0.0087 | 310.3 | 334.6 | 0 | 0 | 0 | 0 | 0 | 1 | 0 | 0 | 0 | 0 | 0 | 1 | 0
100407 | 6063 | Oven Recipe 5 | 98.9261 | 0.00098 | 0.00199 | 0.00165 | 0.01128 | 0.08004 | 0.37603 | 0.00261 | 0.00142 | 0.4406 | 0.00814 | 0.00115 | 0.01283 | 0.0019 | 223 | 246.3 | 0 | 1 | 0 | 0 | 0 | 0 | 0 | 0 | 0 | 0 | 0 | 1 | 0
100408 | 6082 v1 | Oven Recipe 3 | 98.4814 | 0.00198 | 0.00174 | 0.01105 | 0.02593 | 0.09123 | 0.57357 | 0.0402 | 0.00255 | 0.57839 | 0.00638 | 0.00249 | 0.02397 | 0.00655 | 274.5 | 296.7 | 0 | 0 | 0 | 0 | 1 | 0 | 0 | 0 | 0 | 1 | 0 | 0 | 0
100409 | 6060 | Oven Recipe 2 | 98.9467 | 0.00185 | 0.0013 | 0 | 0.01319 | 0.08349 | 0.34579 | 0.00562 | 0.00123 | 0.3843 | 0.01322 | 0.00443 | 0.01462 | 0 | 210 | 227.2 | 1 | 0 | 0 | 0 | 0 | 0 | 0 | 0 | 1 | 0 | 0 | 0 | 0
100410 | 6063 | Oven Recipe 5 | 98.9272 | 0.00192 | 0.00146 | 0 | 0.00074 | 0.08797 | 0.39531 | 0 | 0.00097 | 0.44516 | 0.00694 | 0.0066 | 0.01127 | 0 | 210 | 227.2 | 0 | 1 | 0 | 0 | 0 | 0 | 0 | 0 | 0 | 0 | 0 | 1 | 0
100411 | 6082 v1 | Oven Recipe 3 | 98.3674 | 0.00171 | 0.00169 | 0.00933 | 0.02765 | 0.11975 | 0.6321 | 0.04706 | 0.00162 | 0.60011 | 0.01079 | 0.00871 | 0.02296 | 0.00314 | 287.7 | 306.7 | 0 | 0 | 0 | 0 | 1 | 0 | 0 | 0 | 0 | 1 | 0 | 0 | 0
100412 | 6082 v3 | Oven Recipe 3 | 98.259 | 0.00141 | 0.00269 | 0.01745 | 0.03865 | 0.13815 | 0.64685 | 0.0494 | 0.00051 | 0.64478 | 0.00927 | 0.01122 | 0.02327 | 0.00633 | 320.6 | 339 | 0 | 0 | 0 | 0 | 0 | 0 | 1 | 0 | 0 | 1 | 0 | 0 | 0
100413 | 6060 | Oven Recipe 5 | 98.8343 | 0.00169 | 0.00047 | 0.00324 | 0.00424 | 0.0844 | 0.49007 | 0.0106 | 0.00197 | 0.40605 | 0.00686 | 0.00629 | 0.0127 | 0.00195 | 222.5 | 235.7 | 1 | 0 | 0 | 0 | 0 | 0 | 0 | 0 | 0 | 0 | 0 | 1 | 0
100414 | 6082 v3 | Oven Recipe 4 | 98.1771 | 0.0012 | 0.00035 | 0.01274 | 0.03982 | 0.11382 | 0.65686 | 0.06686 | 0.00079 | 0.7316 | 0.00447 | 0.00989 | 0.0311 | 0.01022 | 339.1 | 372.4 | 0 | 0 | 0 | 0 | 0 | 0 | 1 | 0 | 0 | 0 | 1 | 0 | 0
100415 | 6060 | Oven Recipe 3 | 99.0719 | 0.0008 | 0.00148 | 0.00172 | 0.00334 | 0.08946 | 0.32258 | 0.02231 | 0.00157 | 0.32391 | 0.00726 | 0.00954 | 0.01322 | 0.00131 | 210 | 232 | 1 | 0 | 0 | 0 | 0 | 0 | 0 | 0 | 0 | 1 | 0 | 0 | 0
100416 | 6063 | Oven Recipe 5 | 98.9212 | 0.00208 | 0.00175 | 0.00444 | 0.0042 | 0.08571 | 0.35994 | 0.00919 | 0.00112 | 0.4071 | 0.00462 | 0.01111 | 0.01757 | 0 | 210 | 229.3 | 0 | 1 | 0 | 0 | 0 | 0 | 0 | 0 | 0 | 0 | 0 | 1 | 0
100417 | 6063 | Oven Recipe 6 | 98.9305 | 0.00142 | 0.00193 | 0.00049 | 0.00826 | 0.10872 | 0.33679 | 0 | 0.00181 | 0.44877 | 0.00386 | 0.005 | 0.01205 | 0.00189 | 224.8 | 240.7 | 0 | 1 | 0 | 0 | 0 | 0 | 0 | 0 | 0 | 0 | 0 | 0 | 1
100418 | 6063 | Oven Recipe 4 | 98.8382 | 0.00117 | 0.00225 | 0 | 0.00453 | 0.09275 | 0.42131 | 0.01278 | 0.00216 | 0.4636 | 0.01079 | 0.00617 | 0.01264 | 1e-05 | 260.9 | 287.3 | 0 | 1 | 0 | 0 | 0 | 0 | 0 | 0 | 0 | 0 | 1 | 0 | 0
100419 | 6005 v2 | Oven Recipe 2 | 98.6424 | 0.00139 | 0.00273 | 0.00551 | 0.01145 | 0.09898 | 0.47451 | 0.0298 | 0.0017 | 0.55775 | 0.00878 | 0.00762 | 0.02072 | 0.00134 | 283.5 | 302.4 | 0 | 0 | 0 | 1 | 0 | 0 | 0 | 0 | 1 | 0 | 0 | 0 | 0
100420 | 6005 v2 | Oven Recipe 4 | 98.5168 | 0.00145 | 0.00142 | 0.00683 | 0.01816 | 0.09553 | 0.55121 | 0.0432 | 0.00264 | 0.59814 | 0.00541 | 0.0125 | 0.01734 | 0.00217 | 307.7 | 341.9 | 0 | 0 | 0 | 1 | 0 | 0 | 0 | 0 | 0 | 0 | 1 | 0 | 0
100421 | 6060 | Oven Recipe 5 | 98.9793 | 0.00191 | 0.0004 | 0.01014 | 0.00988 | 0.08814 | 0.39238 | 0.00182 | 0.00209 | 0.37827 | 0.00181 | 0.00596 | 0.00958 | 0.00286 | 210 | 223.6 | 1 | 0 | 0 | 0 | 0 | 0 | 0 | 0 | 0 | 0 | 0 | 1 | 0
100422 | 6005 v2 | Oven Recipe 5 | 98.6665 | 0.00158 | 0.0014 | 0.00749 | 0.01525 | 0.09536 | 0.52654 | 0.02876 | 0.0023 | 0.49262 | 0.00857 | 0.01264 | 0.00979 | 0.00479 | 251.6 | 274.9 | 0 | 0 | 0 | 1 | 0 | 0 | 0 | 0 | 0 | 0 | 0 | 1 | 0
100423 | 6005 v1 | Oven Recipe 5 | 98.7525 | 0.00127 | 0.00246 | 0.00692 | 0.01209 | 0.11135 | 0.47286 | 0.01765 | 0.00155 | 0.47264 | 0.00404 | 0.00379 | 0.00747 | 0.0025 | 245.1 | 264.7 | 0 | 0 | 1 | 0 | 0 | 0 | 0 | 0 | 0 | 0 | 0 | 1 | 0
100424 | 6063 | Oven Recipe 5 | 98.7667 | 0.00184 | 0.00125 | 0.00192 | 0.00655 | 0.10691 | 0.4627 | 0.00914 | 0.00123 | 0.42872 | 0.01104 | 0.00885 | 0.01813 | 0.00088 | 232.8 | 255.2 | 0 | 1 | 0 | 0 | 0 | 0 | 0 | 0 | 0 | 0 | 0 | 1 | 0
100425 | 6082 v1 | Oven Recipe 5 | 98.5009 | 0.00147 | 0.00196 | 0.00713 | 0.02738 | 0.10279 | 0.58408 | 0.03201 | 0.00114 | 0.59817 | 0.01018 | 0.00532 | 0.01479 | 0.00574 | 278.2 | 301 | 0 | 0 | 0 | 0 | 1 | 0 | 0 | 0 | 0 | 0 | 0 | 1 | 0
100426 | 6063 | Oven Recipe 2 | 98.9642 | 0.00105 | 0.00064 | 0.00515 | 0.00358 | 0.0642 | 0.3 | 0.0061 | 0.00069 | 0.47384 | 0.00651 | 0.00963 | 0.0126 | 0.00299 | 233.6 | 252.2 | 0 | 1 | 0 | 0 | 0 | 0 | 0 | 0 | 1 | 0 | 0 | 0 | 0
100427 | 6082 v2 | Oven Recipe 1 | 98.3495 | 0.00163 | 0.0026 | 0.01715 | 0.02499 | 0.11424 | 0.54302 | 0.06165 | 0.00165 | 0.66142 | 0.01262 | 0.00443 | 0.01814 | 0.00865 | 319.9 | 349.1 | 0 | 0 | 0 | 0 | 0 | 1 | 0 | 1 | 0 | 0 | 0 | 0 | 0
100428 | 6082 v1 | Oven Recipe 5 | 98.4947 | 0.00151 | 0.00115 | 0.01285 | 0.02624 | 0.11535 | 0.47736 | 0.04401 | 0.00204 | 0.63905 | 0.00824 | 0.00856 | 0.01949 | 0.00544 | 263 | 285.3 | 0 | 0 | 0 | 0 | 1 | 0 | 0 | 0 | 0 | 0 | 0 | 1 | 0
100429 | 6063 | Oven Recipe 4 | 98.7876 | 0.00191 | 0.00177 | 0 | 0.0134 | 0.10268 | 0.41976 | 0 | 0.0008 | 0.48923 | 0 | 0.01048 | 0.01923 | 0 | 258.3 | 277.8 | 0 | 1 | 0 | 0 | 0 | 0 | 0 | 0 | 0 | 0 | 1 | 0 | 0
100430 | 6063 | Oven Recipe 4 | 98.9238 | 0.00119 | 0.00104 | 0.01044 | 0.00325 | 0.10298 | 0.3 | 0.01079 | 0.00173 | 0.45954 | 0.00847 | 0.01011 | 0.01564 | 0.00143 | 233.4 | 262.2 | 0 | 1 | 0 | 0 | 0 | 0 | 0 | 0 | 0 | 0 | 1 | 0 | 0
100431 | 6005 v2 | Oven Recipe 4 | 98.5039 | 0.00123 | 0.00143 | 0.00807 | 0.0268 | 0.12612 | 0.56072 | 0.01157 | 0.00187 | 0.55993 | 0.00542 | 0.00577 | 0.00595 | 0.00196 | 309.7 | 331.1 | 0 | 0 | 0 | 1 | 0 | 0 | 0 | 0 | 0 | 0 | 1 | 0 | 0
100432 | 6060 | Oven Recipe 3 | 99.1086 | 0.0011 | 0.00084 | 0.00092 | 0.00798 | 0.10126 | 0.3 | 0 | 0.00128 | 0.35702 | 0.0131 | 0.01154 | 0.01357 | 0.00269 | 210 | 228.6 | 1 | 0 | 0 | 0 | 0 | 0 | 0 | 0 | 0 | 1 | 0 | 0 | 0
100433 | 6060 | Oven Recipe 5 | 99.0288 | 0.00237 | 0.00107 | 0.00268 | 0.01365 | 0.08197 | 0.37337 | 0.00143 | 0.0012 | 0.33143 | 0.00951 | 0.01249 | 0.01325 | 0.00291 | 210 | 230.5 | 1 | 0 | 0 | 0 | 0 | 0 | 0 | 0 | 0 | 0 | 0 | 1 | 0
100434 | 6082 v1 | Oven Recipe 2 | 98.3653 | 0.00167 | 0.00132 | 0.0095 | 0.02886 | 0.10484 | 0.59006 | 0.04394 | 0.00109 | 0.64973 | 0.01303 | 0.00899 | 0.02236 | 0.00366 | 319 | 342.4 | 0 | 0 | 0 | 0 | 1 | 0 | 0 | 0 | 1 | 0 | 0 | 0 | 0
100435 | 6082 v3 | Oven Recipe 6 | 98.3669 | 0.0012 | 0.00168 | 0.01564 | 0.03546 | 0.12202 | 0.63736 | 0.06664 | 0.00239 | 0.63028 | 0.00272 | 0.00737 | 0.02101 | 0.00771 | 327.1 | 347.8 | 0 | 0 | 0 | 0 | 0 | 0 | 1 | 0 | 0 | 0 | 0 | 0 | 1
100436 | 6005 v1 | Oven Recipe 6 | 98.7527 | 0.00217 | 0.00213 | 0.00347 | 0.01091 | 0.10855 | 0.44185 | 0.00581 | 0.00115 | 0.57802 | 0.007 | 0.00681 | 0.0184 | 0 | 254.7 | 272.5 | 0 | 0 | 1 | 0 | 0 | 0 | 0 | 0 | 0 | 0 | 0 | 0 | 1
100437 | 6063 | Oven Recipe 3 | 98.9292 | 0.00207 | 0.00209 | 0.00379 | 0.0165 | 0.10388 | 0.35479 | 0 | 0.00245 | 0.43609 | 0.0061 | 0.00361 | 0.01466 | 0.00141 | 218.8 | 243 | 0 | 1 | 0 | 0 | 0 | 0 | 0 | 0 | 0 | 1 | 0 | 0 | 0
100438 | 6005 v2 | Oven Recipe 3 | 98.5334 | 0.00197 | 0.00226 | 0.00546 | 0.0209 | 0.09308 | 0.62143 | 0.03483 | 0.00161 | 0.52352 | 0.01037 | 0.0028 | 0.01033 | 0 | 290.7 | 315.6 | 0 | 0 | 0 | 1 | 0 | 0 | 0 | 0 | 0 | 1 | 0 | 0 | 0
100439 | 6063 | Oven Recipe 2 | 98.8605 | 0.00069 | 0.00194 | 0.0015 | 0.00791 | 0.07772 | 0.3 | 0.00948 | 0.00073 | 0.49209 | 0.01069 | 0.01324 | 0.01604 | 0 | 233.8 | 250.3 | 0 | 1 | 0 | 0 | 0 | 0 | 0 | 0 | 1 | 0 | 0 | 0 | 0
100440 | 6005 v1 | Oven Recipe 2 | 98.6595 | 0.00174 | 0.0013 | 0.0014 | 0.0064 | 0.10804 | 0.51 | 0.02404 | 0.00132 | 0.51764 | 0.01677 | 0 | 0.01381 | 0 | 268.6 | 291.3 | 0 | 0 | 1 | 0 | 0 | 0 | 0 | 0 | 1 | 0 | 0 | 0 | 0
100441 | 6063 | Oven Recipe 5 | 98.9124 | 0.00142 | 0.00165 | 0 | 0.01217 | 0.09492 | 0.39301 | 0.00432 | 0.0015 | 0.398 | 0.00647 | 0.01207 | 0.01575 | 0.00117 | 219.8 | 243.9 | 0 | 1 | 0 | 0 | 0 | 0 | 0 | 0 | 0 | 0 | 0 | 1 | 0
100442 | 6060 | Oven Recipe 4 | 98.9141 | 0.00175 | 0.00214 | 0 | 0.00984 | 0.07813 | 0.39655 | 0.00654 | 0.00101 | 0.42397 | 0.00559 | 0.0085 | 0.01347 | 0.00355 | 231.8 | 257.3 | 1 | 0 | 0 | 0 | 0 | 0 | 0 | 0 | 0 | 0 | 1 | 0 | 0
100443 | 6060 | Oven Recipe 6 | 98.98 | 0.00133 | 0.00087 | 0.00466 | 0.01545 | 0.08086 | 0.30391 | 0.0077 | 0.00127 | 0.44262 | 0.01367 | 0.00396 | 0.01044 | 0 | 215.4 | 231.3 | 1 | 0 | 0 | 0 | 0 | 0 | 0 | 0 | 0 | 0 | 0 | 0 | 1
100444 | 6060 | Oven Recipe 5 | 99.0627 | 0.00143 | 0.00092 | 0.00338 | 0.00519 | 0.08725 | 0.33585 | 0.00624 | 0.00195 | 0.35426 | 0.00872 | 0.01194 | 0.01301 | 0 | 210 | 228.5 | 1 | 0 | 0 | 0 | 0 | 0 | 0 | 0 | 0 | 0 | 0 | 1 | 0
100445 | 6082 v1 | Oven Recipe 4 | 98.3859 | 0.00115 | 0.00044 | 0.00494 | 0.01774 | 0.10208 | 0.54797 | 0.03738 | 0.00227 | 0.65608 | 0.01811 | 0.00806 | 0.0233 | 0.00426 | 324.1 | 350.9 | 0 | 0 | 0 | 0 | 1 | 0 | 0 | 0 | 0 | 0 | 1 | 0 | 0
100446 | 6082 v1 | Oven Recipe 4 | 98.3475 | 0.00115 | 0.00076 | 0.01241 | 0.02661 | 0.11311 | 0.65496 | 0.04207 | 0.00134 | 0.64642 | 0.00718 | 0.00608 | 0.01786 | 0.00286 | 335.5 | 355 | 0 | 0 | 0 | 0 | 1 | 0 | 0 | 0 | 0 | 0 | 1 | 0 | 0
100447 | 6060 | Oven Recipe 4 | 98.7911 | 0.00164 | 0.00094 | 0.00301 | 0.00978 | 0.07738 | 0.46843 | 0.0091 | 0.00197 | 0.45791 | 0.00862 | 0.00392 | 0.01813 | 0.00067 | 274.1 | 295.1 | 1 | 0 | 0 | 0 | 0 | 0 | 0 | 0 | 0 | 0 | 1 | 0 | 0
100448 | 6082 v1 | Oven Recipe 5 | 98.3288 | 0.00156 | 0.00156 | 0.0102 | 0.0316 | 0.10465 | 0.70799 | 0.05119 | 0.00108 | 0.53553 | 0.0052 | 0.00852 | 0.02427 | 0.00527 | 294 | 314.3 | 0 | 0 | 0 | 0 | 1 | 0 | 0 | 0 | 0 | 0 | 0 | 1 | 0
100449 | 6005 v1 | Oven Recipe 2 | 98.7798 | 0.00096 | 0.0009 | 0.00251 | 0.00917 | 0.09802 | 0.39835 | 0.01002 | 0.00067 | 0.5166 | 0.01248 | 0.00462 | 0.00992 | 0 | 257.3 | 273.7 | 0 | 0 | 1 | 0 | 0 | 0 | 0 | 0 | 1 | 0 | 0 | 0 | 0
100450 | 6005 v1 | Oven Recipe 5 | 98.5657 | 0.00183 | 0.00113 | 0.00279 | 0.01541 | 0.12546 | 0.56987 | 0.00588 | 0.00178 | 0.48326 | 0.00552 | 0.00985 | 0.00618 | 0.00182 | 263 | 284.7 | 0 | 0 | 1 | 0 | 0 | 0 | 0 | 0 | 0 | 0 | 0 | 1 | 0
100451 | 6082 v2 | Oven Recipe 6 | 98.4511 | 0.00126 | 0.00169 | 0.01433 | 0.03409 | 0.10478 | 0.59217 | 0.04632 | 0.00269 | 0.61148 | 0.0081 | 0.00413 | 0.01945 | 0.00572 | 318.4 | 338.9 | 0 | 0 | 0 | 0 | 0 | 1 | 0 | 0 | 0 | 0 | 0 | 0 | 1
100452 | 6082 v3 | Oven Recipe 4 | 98.2163 | 0.00199 | 0.00107 | 0.01835 | 0.0336 | 0.07832 | 0.75594 | 0.06521 | 0.00167 | 0.6735 | 0.00777 | 0.00551 | 0.01669 | 0.00827 | 351.3 | 379.3 | 0 | 0 | 0 | 0 | 0 | 0 | 1 | 0 | 0 | 0 | 1 | 0 | 0
100453 | 6082 v3 | Oven Recipe 4 | 98.2098 | 0.00163 | 0.00095 | 0.01391 | 0.03468 | 0.11405 | 0.72137 | 0.05101 | 0.00083 | 0.70974 | 0.00495 | 0.00338 | 0.0287 | 0.00705 | 336.9 | 373.8 | 0 | 0 | 0 | 0 | 0 | 0 | 1 | 0 | 0 | 0 | 1 | 0 | 0
100454 | 6082 v2 | Oven Recipe 3 | 98.3492 | 0.00129 | 0.00062 | 0.01189 | 0.03503 | 0.10182 | 0.61894 | 0.04329 | 0.00244 | 0.67338 | 0.01165 | 0.00666 | 0.01689 | 0.0044 | 299.5 | 325 | 0 | 0 | 0 | 0 | 0 | 1 | 0 | 0 | 0 | 1 | 0 | 0 | 0
100455 | 6082 v2 | Oven Recipe 3 | 98.3018 | 0.00138 | 0.00047 | 0.01135 | 0.03323 | 0.11265 | 0.67625 | 0.05537 | 0.00097 | 0.62098 | 0.00633 | 0.01027 | 0.02022 | 0.00616 | 321.1 | 344.7 | 0 | 0 | 0 | 0 | 0 | 1 | 0 | 0 | 0 | 1 | 0 | 0 | 0
100456 | 6082 v1 | Oven Recipe 5 | 98.5578 | 0.002 | 0.00177 | 0.01255 | 0.01438 | 0.11349 | 0.49288 | 0.04255 | 0.00182 | 0.58516 | 0.00961 | 0.00919 | 0.02101 | 0.00646 | 263.1 | 286.2 | 0 | 0 | 0 | 0 | 1 | 0 | 0 | 0 | 0 | 0 | 0 | 1 | 0
100457 | 6082 v2 | Oven Recipe 4 | 98.3335 | 0.00178 | 0.00244 | 0.0214 | 0.02324 | 0.09239 | 0.69187 | 0.03237 | 0.00266 | 0.60115 | 0.00995 | 0.0041 | 0.02133 | 0.00615 | 335 | 362.6 | 0 | 0 | 0 | 0 | 0 | 1 | 0 | 0 | 0 | 0 | 1 | 0 | 0
100458 | 6005 v2 | Oven Recipe 1 | 98.5404 | 0.00104 | 0.00236 | 0.00328 | 0.01715 | 0.10131 | 0.46828 | 0.01758 | 0.00208 | 0.61919 | 0.00598 | 0.00619 | 0.01069 | 0.00301 | 293.8 | 319 | 0 | 0 | 0 | 1 | 0 | 0 | 0 | 1 | 0 | 0 | 0 | 0 | 0
100459 | 6005 v2 | Oven Recipe 4 | 98.6774 | 0.00165 | 0.00192 | 0.00785 | 0.02171 | 0.09606 | 0.49314 | 0.02512 | 0.00156 | 0.53767 | 0.01218 | 0.00221 | 0.02398 | 0.00427 | 284.4 | 308.8 | 0 | 0 | 0 | 1 | 0 | 0 | 0 | 0 | 0 | 0 | 1 | 0 | 0
100460 | 6060 | Oven Recipe 3 | 99.1476 | 0.00181 | 0.0006 | 0.00807 | 0.01347 | 0.0916 | 0.31127 | 0 | 0.0018 | 0.3 | 0.0103 | 0.00247 | 0.01912 | 0.00059 | 210 | 222 | 1 | 0 | 0 | 0 | 0 | 0 | 0 | 0 | 0 | 1 | 0 | 0 | 0
100461 | 6082 v2 | Oven Recipe 4 | 98.2024 | 0.00127 | 0.00156 | 0.00749 | 0.03233 | 0.13067 | 0.71983 | 0.04778 | 0.00188 | 0.65802 | 0.01239 | 0.0124 | 0.02788 | 0.0059 | 338.9 | 364.6 | 0 | 0 | 0 | 0 | 0 | 1 | 0 | 0 | 0 | 0 | 1 | 0 | 0
100462 | 6005 v1 | Oven Recipe 3 | 98.7306 | 0.00125 | 0.00111 | 0.00161 | 0.00533 | 0.10088 | 0.43129 | 0.02092 | 0.00238 | 0.52998 | 0.00572 | 0.00436 | 0.01528 | 0.00146 | 245.8 | 262.9 | 0 | 0 | 1 | 0 | 0 | 0 | 0 | 0 | 0 | 1 | 0 | 0 | 0
100463 | 6005 v2 | Oven Recipe 1 | 98.5837 | 0.00142 | 0.00132 | 0.00629 | 0.02543 | 0.09813 | 0.477 | 0.00834 | 0.00171 | 0.5825 | 0.00922 | 0.00226 | 0.02465 | 0.00185 | 288.2 | 316.4 | 0 | 0 | 0 | 1 | 0 | 0 | 0 | 1 | 0 | 0 | 0 | 0 | 0
100464 | 6060 | Oven Recipe 3 | 99.0053 | 0.0014 | 0.00125 | 0.00269 | 0.00582 | 0.1034 | 0.3 | 0 | 0.00269 | 0.38977 | 0.00644 | 0.00142 | 0.00825 | 0 | 210 | 223.3 | 1 | 0 | 0 | 0 | 0 | 0 | 0 | 0 | 0 | 1 | 0 | 0 | 0
100465 | 6060 | Oven Recipe 6 | 98.946 | 0.0016 | 0.00228 | 0.00251 | 0.01405 | 0.09972 | 0.35652 | 0.00811 | 0.00113 | 0.41757 | 0.00623 | 0.0063 | 0.01164 | 0.00099 | 224.7 | 236.7 | 1 | 0 | 0 | 0 | 0 | 0 | 0 | 0 | 0 | 0 | 0 | 0 | 1
100466 | 6005 v2 | Oven Recipe 1 | 98.4836 | 0.00201 | 0.00204 | 0.00509 | 0.01751 | 0.0952 | 0.54872 | 0.02654 | 0.00196 | 0.58083 | 0.00931 | 0.00668 | 0.012 | 0.00229 | 304.3 | 340 | 0 | 0 | 0 | 1 | 0 | 0 | 0 | 1 | 0 | 0 | 0 | 0 | 0
100467 | 6060 | Oven Recipe 6 | 98.9387 | 0.00145 | 0.00203 | 0.00367 | 0.0218 | 0.07089 | 0.36222 | 0 | 0.0015 | 0.43675 | 0.00876 | 0.00251 | 0.01443 | 0.00095 | 232 | 247.9 | 1 | 0 | 0 | 0 | 0 | 0 | 0 | 0 | 0 | 0 | 0 | 0 | 1
100468 | 6005 v1 | Oven Recipe 2 | 98.7866 | 0.00086 | 0.00096 | 0.00198 | 0.01024 | 0.08707 | 0.46889 | 0.02594 | 0.00181 | 0.44247 | 0.00753 | 0.00499 | 0.00589 | 0.0002 | 263.1 | 288.5 | 0 | 0 | 1 | 0 | 0 | 0 | 0 | 0 | 1 | 0 | 0 | 0 | 0
100469 | 6063 | Oven Recipe 6 | 98.8773 | 0.00172 | 0.00143 | 0.00393 | 0.00166 | 0.08793 | 0.41354 | 0 | 0.0015 | 0.46489 | 0.00844 | 0.01014 | 0.00981 | 0.00143 | 241.1 | 265.7 | 0 | 1 | 0 | 0 | 0 | 0 | 0 | 0 | 0 | 0 | 0 | 0 | 1
100470 | 6082 v3 | Oven Recipe 5 | 98.3846 | 0.0015 | 0.00104 | 0.01381 | 0.0355 | 0.1079 | 0.59761 | 0.05365 | 0.00244 | 0.61066 | 0.00813 | 0.00915 | 0.0286 | 0.00857 | 303.9 | 326.7 | 0 | 0 | 0 | 0 | 0 | 0 | 1 | 0 | 0 | 0 | 0 | 1 | 0
100471 | 6060 | Oven Recipe 5 | 99.0706 | 0.00116 | 0.00107 | 0.00244 | 0.01476 | 0.07566 | 0.3 | 0.00607 | 0.00159 | 0.41963 | 0.00875 | 0.00259 | 0.00734 | 0.00032 | 210 | 223.5 | 1 | 0 | 0 | 0 | 0 | 0 | 0 | 0 | 0 | 0 | 0 | 1 | 0
100472 | 6063 | Oven Recipe 1 | 98.8576 | 0.00201 | 0.00069 | 0.0017 | 0.00435 | 0.1032 | 0.36102 | 0.00368 | 0.00187 | 0.48787 | 0.00957 | 0.00458 | 0.0069 | 0.00288 | 250.6 | 277.8 | 0 | 1 | 0 | 0 | 0 | 0 | 0 | 1 | 0 | 0 | 0 | 0 | 0
100473 | 6060 | Oven Recipe 2 | 98.9914 | 0.00222 | 0.00083 | 0.00756 | 0.00504 | 0.10371 | 0.3 | 0.01398 | 0.00125 | 0.36955 | 0.01167 | 0.0126 | 0.01859 | 0.00222 | 217.9 | 246.6 | 1 | 0 | 0 | 0 | 0 | 0 | 0 | 0 | 1 | 0 | 0 | 0 | 0
100474 | 6082 v1 | Oven Recipe 4 | 98.4009 | 0.0006 | 0.00084 | 0.00716 | 0.03041 | 0.10255 | 0.58977 | 0.03134 | 0.00114 | 0.62431 | 0.01055 | 0.01131 | 0.01705 | 0.00187 | 315.9 | 343.9 | 0 | 0 | 0 | 0 | 1 | 0 | 0 | 0 | 0 | 0 | 1 | 0 | 0
100475 | 6082 v3 | Oven Recipe 6 | 98.1988 | 0.00182 | 0.00064 | 0.01489 | 0.03434 | 0.10948 | 0.70861 | 0.06519 | 0.00123 | 0.68787 | 0.00321 | 0.00228 | 0.03314 | 0.00881 | 346 | 367.5 | 0 | 0 | 0 | 0 | 0 | 0 | 1 | 0 | 0 | 0 | 0 | 0 | 1
100476 | 6005 v2 | Oven Recipe 1 | 98.5457 | 0.00167 | 0.00124 | 0.005 | 0.0191 | 0.09781 | 0.56707 | 0.01535 | 0.00264 | 0.57154 | 0.0077 | 0.00894 | 0.01999 | 0 | 308.3 | 336.7 | 0 | 0 | 0 | 1 | 0 | 0 | 0 | 1 | 0 | 0 | 0 | 0 | 0
100477 | 6060 | Oven Recipe 6 | 99.0148 | 0.00141 | 0.00163 | 0 | 0.00313 | 0.09203 | 0.30121 | 0.00312 | 0.00164 | 0.3892 | 0.0037 | 0.00752 | 0.01798 | 0.00495 | 228 | 248.8 | 1 | 0 | 0 | 0 | 0 | 0 | 0 | 0 | 0 | 0 | 0 | 0 | 1
100478 | 6063 | Oven Recipe 5 | 98.9863 | 0.00241 | 0.00033 | 0.0026 | 0.00488 | 0.09305 | 0.31248 | 0.00123 | 0.00072 | 0.42032 | 0.00946 | 0.01139 | 0.01645 | 0 | 210 | 226.7 | 0 | 1 | 0 | 0 | 0 | 0 | 0 | 0 | 0 | 0 | 0 | 1 | 0
100479 | 6082 v2 | Oven Recipe 1 | 98.2945 | 0.0014 | 0.00063 | 0.01222 | 0.0313 | 0.10484 | 0.67495 | 0.041 | 0.00188 | 0.65902 | 0.00748 | 0.00504 | 0.02773 | 0.00585 | 350.3 | 377.6 | 0 | 0 | 0 | 0 | 0 | 1 | 0 | 1 | 0 | 0 | 0 | 0 | 0
100480 | 6082 v1 | Oven Recipe 4 | 98.4021 | 0.00127 | 0.00188 | 0.01243 | 0.02262 | 0.08608 | 0.58541 | 0.04047 | 0.00195 | 0.64739 | 0.0016 | 0.00905 | 0.01945 | 0.00292 | 338.6 | 367.3 | 0 | 0 | 0 | 0 | 1 | 0 | 0 | 0 | 0 | 0 | 1 | 0 | 0
100481 | 6060 | Oven Recipe 4 | 99.0193 | 0.00141 | 0.00064 | 0.00365 | 0.00553 | 0.09887 | 0.3 | 0.00183 | 0.00075 | 0.37997 | 0.00892 | 0.00977 | 0.0184 | 0.00121 | 222 | 242.1 | 1 | 0 | 0 | 0 | 0 | 0 | 0 | 0 | 0 | 0 | 1 | 0 | 0
100482 | 6005 v1 | Oven Recipe 4 | 98.7031 | 0.00193 | 0.00045 | 0.00154 | 0 | 0.08098 | 0.48457 | 0.02671 | 0.00202 | 0.52211 | 0.01488 | 0.00021 | 0.01272 | 0.00499 | 269.5 | 291.1 | 0 | 0 | 1 | 0 | 0 | 0 | 0 | 0 | 0 | 0 | 1 | 0 | 0
100483 | 6060 | Oven Recipe 3 | 99.0284 | 0.00191 | 0.00012 | 0 | 0.00549 | 0.10049 | 0.31216 | 0 | 0.00208 | 0.40688 | 0.01002 | 0 | 0.01267 | 0.00359 | 223.7 | 243.5 | 1 | 0 | 0 | 0 | 0 | 0 | 0 | 0 | 0 | 1 | 0 | 0 | 0
100484 | 6082 v1 | Oven Recipe 4 | 98.2869 | 0.00132 | 0.00172 | 0.00647 | 0.02091 | 0.10809 | 0.6769 | 0.05707 | 0.00142 | 0.66287 | 0.01062 | 0.00127 | 0.02477 | 0.00458 | 329.3 | 356.3 | 0 | 0 | 0 | 0 | 1 | 0 | 0 | 0 | 0 | 0 | 1 | 0 | 0
100485 | 6060 | Oven Recipe 3 | 99.013 | 0.00171 | 0.00129 | 0.00167 | 0.0085 | 0.08094 | 0.31849 | 0.01184 | 0.00169 | 0.41346 | 0.00646 | 0.00525 | 0.01205 | 8e-05 | 210 | 227.8 | 1 | 0 | 0 | 0 | 0 | 0 | 0 | 0 | 0 | 1 | 0 | 0 | 0
100486 | 6082 v3 | Oven Recipe 4 | 98.2433 | 0.00143 | 0.00122 | 0.01025 | 0.03436 | 0.09675 | 0.60467 | 0.05894 | 0.00221 | 0.70297 | 0.01432 | 0.0054 | 0.02734 | 0.00748 | 341.2 | 364.3 | 0 | 0 | 0 | 0 | 0 | 0 | 1 | 0 | 0 | 0 | 1 | 0 | 0
100487 | 6060 | Oven Recipe 3 | 98.8982 | 0.00096 | 0.00114 | 0.00382 | 0.01102 | 0.08606 | 0.38036 | 0.00326 | 0.00204 | 0.38695 | 0.00848 | 0.00682 | 0.01915 | 0.00029 | 226.5 | 242.4 | 1 | 0 | 0 | 0 | 0 | 0 | 0 | 0 | 0 | 1 | 0 | 0 | 0
100488 | 6060 | Oven Recipe 4 | 98.8513 | 0.00139 | 0.00186 | 0.0035 | 0.01918 | 0.10255 | 0.38767 | 0.00428 | 0.00228 | 0.46388 | 0.00729 | 0.00799 | 0.01493 | 0 | 246.7 | 267.9 | 1 | 0 | 0 | 0 | 0 | 0 | 0 | 0 | 0 | 0 | 1 | 0 | 0
100489 | 6005 v2 | Oven Recipe 5 | 98.6162 | 0.00165 | 0.00194 | 0.00402 | 0.0201 | 0.08852 | 0.52298 | 0.03356 | 0.00034 | 0.54677 | 0.01032 | 0.00842 | 0.01094 | 0.00279 | 254.6 | 274.5 | 0 | 0 | 0 | 1 | 0 | 0 | 0 | 0 | 0 | 0 | 0 | 1 | 0
100490 | 6082 v1 | Oven Recipe 2 | 98.3458 | 0.00181 | 0.00101 | 0.00685 | 0.0278 | 0.13092 | 0.58818 | 0.04231 | 0.00167 | 0.6496 | 0.01403 | 0.01127 | 0.02564 | 0.00395 | 298.6 | 325.3 | 0 | 0 | 0 | 0 | 1 | 0 | 0 | 0 | 1 | 0 | 0 | 0 | 0
100491 | 6082 v3 | Oven Recipe 2 | 98.3367 | 0.00146 | 0.00197 | 0.01752 | 0.03921 | 0.10802 | 0.55747 | 0.05764 | 0.00098 | 0.72881 | 0.0025 | 0.00319 | 0.02668 | 0.01171 | 338.9 | 367.4 | 0 | 0 | 0 | 0 | 0 | 0 | 1 | 0 | 1 | 0 | 0 | 0 | 0
100492 | 6005 v2 | Oven Recipe 5 | 98.6545 | 0.00179 | 0.00164 | 0.00241 | 0.01484 | 0.09932 | 0.46933 | 0.04266 | 0.00189 | 0.51168 | 0.00576 | 0.01297 | 0.0121 | 0.00207 | 256.2 | 278.3 | 0 | 0 | 0 | 1 | 0 | 0 | 0 | 0 | 0 | 0 | 0 | 1 | 0
100493 | 6063 | Oven Recipe 5 | 98.9444 | 0.00106 | 0.00088 | 0.00194 | 0.01634 | 0.11419 | 0.3682 | 0.00867 | 0.00115 | 0.37984 | 0.00681 | 0.00508 | 0.01989 | 0 | 223.1 | 240 | 0 | 1 | 0 | 0 | 0 | 0 | 0 | 0 | 0 | 0 | 0 | 1 | 0
100494 | 6005 v1 | Oven Recipe 2 | 98.7286 | 0.00196 | 0.00067 | 0.00592 | 0.01538 | 0.09738 | 0.44145 | 0.01139 | 0.00159 | 0.51343 | 0.01291 | 0.0005 | 0.01573 | 0.00182 | 276.9 | 298.8 | 0 | 0 | 1 | 0 | 0 | 0 | 0 | 0 | 1 | 0 | 0 | 0 | 0
100495 | 6082 v3 | Oven Recipe 2 | 98.2231 | 0.00154 | 0.00151 | 0.01265 | 0.03858 | 0.13367 | 0.65888 | 0.06716 | 0.00196 | 0.71226 | 0.00569 | 0.01036 | 0.02352 | 0.00646 | 352.4 | 379.5 | 0 | 0 | 0 | 0 | 0 | 0 | 1 | 0 | 1 | 0 | 0 | 0 | 0
100496 | 6082 v3 | Oven Recipe 4 | 98.2192 | 0.00186 | 0.00138 | 0.0116 | 0.03516 | 0.10551 | 0.65619 | 0.05789 | 0.00184 | 0.73361 | 0.00632 | 0.00692 | 0.03131 | 0.00885 | 352.9 | 386 | 0 | 0 | 0 | 0 | 0 | 0 | 1 | 0 | 0 | 0 | 1 | 0 | 0
100497 | 6063 | Oven Recipe 3 | 98.9454 | 0.00131 | 0.001 | 0.00548 | 0.00838 | 0.06993 | 0.39842 | 0.00806 | 0.00135 | 0.40261 | 0.01281 | 0.00099 | 0.01811 | 0.00118 | 234.2 | 261.6 | 0 | 1 | 0 | 0 | 0 | 0 | 0 | 0 | 0 | 1 | 0 | 0 | 0
100498 | 6082 v3 | Oven Recipe 6 | 98.2688 | 0.00131 | 0.00257 | 0.01008 | 0.03295 | 0.09739 | 0.68811 | 0.05754 | 0.00052 | 0.68043 | 0.00453 | 0.00837 | 0.02017 | 0.00719 | 335.3 | 363.2 | 0 | 0 | 0 | 0 | 0 | 0 | 1 | 0 | 0 | 0 | 0 | 0 | 1
100499 | 6060 | Oven Recipe 3 | 98.8835 | 0.00067 | 0.00199 | 0.00494 | 0.00365 | 0.10295 | 0.4225 | 0.00211 | 0.00089 | 0.35044 | 0.01253 | 0.01037 | 0.02109 | 0.00125 | 231.3 | 253.5 | 1 | 0 | 0 | 0 | 0 | 0 | 0 | 0 | 0 | 1 | 0 | 0 | 0
100500 | 6060 | Oven Recipe 5 | 99.0537 | 0.00219 | 0.00112 | 0.0025 | 0.00522 | 0.09691 | 0.32879 | 0 | 0.00165 | 0.32525 | 0.00589 | 0.00519 | 0.01827 | 0.00285 | 210 | 232.4 | 1 | 0 | 0 | 0 | 0 | 0 | 0 | 0 | 0 | 0 | 0 | 1 | 0
100501 | 6060 | Oven Recipe 6 | 98.9647 | 0.00123 | 0.00186 | 0 | 0.00226 | 0.10416 | 0.34087 | 0 | 0.00245 | 0.40818 | 0.00837 | 0.00867 | 0.01084 | 0.00145 | 227.6 | 248.9 | 1 | 0 | 0 | 0 | 0 | 0 | 0 | 0 | 0 | 0 | 0 | 0 | 1
100502 | 6063 | Oven Recipe 5 | 98.9397 | 0.0017 | 0.00184 | 0 | 0.00557 | 0.0923 | 0.37406 | 0.01061 | 0.00089 | 0.42421 | 0.01072 | 0.00103 | 0.01111 | 0.0014 | 211 | 223.4 | 0 | 1 | 0 | 0 | 0 | 0 | 0 | 0 | 0 | 0 | 0 | 1 | 0
100503 | 6082 v3 | Oven Recipe 4 | 98.2685 | 0.00141 | 0.00213 | 0.01721 | 0.03428 | 0.09394 | 0.61668 | 0.05466 | 0.0025 | 0.71071 | 0.01145 | 0.0077 | 0.02411 | 0.00758 | 341.7 | 377.8 | 0 | 0 | 0 | 0 | 0 | 0 | 1 | 0 | 0 | 0 | 1 | 0 | 0
100504 | 6060 | Oven Recipe 4 | 98.8997 | 0.0012 | 0.00162 | 0 | 0.01318 | 0.10061 | 0.34425 | 0 | 0.00169 | 0.43632 | 0.0069 | 0.01087 | 0.02048 | 0.00221 | 236.8 | 262.3 | 1 | 0 | 0 | 0 | 0 | 0 | 0 | 0 | 0 | 0 | 1 | 0 | 0
100505 | 6005 v1 | Oven Recipe 1 | 98.7617 | 0.00199 | 0.00145 | 0.00167 | 0.00733 | 0.09971 | 0.41247 | 0.0147 | 0.00218 | 0.5337 | 0.01421 | 0.00521 | 0.01032 | 0.00083 | 276.9 | 304.2 | 0 | 0 | 1 | 0 | 0 | 0 | 0 | 1 | 0 | 0 | 0 | 0 | 0
100506 | 6082 v1 | Oven Recipe 1 | 98.5056 | 0.0022 | 0.00228 | 0.00562 | 0.0252 | 0.10951 | 0.56029 | 0.04282 | 0.00222 | 0.61369 | 0.01583 | 0.01019 | 0.0145 | 0.00394 | 331.5 | 363.7 | 0 | 0 | 0 | 0 | 1 | 0 | 0 | 1 | 0 | 0 | 0 | 0 | 0
100507 | 6082 v2 | Oven Recipe 6 | 98.404 | 0.00142 | 0.00068 | 0.01332 | 0.02491 | 0.1054 | 0.61956 | 0.03747 | 0.00216 | 0.58832 | 0.00681 | 0.00806 | 0.02522 | 0.00405 | 318.2 | 346.5 | 0 | 0 | 0 | 0 | 0 | 1 | 0 | 0 | 0 | 0 | 0 | 0 | 1
100508 | 6063 | Oven Recipe 6 | 98.9845 | 0.00181 | 0.00252 | 0.0055 | 0.00231 | 0.0792 | 0.31564 | 0 | 0.00116 | 0.46234 | 0.01435 | 0.00749 | 0.01413 | 0.00151 | 240.8 | 258.9 | 0 | 1 | 0 | 0 | 0 | 0 | 0 | 0 | 0 | 0 | 0 | 0 | 1
100509 | 6082 v2 | Oven Recipe 6 | 98.3392 | 0.00183 | 0.00183 | 0.00954 | 0.03224 | 0.12226 | 0.64476 | 0.04647 | 0.00168 | 0.63871 | 0.0135 | 0.00785 | 0.01978 | 0.0034 | 325.4 | 354.3 | 0 | 0 | 0 | 0 | 0 | 1 | 0 | 0 | 0 | 0 | 0 | 0 | 1
100510 | 6082 v3 | Oven Recipe 4 | 98.2819 | 0.00131 | 0.00097 | 0.01947 | 0.03981 | 0.10322 | 0.60327 | 0.06155 | 0.002 | 0.75277 | 0.00591 | 0.00192 | 0.03362 | 0.00675 | 358.5 | 394.7 | 0 | 0 | 0 | 0 | 0 | 0 | 1 | 0 | 0 | 0 | 1 | 0 | 0
100511 | 6063 | Oven Recipe 2 | 98.8962 | 0.00102 | 0.00106 | 0.00228 | 0.01186 | 0.0664 | 0.36947 | 0.00518 | 0.00194 | 0.43362 | 0.00852 | 0.00524 | 0.01434 | 0.00313 | 232.4 | 253.2 | 0 | 1 | 0 | 0 | 0 | 0 | 0 | 0 | 1 | 0 | 0 | 0 | 0
100512 | 6063 | Oven Recipe 2 | 98.9651 | 0.00168 | 0.00145 | 0.00126 | 0.01898 | 0.07723 | 0.33756 | 0.00333 | 0.00104 | 0.41989 | 0.01221 | 0.0038 | 0.01077 | 0.00098 | 221.5 | 238.1 | 0 | 1 | 0 | 0 | 0 | 0 | 0 | 0 | 1 | 0 | 0 | 0 | 0
100513 | 6063 | Oven Recipe 4 | 98.7332 | 0.00158 | 0.00202 | 0.00041 | 0.00657 | 0.09873 | 0.49014 | 0.01927 | 0.00265 | 0.46868 | 0.00655 | 0.00891 | 0.01878 | 0.00278 | 264.4 | 280.3 | 0 | 1 | 0 | 0 | 0 | 0 | 0 | 0 | 0 | 0 | 1 | 0 | 0
100514 | 6005 v2 | Oven Recipe 1 | 98.466 | 0.00082 | 0.0015 | 0.00371 | 0.01913 | 0.10588 | 0.5808 | 0.02054 | 0.00177 | 0.59283 | 0.01437 | 0.01412 | 0.01876 | 0.00181 | 311.3 | 334.7 | 0 | 0 | 0 | 1 | 0 | 0 | 0 | 1 | 0 | 0 | 0 | 0 | 0
100515 | 6082 v1 | Oven Recipe 5 | 98.5155 | 0.00168 | 0.00131 | 0.00852 | 0.01641 | 0.09982 | 0.61324 | 0.0444 | 0.00249 | 0.5455 | 0.00695 | 0.01268 | 0.017 | 0.00351 | 293.3 | 310.3 | 0 | 0 | 0 | 0 | 1 | 0 | 0 | 0 | 0 | 0 | 0 | 1 | 0
100516 | 6082 v1 | Oven Recipe 6 | 98.3994 | 0.00154 | 0.00214 | 0.00615 | 0.02404 | 0.10741 | 0.61721 | 0.04089 | 0.00226 | 0.64732 | 0.01298 | 0.00701 | 0.01309 | 0.0055 | 311.9 | 335.5 | 0 | 0 | 0 | 0 | 1 | 0 | 0 | 0 | 0 | 0 | 0 | 0 | 1
100517 | 6005 v2 | Oven Recipe 6 | 98.5807 | 0.0016 | 0.00207 | 0.00769 | 0.01388 | 0.08436 | 0.53964 | 0.02713 | 0.00111 | 0.56106 | 0.00695 | 0.00908 | 0.0115 | 0.00253 | 269.4 | 295.4 | 0 | 0 | 0 | 1 | 0 | 0 | 0 | 0 | 0 | 0 | 0 | 0 | 1
100518 | 6082 v2 | Oven Recipe 1 | 98.4221 | 0.00136 | 0.0013 | 0.00822 | 0.02722 | 0.09609 | 0.58658 | 0.0406 | 0.00129 | 0.65964 | 0.00895 | 0 | 0.0203 | 0.0042 | 320.1 | 344.3 | 0 | 0 | 0 | 0 | 0 | 1 | 0 | 1 | 0 | 0 | 0 | 0 | 0
100519 | 6082 v1 | Oven Recipe 5 | 98.4459 | 0.0012 | 0.00094 | 0.01051 | 0.026 | 0.12085 | 0.58362 | 0.05944 | 0.00145 | 0.6351 | 0.00945 | 0.00917 | 0.01903 | 0.00592 | 277.8 | 307.3 | 0 | 0 | 0 | 0 | 1 | 0 | 0 | 0 | 0 | 0 | 0 | 1 | 0
100520 | 6005 v2 | Oven Recipe 4 | 98.5615 | 0.00157 | 0.00097 | 0.00218 | 0.02336 | 0.12444 | 0.52954 | 0.02973 | 0.00214 | 0.55877 | 0.01007 | 0.00945 | 0.0157 | 0.00062 | 312.2 | 341.4 | 0 | 0 | 0 | 1 | 0 | 0 | 0 | 0 | 0 | 0 | 1 | 0 | 0
100521 | 6005 v2 | Oven Recipe 1 | 98.6815 | 0.00116 | 0.00162 | 0.00742 | 0.01203 | 0.10065 | 0.48394 | 0.02854 | 0.00087 | 0.54735 | 0.01282 | 0.00446 | 0.0236 | 0.0019 | 306.7 | 326.6 | 0 | 0 | 0 | 1 | 0 | 0 | 0 | 1 | 0 | 0 | 0 | 0 | 0
100522 | 6063 | Oven Recipe 4 | 98.747 | 0.00211 | 0.00149 | 0.00078 | 0.01178 | 0.09244 | 0.41916 | 0.00877 | 0.00113 | 0.49861 | 0.00966 | 0.00211 | 0.01201 | 0.00122 | 255 | 275.3 | 0 | 1 | 0 | 0 | 0 | 0 | 0 | 0 | 0 | 0 | 1 | 0 | 0
100523 | 6060 | Oven Recipe 3 | 98.8999 | 0.00054 | 0.00202 | 0.0046 | 0.01668 | 0.07691 | 0.37702 | 0 | 0.00198 | 0.37623 | 0.01451 | 0.00552 | 0.01364 | 5e-05 | 212.7 | 231.3 | 1 | 0 | 0 | 0 | 0 | 0 | 0 | 0 | 0 | 1 | 0 | 0 | 0
100524 | 6082 v3 | Oven Recipe 4 | 98.2333 | 0.00169 | 0.00079 | 0.0133 | 0.03475 | 0.10479 | 0.65758 | 0.06032 | 0.00234 | 0.69752 | 0.00327 | 0.00484 | 0.01975 | 0.00784 | 329.7 | 365.8 | 0 | 0 | 0 | 0 | 0 | 0 | 1 | 0 | 0 | 0 | 1 | 0 | 0
100525 | 6005 v2 | Oven Recipe 5 | 98.5832 | 0.00209 | 0.00212 | 0.00123 | 0.01654 | 0.10587 | 0.5252 | 0.02998 | 0.00194 | 0.53673 | 0.01633 | 0.00427 | 0.01065 | 0.00522 | 265.1 | 283 | 0 | 0 | 0 | 1 | 0 | 0 | 0 | 0 | 0 | 0 | 0 | 1 | 0
100526 | 6063 | Oven Recipe 6 | 98.7535 | 0.00181 | 0.00092 | 0.00416 | 0.00172 | 0.091 | 0.46605 | 0 | 0.00162 | 0.48783 | 0.01265 | 0.00575 | 0.01895 | 0 | 258.9 | 275.3 | 0 | 1 | 0 | 0 | 0 | 0 | 0 | 0 | 0 | 0 | 0 | 0 | 1
100527 | 6060 | Oven Recipe 1 | 98.9709 | 0.00213 | 0.00094 | 0.00344 | 0.00289 | 0.09294 | 0.33347 | 0.00866 | 0.00179 | 0.43444 | 0.00813 | 0.01025 | 0.00823 | 0 | 234.4 | 260.1 | 1 | 0 | 0 | 0 | 0 | 0 | 0 | 1 | 0 | 0 | 0 | 0 | 0
100528 | 6060 | Oven Recipe 3 | 99.0043 | 0.00115 | 0.00244 | 0.00369 | 0.01448 | 0.08583 | 0.34498 | 0 | 0.00188 | 0.35799 | 0.00883 | 0.00745 | 0.01485 | 0.00373 | 210 | 225.4 | 1 | 0 | 0 | 0 | 0 | 0 | 0 | 0 | 0 | 1 | 0 | 0 | 0
100529 | 6082 v2 | Oven Recipe 4 | 98.31 | 0.00157 | 0.00075 | 0.0111 | 0.0299 | 0.11084 | 0.63331 | 0.04875 | 0.00121 | 0.70183 | 0.00473 | 0.002 | 0.01898 | 0.00592 | 333.1 | 369.4 | 0 | 0 | 0 | 0 | 0 | 1 | 0 | 0 | 0 | 0 | 1 | 0 | 0
100530 | 6005 v1 | Oven Recipe 1 | 98.7852 | 0.00136 | 0.00229 | 0.00401 | 0.001 | 0.1022 | 0.40117 | 0.03193 | 0.0014 | 0.49799 | 0.0057 | 0.00725 | 0.0109 | 0 | 267.9 | 290 | 0 | 0 | 1 | 0 | 0 | 0 | 0 | 1 | 0 | 0 | 0 | 0 | 0
100531 | 6082 v1 | Oven Recipe 2 | 98.3857 | 0.00106 | 0.00067 | 0.00811 | 0.0313 | 0.10946 | 0.56413 | 0.05227 | 0.00256 | 0.61144 | 0.01226 | 0.00341 | 0.02117 | 0 | 304.1 | 333 | 0 | 0 | 0 | 0 | 1 | 0 | 0 | 0 | 1 | 0 | 0 | 0 | 0
100532 | 6060 | Oven Recipe 5 | 99.0094 | 0.00183 | 0.00191 | 0 | 0.00661 | 0.07807 | 0.35599 | 0.00042 | 0.00156 | 0.37249 | 0.00634 | 0 | 0.01487 | 3e-05 | 210 | 232.2 | 1 | 0 | 0 | 0 | 0 | 0 | 0 | 0 | 0 | 0 | 0 | 1 | 0
100533 | 6005 v1 | Oven Recipe 4 | 98.723 | 0.00172 | 0.00212 | 0 | 0.00779 | 0.08673 | 0.50767 | 0.0028 | 0.00188 | 0.48795 | 0.00933 | 0.00085 | 0.00844 | 0 | 286.8 | 311.9 | 0 | 0 | 1 | 0 | 0 | 0 | 0 | 0 | 0 | 0 | 1 | 0 | 0
100534 | 6060 | Oven Recipe 2 | 99.003 | 0.0021 | 0.00157 | 0.00238 | 0.00892 | 0.06719 | 0.36419 | 0.00065 | 0.00106 | 0.42103 | 0.00634 | 0 | 0.0098 | 0 | 242.3 | 263.1 | 1 | 0 | 0 | 0 | 0 | 0 | 0 | 0 | 1 | 0 | 0 | 0 | 0
100535 | 6082 v1 | Oven Recipe 3 | 98.4922 | 0.0015 | 0.00148 | 0.00679 | 0.02526 | 0.10667 | 0.60607 | 0.04563 | 0.00065 | 0.59799 | 0.00014 | 0.00589 | 0.02715 | 0.0051 | 294.1 | 317.4 | 0 | 0 | 0 | 0 | 1 | 0 | 0 | 0 | 0 | 1 | 0 | 0 | 0
100536 | 6082 v1 | Oven Recipe 5 | 98.4257 | 0.00133 | 0.00193 | 0.00856 | 0.02447 | 0.12166 | 0.62903 | 0.04695 | 0.00173 | 0.572 | 0.00675 | 0.00456 | 0.02138 | 0.00498 | 280 | 301.2 | 0 | 0 | 0 | 0 | 1 | 0 | 0 | 0 | 0 | 0 | 0 | 1 | 0
100537 | 6082 v1 | Oven Recipe 4 | 98.5 | 0.00182 | 0.00155 | 0.00543 | 0.02242 | 0.12061 | 0.51892 | 0.04225 | 0.00229 | 0.60657 | 0.0148 | 8e-05 | 0.0176 | 0.00391 | 306.8 | 330.5 | 0 | 0 | 0 | 0 | 1 | 0 | 0 | 0 | 0 | 0 | 1 | 0 | 0
100538 | 6060 | Oven Recipe 3 | 99.0639 | 0.00139 | 0.00134 | 0.00128 | 0 | 0.07445 | 0.3 | 0.00111 | 0.00187 | 0.41231 | 0.00902 | 0.01099 | 0.0183 | 0.00244 | 210 | 224 | 1 | 0 | 0 | 0 | 0 | 0 | 0 | 0 | 0 | 1 | 0 | 0 | 0
100539 | 6005 v2 | Oven Recipe 2 | 98.6146 | 0.00163 | 0.00118 | 0.0065 | 0.01524 | 0.10926 | 0.54363 | 0.02577 | 0.00167 | 0.5172 | 0.01397 | 0.00489 | 0.01787 | 0.00383 | 292.8 | 321.5 | 0 | 0 | 0 | 1 | 0 | 0 | 0 | 0 | 1 | 0 | 0 | 0 | 0
100540 | 6005 v2 | Oven Recipe 2 | 98.6119 | 0.00128 | 0.00194 | 0.00936 | 0.01817 | 0.09292 | 0.51318 | 0.04131 | 0.00217 | 0.59045 | 0.00222 | 0.00944 | 0.00786 | 0.00061 | 266 | 290.9 | 0 | 0 | 0 | 1 | 0 | 0 | 0 | 0 | 1 | 0 | 0 | 0 | 0
100541 | 6063 | Oven Recipe 6 | 98.8 | 0.00098 | 0.00111 | 0.00352 | 0.012 | 0.06303 | 0.48054 | 0 | 0.00218 | 0.44698 | 0.0038 | 0.01197 | 0.01211 | 0.00045 | 265.1 | 284.7 | 0 | 1 | 0 | 0 | 0 | 0 | 0 | 0 | 0 | 0 | 0 | 0 | 1
100542 | 6082 v3 | Oven Recipe 6 | 98.1991 | 0.00095 | 0.00236 | 0.01706 | 0.04461 | 0.10257 | 0.70358 | 0.0522 | 0.00131 | 0.70537 | 0.01419 | 0.00641 | 0.0228 | 0.00826 | 330.3 | 347.9 | 0 | 0 | 0 | 0 | 0 | 0 | 1 | 0 | 0 | 0 | 0 | 0 | 1
100543 | 6060 | Oven Recipe 6 | 98.9405 | 0.00072 | 0.00154 | 0.01137 | 0.0138 | 0.09088 | 0.3 | 0.00288 | 0.00092 | 0.45236 | 0.0057 | 0.01221 | 0.00787 | 0.00017 | 210 | 230.2 | 1 | 0 | 0 | 0 | 0 | 0 | 0 | 0 | 0 | 0 | 0 | 0 | 1
100544 | 6005 v1 | Oven Recipe 2 | 98.7119 | 0.0021 | 0.00066 | 0.00444 | 0.02131 | 0.09581 | 0.44096 | 0.02269 | 0.00129 | 0.50136 | 0.00964 | 0.00252 | 0.00367 | 0.00042 | 254.9 | 276.5 | 0 | 0 | 1 | 0 | 0 | 0 | 0 | 0 | 1 | 0 | 0 | 0 | 0
100545 | 6060 | Oven Recipe 4 | 98.9159 | 0.00175 | 0.00136 | 0.00931 | 0.01225 | 0.09212 | 0.34898 | 0.01091 | 0.0014 | 0.43748 | 0.00795 | 0.00797 | 0.01153 | 0.0006 | 255.7 | 282.7 | 1 | 0 | 0 | 0 | 0 | 0 | 0 | 0 | 0 | 0 | 1 | 0 | 0
100546 | 6005 v1 | Oven Recipe 4 | 98.7354 | 0.00099 | 0.002 | 0.00025 | 0.01694 | 0.07447 | 0.46178 | 0.00208 | 0.00086 | 0.54882 | 0.01235 | 0.00669 | 0.01575 | 0.0001 | 276 | 303.1 | 0 | 0 | 1 | 0 | 0 | 0 | 0 | 0 | 0 | 0 | 1 | 0 | 0
100547 | 6082 v1 | Oven Recipe 5 | 98.5735 | 0.00106 | 0.00175 | 0.01003 | 0.02917 | 0.11044 | 0.49583 | 0.05264 | 0.00133 | 0.55071 | 0.01872 | 0.01145 | 0.01511 | 0.00473 | 268.8 | 284.7 | 0 | 0 | 0 | 0 | 1 | 0 | 0 | 0 | 0 | 0 | 0 | 1 | 0
100548 | 6063 | Oven Recipe 2 | 98.7936 | 0.00087 | 0.00124 | 0 | 0.00454 | 0.09846 | 0.48818 | 0.00234 | 0.00157 | 0.46933 | 0.00256 | 0.01443 | 0.01026 | 0 | 263.6 | 283.3 | 0 | 1 | 0 | 0 | 0 | 0 | 0 | 0 | 1 | 0 | 0 | 0 | 0
100549 | 6082 v3 | Oven Recipe 4 | 98.2654 | 0.00157 | 0.00081 | 0.0132 | 0.04322 | 0.1257 | 0.68681 | 0.04758 | 0.00114 | 0.64429 | 0.00542 | 0.00775 | 0.01899 | 0.00804 | 329.5 | 358.4 | 0 | 0 | 0 | 0 | 0 | 0 | 1 | 0 | 0 | 0 | 1 | 0 | 0
100550 | 6060 | Oven Recipe 1 | 99.0476 | 0.00163 | 0.00096 | 0.00506 | 0.00065 | 0.06837 | 0.33032 | 0.00341 | 0.00207 | 0.39936 | 0.00329 | 0.01032 | 0.01366 | 0.00126 | 238.5 | 254.4 | 1 | 0 | 0 | 0 | 0 | 0 | 0 | 1 | 0 | 0 | 0 | 0 | 0
100551 | 6063 | Oven Recipe 4 | 98.7944 | 0.00155 | 0.00281 | 0.00246 | 0.01516 | 0.08475 | 0.46476 | 0.00553 | 0.00121 | 0.4812 | 0.00917 | 0.00582 | 0.01875 | 0 | 260.1 | 286.1 | 0 | 1 | 0 | 0 | 0 | 0 | 0 | 0 | 0 | 0 | 1 | 0 | 0
100552 | 6005 v2 | Oven Recipe 2 | 98.6203 | 0.0023 | 0.00191 | 0 | 0.02387 | 0.09897 | 0.56147 | 0.03024 | 0.002 | 0.5026 | 0.01146 | 0.00242 | 0.01444 | 0.00302 | 285.7 | 312.5 | 0 | 0 | 0 | 1 | 0 | 0 | 0 | 0 | 1 | 0 | 0 | 0 | 0
100553 | 6082 v2 | Oven Recipe 5 | 98.3469 | 0.00156 | 0.00121 | 0.01113 | 0.03258 | 0.10848 | 0.69214 | 0.05105 | 0.00226 | 0.59313 | 0.01408 | 0.00729 | 0.02225 | 0.00454 | 309.1 | 329.9 | 0 | 0 | 0 | 0 | 0 | 1 | 0 | 0 | 0 | 0 | 0 | 1 | 0
100554 | 6082 v1 | Oven Recipe 6 | 98.4618 | 0.00114 | 0.00066 | 0.00381 | 0.0225 | 0.09322 | 0.5888 | 0.04829 | 0.00125 | 0.63192 | 0.00582 | 0.00697 | 0.01224 | 0.00578 | 292.3 | 324.3 | 0 | 0 | 0 | 0 | 1 | 0 | 0 | 0 | 0 | 0 | 0 | 0 | 1
100555 | 6082 v3 | Oven Recipe 4 | 98.2528 | 0.00112 | 0.00078 | 0.0156 | 0.0392 | 0.09893 | 0.67635 | 0.06316 | 0.00283 | 0.69226 | 0.00911 | 0.0076 | 0.02642 | 0.00823 | 340.6 | 369.9 | 0 | 0 | 0 | 0 | 0 | 0 | 1 | 0 | 0 | 0 | 1 | 0 | 0
100556 | 6005 v1 | Oven Recipe 4 | 98.7679 | 0.00147 | 0.00217 | 0.00343 | 0.01754 | 0.09294 | 0.46173 | 0.00913 | 0.00213 | 0.50722 | 0.01348 | 0.00157 | 0.01953 | 0 | 277.7 | 303.8 | 0 | 0 | 1 | 0 | 0 | 0 | 0 | 0 | 0 | 0 | 1 | 0 | 0
100557 | 6005 v1 | Oven Recipe 2 | 98.7382 | 0.00181 | 0.00141 | 0.00101 | 0.01522 | 0.09441 | 0.41181 | 0.02332 | 0.0023 | 0.50846 | 0.00506 | 0.01338 | 0.0142 | 0.00097 | 258.7 | 281.2 | 0 | 0 | 1 | 0 | 0 | 0 | 0 | 0 | 1 | 0 | 0 | 0 | 0
100558 | 6082 v3 | Oven Recipe 4 | 98.1387 | 0.00074 | 0.00045 | 0.01812 | 0.02982 | 0.11635 | 0.74418 | 0.06682 | 0.00264 | 0.70051 | 0.01073 | 0.00892 | 0.02607 | 0.00922 | 357.3 | 389.6 | 0 | 0 | 0 | 0 | 0 | 0 | 1 | 0 | 0 | 0 | 1 | 0 | 0
100559 | 6082 v1 | Oven Recipe 1 | 98.3913 | 0.00098 | 0.0013 | 0.00843 | 0.02151 | 0.11642 | 0.64507 | 0.04431 | 0.00229 | 0.57936 | 0.01263 | 0.0126 | 0.01781 | 0.00442 | 337.4 | 369.2 | 0 | 0 | 0 | 0 | 1 | 0 | 0 | 1 | 0 | 0 | 0 | 0 | 0
100560 | 6063 | Oven Recipe 1 | 98.8905 | 0.00137 | 0.00116 | 0 | 0.00195 | 0.10034 | 0.3998 | 0 | 0.00115 | 0.42833 | 0.01429 | 0.00445 | 0.01182 | 0 | 264.6 | 301.3 | 0 | 1 | 0 | 0 | 0 | 0 | 0 | 1 | 0 | 0 | 0 | 0 | 0
100561 | 6063 | Oven Recipe 5 | 98.7899 | 0.0017 | 0.00174 | 0.00303 | 0.00487 | 0.09512 | 0.45883 | 0.01566 | 0.00149 | 0.4239 | 0.00964 | 0.00407 | 0.01523 | 0.00178 | 236.6 | 257.2 | 0 | 1 | 0 | 0 | 0 | 0 | 0 | 0 | 0 | 0 | 0 | 1 | 0
100562 | 6005 v1 | Oven Recipe 3 | 98.7552 | 0.00154 | 0.00228 | 0.0016 | 0.00904 | 0.06879 | 0.51558 | 0.02682 | 0.00105 | 0.44757 | 0.01286 | 0.0074 | 0.00851 | 0.00086 | 268.1 | 290.3 | 0 | 0 | 1 | 0 | 0 | 0 | 0 | 0 | 0 | 1 | 0 | 0 | 0
100563 | 6060 | Oven Recipe 5 | 99.0625 | 0.00116 | 0.00166 | 0.00585 | 0.01061 | 0.09868 | 0.3 | 0 | 0.00105 | 0.33697 | 0.00593 | 0.01277 | 0.01444 | 0 | 210 | 226.6 | 1 | 0 | 0 | 0 | 0 | 0 | 0 | 0 | 0 | 0 | 0 | 1 | 0
100564 | 6082 v3 | Oven Recipe 1 | 98.1762 | 0.00162 | 0.00123 | 0.01103 | 0.02806 | 0.10077 | 0.65724 | 0.06534 | 0.00082 | 0.73983 | 0.00843 | 0.01109 | 0.02311 | 0.00793 | 344.8 | 377.5 | 0 | 0 | 0 | 0 | 0 | 0 | 1 | 1 | 0 | 0 | 0 | 0 | 0
100565 | 6082 v3 | Oven Recipe 2 | 98.2142 | 0.00149 | 0.00103 | 0.01728 | 0.03348 | 0.12822 | 0.68568 | 0.04993 | 0.00164 | 0.65634 | 0.0142 | 0.01263 | 0.01946 | 0.00957 | 348.7 | 384.4 | 0 | 0 | 0 | 0 | 0 | 0 | 1 | 0 | 1 | 0 | 0 | 0 | 0
100566 | 6005 v2 | Oven Recipe 2 | 98.6387 | 0.00133 | 0.00181 | 0.00668 | 0.01939 | 0.10639 | 0.43939 | 0.03983 | 0.00081 | 0.57196 | 0.00576 | 0.00679 | 0.01193 | 0.00099 | 267.7 | 293.7 | 0 | 0 | 0 | 1 | 0 | 0 | 0 | 0 | 1 | 0 | 0 | 0 | 0
100567 | 6082 v1 | Oven Recipe 5 | 98.5428 | 0.00146 | 0.00141 | 0.00897 | 0.02856 | 0.10426 | 0.50041 | 0.04258 | 0.00181 | 0.58432 | 0.00253 | 6e-05 | 0.02285 | 0.00474 | 276.3 | 300.6 | 0 | 0 | 0 | 0 | 1 | 0 | 0 | 0 | 0 | 0 | 0 | 1 | 0
100568 | 6082 v2 | Oven Recipe 6 | 98.3975 | 0.00196 | 0.0013 | 0.01134 | 0.028 | 0.08685 | 0.58716 | 0.05389 | 0.00228 | 0.60311 | 0.00948 | 0.00537 | 0.01274 | 0.00579 | 305.3 | 326.8 | 0 | 0 | 0 | 0 | 0 | 1 | 0 | 0 | 0 | 0 | 0 | 0 | 1
100569 | 6063 | Oven Recipe 5 | 99.0473 | 0.00123 | 0.00213 | 0.00248 | 0.00054 | 0.08484 | 0.31925 | 0.00529 | 0.00083 | 0.41333 | 0.00562 | 0.00859 | 0.01612 | 0.0001 | 215 | 237.5 | 0 | 1 | 0 | 0 | 0 | 0 | 0 | 0 | 0 | 0 | 0 | 1 | 0
100570 | 6082 v3 | Oven Recipe 6 | 98.2733 | 0.00206 | 0.00178 | 0.00694 | 0.03464 | 0.10009 | 0.69547 | 0.04273 | 0.00197 | 0.66455 | 0.00794 | 0.00302 | 0.02787 | 0.00404 | 339.1 | 362.7 | 0 | 0 | 0 | 0 | 0 | 0 | 1 | 0 | 0 | 0 | 0 | 0 | 1
100571 | 6082 v1 | Oven Recipe 6 | 98.3732 | 0.00151 | 0.00167 | 0.01029 | 0.02627 | 0.11085 | 0.56787 | 0.03637 | 0.00139 | 0.62758 | 0.00754 | 0.00376 | 0.00785 | 0.00372 | 316.7 | 347.1 | 0 | 0 | 0 | 0 | 1 | 0 | 0 | 0 | 0 | 0 | 0 | 0 | 1
100572 | 6060 | Oven Recipe 3 | 99.0499 | 0.00211 | 0.00212 | 0.00403 | 0.00969 | 0.0967 | 0.3 | 0.00844 | 0.00252 | 0.35358 | 0.00784 | 0.00556 | 0.01892 | 0.00607 | 210 | 230.7 | 1 | 0 | 0 | 0 | 0 | 0 | 0 | 0 | 0 | 1 | 0 | 0 | 0
100573 | 6082 v2 | Oven Recipe 5 | 98.3469 | 0.00181 | 0.00169 | 0.01181 | 0.02621 | 0.10564 | 0.66381 | 0.0472 | 0.00211 | 0.57456 | 0.01139 | 0.00475 | 0.02743 | 0.0067 | 309.4 | 330.6 | 0 | 0 | 0 | 0 | 0 | 1 | 0 | 0 | 0 | 0 | 0 | 1 | 0
100574 | 6082 v2 | Oven Recipe 2 | 98.1199 | 0.00206 | 0.00138 | 0.01293 | 0.02627 | 0.12775 | 0.78186 | 0.06148 | 0.00164 | 0.66074 | 0.01199 | 0.01225 | 0.0277 | 0.00318 | 347.1 | 368.7 | 0 | 0 | 0 | 0 | 0 | 1 | 0 | 0 | 1 | 0 | 0 | 0 | 0
100575 | 6005 v1 | Oven Recipe 1 | 98.7003 | 0.00069 | 0.0012 | 0.00093 | 0.00638 | 0.10089 | 0.4459 | 0.02729 | 0.00082 | 0.51665 | 0.01368 | 0.00078 | 0.01186 | 0.00286 | 288.8 | 317.1 | 0 | 0 | 1 | 0 | 0 | 0 | 0 | 1 | 0 | 0 | 0 | 0 | 0
100576 | 6082 v1 | Oven Recipe 5 | 98.3512 | 0.00098 | 0.00142 | 0.00855 | 0.01666 | 0.11055 | 0.6393 | 0.04064 | 0.00094 | 0.62472 | 0.00488 | 0.00959 | 0.01189 | 0.00379 | 290 | 315.5 | 0 | 0 | 0 | 0 | 1 | 0 | 0 | 0 | 0 | 0 | 0 | 1 | 0
100577 | 6063 | Oven Recipe 1 | 98.8433 | 0.00078 | 0.00118 | 0 | 0.00305 | 0.08462 | 0.50246 | 0 | 0.00184 | 0.48612 | 0.00769 | 0 | 0.00894 | 0 | 267.4 | 285.8 | 0 | 1 | 0 | 0 | 0 | 0 | 0 | 1 | 0 | 0 | 0 | 0 | 0
100578 | 6082 v3 | Oven Recipe 6 | 98.2244 | 0.00181 | 0.00243 | 0.01657 | 0.04011 | 0.11108 | 0.6695 | 0.06269 | 0.00174 | 0.68957 | 0.00576 | 0.00307 | 0.02572 | 0.00442 | 338.3 | 364.5 | 0 | 0 | 0 | 0 | 0 | 0 | 1 | 0 | 0 | 0 | 0 | 0 | 1
100579 | 6063 | Oven Recipe 1 | 98.9493 | 0.00105 | 0.0023 | 0.00658 | 0.00398 | 0.0967 | 0.3262 | 0.01028 | 0.00143 | 0.47011 | 0.00455 | 0.01089 | 0.01825 | 0.00112 | 254.8 | 278.8 | 0 | 1 | 0 | 0 | 0 | 0 | 0 | 1 | 0 | 0 | 0 | 0 | 0
100580 | 6082 v2 | Oven Recipe 4 | 98.3858 | 0.00165 | 0.0014 | 0.01379 | 0.0358 | 0.11154 | 0.5848 | 0.04737 | 0.00167 | 0.63882 | 0.01108 | 0.01032 | 0.02325 | 0.00574 | 313.8 | 337.1 | 0 | 0 | 0 | 0 | 0 | 1 | 0 | 0 | 0 | 0 | 1 | 0 | 0
100581 | 6063 | Oven Recipe 1 | 98.8324 | 0.00106 | 0.0017 | 0.0039 | 0.01193 | 0.08261 | 0.36756 | 0.01005 | 0.0018 | 0.4633 | 0.01458 | 0.01154 | 0.00619 | 0 | 260.9 | 291.3 | 0 | 1 | 0 | 0 | 0 | 0 | 0 | 1 | 0 | 0 | 0 | 0 | 0
100582 | 6005 v1 | Oven Recipe 3 | 98.7631 | 0.00094 | 0.00203 | 0.0012 | 0.00682 | 0.09647 | 0.53553 | 0.00675 | 0.00227 | 0.45879 | 0.01152 | 0.00638 | 0.01275 | 0.00053 | 260.8 | 275.3 | 0 | 0 | 1 | 0 | 0 | 0 | 0 | 0 | 0 | 1 | 0 | 0 | 0
100583 | 6063 | Oven Recipe 1 | 98.8014 | 0.00168 | 0.00175 | 0 | 0.00172 | 0.08837 | 0.45613 | 0.01068 | 0.00182 | 0.5041 | 0.01008 | 0.01444 | 0.00661 | 0.00067 | 258 | 284.9 | 0 | 1 | 0 | 0 | 0 | 0 | 0 | 1 | 0 | 0 | 0 | 0 | 0
100584 | 6063 | Oven Recipe 5 | 98.8645 | 0.00205 | 0.00169 | 0 | 0.00588 | 0.1102 | 0.44979 | 0.00251 | 0.00241 | 0.39911 | 0.00665 | 0.00869 | 0.01072 | 0 | 233.6 | 258.3 | 0 | 1 | 0 | 0 | 0 | 0 | 0 | 0 | 0 | 0 | 0 | 1 | 0
100585 | 6060 | Oven Recipe 5 | 99.0726 | 0.0012 | 0.00113 | 0 | 0.00409 | 0.08533 | 0.32862 | 0 | 0.00163 | 0.32793 | 0.0127 | 0.0082 | 0.01841 | 0 | 210 | 224.5 | 1 | 0 | 0 | 0 | 0 | 0 | 0 | 0 | 0 | 0 | 0 | 1 | 0
100586 | 6005 v2 | Oven Recipe 2 | 98.5186 | 0.00209 | 0.00213 | 0.00401 | 0.02091 | 0.10298 | 0.5908 | 0.02499 | 0.00238 | 0.54638 | 0.00549 | 0.00387 | 0.01938 | 0.00498 | 289.1 | 311.4 | 0 | 0 | 0 | 1 | 0 | 0 | 0 | 0 | 1 | 0 | 0 | 0 | 0
100587 | 6082 v2 | Oven Recipe 6 | 98.3605 | 0.00127 | 0.00215 | 0.00781 | 0.02812 | 0.09974 | 0.60341 | 0.06153 | 0.00222 | 0.60001 | 0.01189 | 0.00207 | 0.02276 | 0.00389 | 324.6 | 346.2 | 0 | 0 | 0 | 0 | 0 | 1 | 0 | 0 | 0 | 0 | 0 | 0 | 1
100588 | 6060 | Oven Recipe 2 | 99.0555 | 0.00148 | 0.00162 | 0.0002 | 0.00851 | 0.06015 | 0.31906 | 0.0045 | 0.00142 | 0.3607 | 0.00338 | 0.0097 | 0.0137 | 0.00023 | 216.8 | 242.5 | 1 | 0 | 0 | 0 | 0 | 0 | 0 | 0 | 1 | 0 | 0 | 0 | 0
100589 | 6063 | Oven Recipe 4 | 98.7297 | 0.00169 | 0.00192 | 0.00247 | 0.00763 | 0.09362 | 0.48669 | 0 | 0.00164 | 0.45591 | 0.00881 | 0.00161 | 0.02201 | 0.00083 | 274 | 304.5 | 0 | 1 | 0 | 0 | 0 | 0 | 0 | 0 | 0 | 0 | 1 | 0 | 0
100590 | 6082 v2 | Oven Recipe 5 | 98.4842 | 0.00184 | 0.0008 | 0.00767 | 0.02542 | 0.11849 | 0.58211 | 0.05655 | 0.00095 | 0.58707 | 0.00895 | 0.00933 | 0.01503 | 0.00572 | 289.8 | 314.1 | 0 | 0 | 0 | 0 | 0 | 1 | 0 | 0 | 0 | 0 | 0 | 1 | 0
100591 | 6005 v2 | Oven Recipe 3 | 98.6287 | 0.00122 | 0.00103 | 0.00761 | 0.01934 | 0.08993 | 0.52132 | 0.03644 | 0.00123 | 0.54149 | 0.0109 | 0.0057 | 0.00551 | 0 | 270.7 | 292.5 | 0 | 0 | 0 | 1 | 0 | 0 | 0 | 0 | 0 | 1 | 0 | 0 | 0
100592 | 6082 v2 | Oven Recipe 6 | 98.2775 | 0.00132 | 0.00098 | 0.00822 | 0.03115 | 0.11792 | 0.63685 | 0.04745 | 0.00172 | 0.63568 | 0.01444 | 0.00908 | 0.01998 | 0.00293 | 318.4 | 342.3 | 0 | 0 | 0 | 0 | 0 | 1 | 0 | 0 | 0 | 0 | 0 | 0 | 1
100593 | 6063 | Oven Recipe 6 | 98.9676 | 0.00244 | 0.00124 | 0.00259 | 0.00963 | 0.11633 | 0.35108 | 0.00386 | 0.00043 | 0.38291 | 0.00862 | 0.00281 | 0.011 | 7e-05 | 221.4 | 240.5 | 0 | 1 | 0 | 0 | 0 | 0 | 0 | 0 | 0 | 0 | 0 | 0 | 1
100594 | 6082 v3 | Oven Recipe 5 | 98.1405 | 0.00202 | 0.0025 | 0.01205 | 0.03154 | 0.11897 | 0.70789 | 0.07448 | 0.00218 | 0.69179 | 0.00317 | 0.00408 | 0.01542 | 0.00824 | 338.3 | 362.1 | 0 | 0 | 0 | 0 | 0 | 0 | 1 | 0 | 0 | 0 | 0 | 1 | 0
100595 | 6005 v1 | Oven Recipe 5 | 98.6683 | 0.00167 | 0.00102 | 0 | 0.00625 | 0.09587 | 0.56328 | 0.01548 | 0.00109 | 0.43866 | 0.00492 | 0.01017 | 0.00946 | 0 | 266 | 278 | 0 | 0 | 1 | 0 | 0 | 0 | 0 | 0 | 0 | 0 | 0 | 1 | 0
100596 | 6082 v3 | Oven Recipe 6 | 98.0832 | 0.00106 | 0.00215 | 0.01275 | 0.04496 | 0.10916 | 0.71683 | 0.06297 | 0.00223 | 0.72077 | 0.01394 | 0.0081 | 0.01763 | 0.00844 | 345.7 | 368.4 | 0 | 0 | 0 | 0 | 0 | 0 | 1 | 0 | 0 | 0 | 0 | 0 | 1
100597 | 6063 | Oven Recipe 1 | 98.9425 | 0.00125 | 0.00123 | 0.0009 | 0 | 0.09005 | 0.35837 | 0.00252 | 0.00135 | 0.48232 | 0.00841 | 0.00088 | 0.01085 | 0.00266 | 244.1 | 270.2 | 0 | 1 | 0 | 0 | 0 | 0 | 0 | 1 | 0 | 0 | 0 | 0 | 0
100598 | 6060 | Oven Recipe 5 | 99.0174 | 0.00092 | 0.00127 | 0.00162 | 0.00547 | 0.08463 | 0.34237 | 0.00671 | 0.00246 | 0.32923 | 0.01017 | 0.00686 | 0.01391 | 0.00212 | 210 | 231.1 | 1 | 0 | 0 | 0 | 0 | 0 | 0 | 0 | 0 | 0 | 0 | 1 | 0
100599 | 6082 v2 | Oven Recipe 1 | 98.3042 | 0.00115 | 0.00137 | 0.01157 | 0.02102 | 0.11679 | 0.6305 | 0.04763 | 0.00188 | 0.67336 | 0.01357 | 0.00598 | 0.0269 | 0.00518 | 345.6 | 366.3 | 0 | 0 | 0 | 0 | 0 | 1 | 0 | 1 | 0 | 0 | 0 | 0 | 0
100600 | 6082 v1 | Oven Recipe 5 | 98.4275 | 0.00117 | 0.00234 | 0.01168 | 0.02861 | 0.10113 | 0.58208 | 0.04873 | 0.00256 | 0.61519 | 0.00813 | 0.00373 | 0.02231 | 0.00245 | 286.4 | 302.3 | 0 | 0 | 0 | 0 | 1 | 0 | 0 | 0 | 0 | 0 | 0 | 1 | 0
100601 | 6082 v2 | Oven Recipe 6 | 98.3017 | 0.00114 | 0.00201 | 0.01436 | 0.03564 | 0.11799 | 0.62168 | 0.04413 | 0.0017 | 0.66368 | 0.01458 | 0.0064 | 0.02232 | 0.00631 | 330.1 | 354.5 | 0 | 0 | 0 | 0 | 0 | 1 | 0 | 0 | 0 | 0 | 0 | 0 | 1
100602 | 6005 v1 | Oven Recipe 6 | 98.7641 | 0.00164 | 0.00211 | 0.00329 | 0.00975 | 0.10316 | 0.43143 | 0.01658 | 0.00193 | 0.55185 | 0.01435 | 0.00608 | 0.01133 | 0.00213 | 274.9 | 293.4 | 0 | 0 | 1 | 0 | 0 | 0 | 0 | 0 | 0 | 0 | 0 | 0 | 1
100603 | 6082 v2 | Oven Recipe 5 | 98.3178 | 0.00112 | 0.00213 | 0.01936 | 0.03199 | 0.11854 | 0.68849 | 0.0491 | 0.00188 | 0.56848 | 0.00659 | 0.01163 | 0.01248 | 0.00575 | 298.1 | 321.3 | 0 | 0 | 0 | 0 | 0 | 1 | 0 | 0 | 0 | 0 | 0 | 1 | 0
100604 | 6005 v2 | Oven Recipe 6 | 98.6294 | 0.00148 | 0.00162 | 0.00392 | 0.00446 | 0.09439 | 0.54692 | 0.04005 | 0.00188 | 0.51393 | 0.0102 | 0.00608 | 0.01546 | 0.00361 | 272.6 | 290.7 | 0 | 0 | 0 | 1 | 0 | 0 | 0 | 0 | 0 | 0 | 0 | 0 | 1
100605 | 6005 v1 | Oven Recipe 3 | 98.6365 | 0.00187 | 0.0007 | 0.00848 | 0.00762 | 0.10432 | 0.57705 | 0.01525 | 0.00133 | 0.51928 | 0.00645 | 0.00857 | 0.01724 | 0.00023 | 282.9 | 302.4 | 0 | 0 | 1 | 0 | 0 | 0 | 0 | 0 | 0 | 1 | 0 | 0 | 0
100606 | 6082 v1 | Oven Recipe 5 | 98.3303 | 0.00214 | 0.00126 | 0.0142 | 0.02877 | 0.09714 | 0.67247 | 0.03775 | 0.00242 | 0.60381 | 0.01361 | 0.00363 | 0.01948 | 0.00515 | 301.4 | 319.6 | 0 | 0 | 0 | 0 | 1 | 0 | 0 | 0 | 0 | 0 | 0 | 1 | 0
100607 | 6060 | Oven Recipe 2 | 99.011 | 0.00232 | 0.00247 | 0 | 0 | 0.09161 | 0.3 | 0.01205 | 0.00222 | 0.43946 | 0.00605 | 0.00628 | 0.01792 | 0 | 218 | 232.7 | 1 | 0 | 0 | 0 | 0 | 0 | 0 | 0 | 1 | 0 | 0 | 0 | 0
100608 | 6082 v2 | Oven Recipe 6 | 98.4138 | 0.00153 | 0.00079 | 0.01201 | 0.03324 | 0.13495 | 0.57369 | 0.035 | 0.00095 | 0.64365 | 0.00612 | 0.0088 | 0.01825 | 0.0063 | 318.4 | 349.9 | 0 | 0 | 0 | 0 | 0 | 1 | 0 | 0 | 0 | 0 | 0 | 0 | 1
100609 | 6082 v1 | Oven Recipe 4 | 98.3988 | 0.0014 | 0.00211 | 0.00788 | 0.02949 | 0.10969 | 0.60373 | 0.06337 | 0.00109 | 0.59197 | 0.00813 | 0.00482 | 0.02014 | 0.00595 | 317 | 337.4 | 0 | 0 | 0 | 0 | 1 | 0 | 0 | 0 | 0 | 0 | 1 | 0 | 0
100610 | 6060 | Oven Recipe 3 | 99.0144 | 0.00105 | 0.00148 | 0.00302 | 0.01217 | 0.07621 | 0.30538 | 0.00483 | 0.00169 | 0.37693 | 0.00403 | 0.00644 | 0.01722 | 0.00428 | 210 | 222 | 1 | 0 | 0 | 0 | 0 | 0 | 0 | 0 | 0 | 1 | 0 | 0 | 0
100611 | 6063 | Oven Recipe 3 | 98.789 | 0.0013 | 0.00149 | 0.00657 | 0.01408 | 0.09732 | 0.41918 | 0.00328 | 0.0008 | 0.47798 | 0.00332 | 0.01052 | 0.0095 | 0.00118 | 235 | 251.1 | 0 | 1 | 0 | 0 | 0 | 0 | 0 | 0 | 0 | 1 | 0 | 0 | 0
100612 | 6005 v2 | Oven Recipe 2 | 98.5583 | 0.00164 | 0.00191 | 0 | 0.0151 | 0.10011 | 0.57045 | 0.01798 | 0.00177 | 0.56783 | 0.00733 | 0.00199 | 0.01757 | 0.00306 | 288.8 | 311.3 | 0 | 0 | 0 | 1 | 0 | 0 | 0 | 0 | 1 | 0 | 0 | 0 | 0
100613 | 6063 | Oven Recipe 1 | 98.8916 | 0.00177 | 0.00186 | 0.00049 | 0.00824 | 0.09682 | 0.4012 | 0.00776 | 0.0019 | 0.48846 | 0.00732 | 0.00274 | 0.00927 | 0 | 266.4 | 294 | 0 | 1 | 0 | 0 | 0 | 0 | 0 | 1 | 0 | 0 | 0 | 0 | 0
100614 | 6082 v3 | Oven Recipe 5 | 98.2102 | 0.00159 | 0.00143 | 0.01179 | 0.03098 | 0.12051 | 0.66737 | 0.07321 | 0.00175 | 0.69227 | 0.01423 | 0.01054 | 0.02505 | 0.00714 | 321.2 | 352.3 | 0 | 0 | 0 | 0 | 0 | 0 | 1 | 0 | 0 | 0 | 0 | 1 | 0
100615 | 6082 v2 | Oven Recipe 6 | 98.3602 | 0.00107 | 0.00102 | 0.0062 | 0.02829 | 0.10993 | 0.61973 | 0.0605 | 0.00125 | 0.6565 | 0.01439 | 0.00777 | 0.0332 | 0.00799 | 328.6 | 353.3 | 0 | 0 | 0 | 0 | 0 | 1 | 0 | 0 | 0 | 0 | 0 | 0 | 1
100616 | 6082 v3 | Oven Recipe 2 | 98.255 | 0.00052 | 0.00121 | 0.01347 | 0.03313 | 0.10785 | 0.66943 | 0.05439 | 0.00173 | 0.7002 | 0.0068 | 0.00472 | 0.02579 | 0.00846 | 339.2 | 370.8 | 0 | 0 | 0 | 0 | 0 | 0 | 1 | 0 | 1 | 0 | 0 | 0 | 0
100617 | 6005 v2 | Oven Recipe 2 | 98.5698 | 0.00121 | 0.00128 | 0.00487 | 0.0218 | 0.1257 | 0.48665 | 0.04002 | 0.0014 | 0.60564 | 0.00483 | 0.00771 | 0.01967 | 0 | 282.8 | 308.1 | 0 | 0 | 0 | 1 | 0 | 0 | 0 | 0 | 1 | 0 | 0 | 0 | 0
100618 | 6082 v3 | Oven Recipe 2 | 98.1237 | 0.00169 | 0.00112 | 0.01456 | 0.03636 | 0.1116 | 0.68655 | 0.04696 | 0.00123 | 0.73097 | 0.00482 | 0.00285 | 0.02595 | 0.00872 | 347.4 | 379 | 0 | 0 | 0 | 0 | 0 | 0 | 1 | 0 | 1 | 0 | 0 | 0 | 0
100619 | 6082 v1 | Oven Recipe 5 | 98.3833 | 0.00126 | 0.00156 | 0.01447 | 0.035 | 0.10676 | 0.66417 | 0.04 | 0.00113 | 0.58031 | 0.0073 | 0.00432 | 0.02223 | 0.00659 | 307.1 | 334.9 | 0 | 0 | 0 | 0 | 1 | 0 | 0 | 0 | 0 | 0 | 0 | 1 | 0
100620 | 6063 | Oven Recipe 2 | 98.9317 | 0.00134 | 0.00062 | 8e-05 | 0.0109 | 0.08796 | 0.34506 | 0.00655 | 0.00191 | 0.41276 | 0.00719 | 0.00603 | 0.01459 | 0 | 261.4 | 275.4 | 0 | 1 | 0 | 0 | 0 | 0 | 0 | 0 | 1 | 0 | 0 | 0 | 0
100621 | 6063 | Oven Recipe 6 | 98.9222 | 0.00242 | 0.00089 | 0 | 0.01128 | 0.09154 | 0.3 | 0.01735 | 0.00241 | 0.44314 | 0.01216 | 0.01053 | 0.016 | 0.00331 | 229.6 | 252.4 | 0 | 1 | 0 | 0 | 0 | 0 | 0 | 0 | 0 | 0 | 0 | 0 | 1
100622 | 6005 v2 | Oven Recipe 5 | 98.773 | 0.00162 | 0.00204 | 0.00319 | 0.018 | 0.09567 | 0.41765 | 0.02274 | 0.00165 | 0.53377 | 0.00595 | 0.00507 | 0.01962 | 0.00307 | 251.5 | 272.8 | 0 | 0 | 0 | 1 | 0 | 0 | 0 | 0 | 0 | 0 | 0 | 1 | 0
100623 | 6063 | Oven Recipe 3 | 98.9694 | 0.00172 | 0.00221 | 0.00536 | 0.00879 | 0.08096 | 0.31351 | 0.01271 | 0.00193 | 0.41162 | 0.00913 | 0.01191 | 0.0154 | 0 | 219.2 | 238 | 0 | 1 | 0 | 0 | 0 | 0 | 0 | 0 | 0 | 1 | 0 | 0 | 0
100624 | 6082 v3 | Oven Recipe 4 | 98.2527 | 0.00139 | 0.00145 | 0.01112 | 0.04156 | 0.11032 | 0.68505 | 0.05788 | 0.00193 | 0.66408 | 0.0064 | 0.00224 | 0.02761 | 0.00537 | 345.7 | 376 | 0 | 0 | 0 | 0 | 0 | 0 | 1 | 0 | 0 | 0 | 1 | 0 | 0
100625 | 6005 v2 | Oven Recipe 6 | 98.6184 | 0.00125 | 0.0025 | 0.00773 | 0.01227 | 0.09479 | 0.53516 | 0.03542 | 0.00101 | 0.52935 | 0.00686 | 0.00154 | 0.01957 | 0.00135 | 295.7 | 309.2 | 0 | 0 | 0 | 1 | 0 | 0 | 0 | 0 | 0 | 0 | 0 | 0 | 1
100626 | 6063 | Oven Recipe 5 | 98.9646 | 0.00148 | 0.00282 | 0.00274 | 0.0111 | 0.08993 | 0.35553 | 0.01789 | 0.00116 | 0.45463 | 0.00743 | 0.00134 | 0.01486 | 0.00206 | 216.4 | 233.7 | 0 | 1 | 0 | 0 | 0 | 0 | 0 | 0 | 0 | 0 | 0 | 1 | 0
100627 | 6005 v1 | Oven Recipe 4 | 98.7228 | 0.00131 | 0.00092 | 0.00239 | 0.013 | 0.09518 | 0.44215 | 0.01394 | 0.00158 | 0.52244 | 0.00677 | 0.00551 | 0.01954 | 0 | 284 | 306.8 | 0 | 0 | 1 | 0 | 0 | 0 | 0 | 0 | 0 | 0 | 1 | 0 | 0
100628 | 6060 | Oven Recipe 1 | 98.861 | 0.00149 | 0.00084 | 0.00293 | 0.01487 | 0.07439 | 0.37966 | 0 | 0.00235 | 0.48583 | 0.01053 | 0.0076 | 0.01602 | 0.0001 | 250.5 | 274.2 | 1 | 0 | 0 | 0 | 0 | 0 | 0 | 1 | 0 | 0 | 0 | 0 | 0
100629 | 6082 v2 | Oven Recipe 1 | 98.3473 | 0.00169 | 0.0015 | 0.00964 | 0.03158 | 0.11472 | 0.61577 | 0.04699 | 0.00216 | 0.68145 | 0.00768 | 0.01135 | 0.01729 | 0.0061 | 328.5 | 357.6 | 0 | 0 | 0 | 0 | 0 | 1 | 0 | 1 | 0 | 0 | 0 | 0 | 0
100630 | 6063 | Oven Recipe 4 | 98.8076 | 0.00169 | 0.00183 | 0.00475 | 0.00782 | 0.09168 | 0.443 | 0.00981 | 0.00146 | 0.45489 | 0.00882 | 0.00726 | 0.00748 | 0.00079 | 254.1 | 274.6 | 0 | 1 | 0 | 0 | 0 | 0 | 0 | 0 | 0 | 0 | 1 | 0 | 0
100631 | 6082 v1 | Oven Recipe 2 | 98.537 | 0.00123 | 0.00074 | 0.00821 | 0.0255 | 0.10278 | 0.51868 | 0.03969 | 0.00147 | 0.56841 | 0.00582 | 0.00583 | 0.02038 | 0.00508 | 307.8 | 328.9 | 0 | 0 | 0 | 0 | 1 | 0 | 0 | 0 | 1 | 0 | 0 | 0 | 0
100632 | 6060 | Oven Recipe 5 | 98.9167 | 0.00131 | 0.0011 | 0.00412 | 0.0031 | 0.0825 | 0.46593 | 0 | 0.00065 | 0.36486 | 0.00328 | 0.01145 | 0.01801 | 0.00115 | 217.8 | 236.6 | 1 | 0 | 0 | 0 | 0 | 0 | 0 | 0 | 0 | 0 | 0 | 1 | 0
100633 | 6082 v3 | Oven Recipe 2 | 98.3122 | 0.00156 | 0.00274 | 0.01142 | 0.03617 | 0.10211 | 0.62206 | 0.06663 | 0.0014 | 0.6425 | 0.01714 | 0.00227 | 0.02403 | 0.00668 | 331.6 | 356.6 | 0 | 0 | 0 | 0 | 0 | 0 | 1 | 0 | 1 | 0 | 0 | 0 | 0
100634 | 6063 | Oven Recipe 5 | 98.8626 | 0.00114 | 0.00072 | 0 | 0.00459 | 0.09506 | 0.50033 | 0 | 0.00179 | 0.37633 | 0.01207 | 0.00327 | 0.01765 | 3e-05 | 237.3 | 257.6 | 0 | 1 | 0 | 0 | 0 | 0 | 0 | 0 | 0 | 0 | 0 | 1 | 0
100635 | 6005 v1 | Oven Recipe 1 | 98.8249 | 0.00068 | 0.00091 | 0.00328 | 0.00915 | 0.07799 | 0.40883 | 0.02388 | 0.00188 | 0.50572 | 0.01491 | 0.00849 | 0.0164 | 0.00121 | 270.7 | 297.7 | 0 | 0 | 1 | 0 | 0 | 0 | 0 | 1 | 0 | 0 | 0 | 0 | 0
100636 | 6082 v3 | Oven Recipe 6 | 98.3501 | 0.00122 | 0.00145 | 0.01313 | 0.03641 | 0.08838 | 0.5931 | 0.04452 | 0.00215 | 0.67972 | 0.00729 | 0.00235 | 0.0206 | 0.00697 | 318.4 | 341.5 | 0 | 0 | 0 | 0 | 0 | 0 | 1 | 0 | 0 | 0 | 0 | 0 | 1
100637 | 6063 | Oven Recipe 2 | 98.9262 | 0.00102 | 0.00274 | 0.00511 | 0.00788 | 0.08331 | 0.33393 | 0 | 0.00158 | 0.44906 | 0.01151 | 0.00993 | 0.01922 | 0.00089 | 242.2 | 262.8 | 0 | 1 | 0 | 0 | 0 | 0 | 0 | 0 | 1 | 0 | 0 | 0 | 0
100638 | 6063 | Oven Recipe 6 | 98.7992 | 0.00142 | 0.00114 | 0.00164 | 0.00507 | 0.09639 | 0.45281 | 0.01827 | 0.00068 | 0.45149 | 0.011 | 0.00739 | 0.01621 | 0.00069 | 247.1 | 261.9 | 0 | 1 | 0 | 0 | 0 | 0 | 0 | 0 | 0 | 0 | 0 | 0 | 1
100639 | 6082 v3 | Oven Recipe 4 | 98.2735 | 0.00164 | 0.00227 | 0.01558 | 0.03451 | 0.12402 | 0.5618 | 0.06575 | 0.0014 | 0.723 | 0.00243 | 0.00693 | 0.02719 | 0.00653 | 316.9 | 344.9 | 0 | 0 | 0 | 0 | 0 | 0 | 1 | 0 | 0 | 0 | 1 | 0 | 0
100640 | 6005 v1 | Oven Recipe 6 | 98.686 | 0.00128 | 0.00165 | 0.00385 | 0.00849 | 0.09203 | 0.4923 | 0.02575 | 0.00151 | 0.50156 | 0.00961 | 0.00936 | 0.00977 | 0 | 262.2 | 285.9 | 0 | 0 | 1 | 0 | 0 | 0 | 0 | 0 | 0 | 0 | 0 | 0 | 1
100641 | 6082 v2 | Oven Recipe 6 | 98.4196 | 0.00183 | 0.00064 | 0.01236 | 0.0318 | 0.09671 | 0.62655 | 0.04701 | 0.0013 | 0.64815 | 0.01061 | 0.00495 | 0.02292 | 0.00501 | 326.9 | 348.9 | 0 | 0 | 0 | 0 | 0 | 1 | 0 | 0 | 0 | 0 | 0 | 0 | 1
100642 | 6082 v1 | Oven Recipe 6 | 98.3983 | 0.00136 | 0.00117 | 0.01066 | 0.02496 | 0.13348 | 0.60168 | 0.05054 | 0.00207 | 0.57698 | 0.00519 | 0.01251 | 0.01548 | 0.00397 | 305.5 | 327.7 | 0 | 0 | 0 | 0 | 1 | 0 | 0 | 0 | 0 | 0 | 0 | 0 | 1
100643 | 6082 v1 | Oven Recipe 6 | 98.3832 | 0.00175 | 0.00168 | 0.01044 | 0.02889 | 0.10852 | 0.60717 | 0.04308 | 0.00229 | 0.57536 | 0.01279 | 0.00526 | 0.02161 | 0.00372 | 296.4 | 316.9 | 0 | 0 | 0 | 0 | 1 | 0 | 0 | 0 | 0 | 0 | 0 | 0 | 1
100644 | 6082 v3 | Oven Recipe 3 | 98.1616 | 0.00197 | 0.00213 | 0.01132 | 0.03424 | 0.11228 | 0.7351 | 0.07715 | 0.00189 | 0.66099 | 0.00731 | 0 | 0.03118 | 0.00819 | 328.9 | 357.6 | 0 | 0 | 0 | 0 | 0 | 0 | 1 | 0 | 0 | 1 | 0 | 0 | 0
100645 | 6082 v2 | Oven Recipe 1 | 98.2825 | 0.00112 | 0.0021 | 0.00955 | 0.0259 | 0.11112 | 0.669 | 0.05048 | 0.00195 | 0.6496 | 0.01283 | 0.01298 | 0.02741 | 0.00586 | 335.4 | 370.5 | 0 | 0 | 0 | 0 | 0 | 1 | 0 | 1 | 0 | 0 | 0 | 0 | 0
100646 | 6060 | Oven Recipe 1 | 99.0309 | 0.00126 | 0.00234 | 0.00084 | 0 | 0.07473 | 0.3 | 0 | 0.0024 | 0.44712 | 0.01175 | 0.00113 | 0.01353 | 0.00094 | 233.7 | 253.4 | 1 | 0 | 0 | 0 | 0 | 0 | 0 | 1 | 0 | 0 | 0 | 0 | 0
100647 | 6060 | Oven Recipe 5 | 98.9873 | 0.00118 | 0.00146 | 0.00208 | 0.00912 | 0.08252 | 0.42001 | 0.00752 | 0.00197 | 0.36178 | 0.01089 | 0 | 0.01236 | 0.00092 | 218.4 | 233.1 | 1 | 0 | 0 | 0 | 0 | 0 | 0 | 0 | 0 | 0 | 0 | 1 | 0
100648 | 6060 | Oven Recipe 6 | 98.9141 | 0.00067 | 0.00311 | 0.00116 | 0.01513 | 0.07615 | 0.35781 | 0.01389 | 0.00209 | 0.41406 | 0.00728 | 0.00193 | 0.01485 | 5e-05 | 220.8 | 249.5 | 1 | 0 | 0 | 0 | 0 | 0 | 0 | 0 | 0 | 0 | 0 | 0 | 1
100649 | 6063 | Oven Recipe 6 | 98.9469 | 0.00145 | 0.00049 | 0 | 0.01686 | 0.08605 | 0.33205 | 0.00965 | 0.00157 | 0.45005 | 0.01425 | 0.00372 | 0.01409 | 0 | 230.1 | 251.4 | 0 | 1 | 0 | 0 | 0 | 0 | 0 | 0 | 0 | 0 | 0 | 0 | 1
100650 | 6082 v1 | Oven Recipe 3 | 98.5004 | 0.00088 | 0.00104 | 0.01011 | 0.01147 | 0.09021 | 0.56854 | 0.04302 | 0.00146 | 0.63034 | 0.00839 | 0.00519 | 0.00662 | 0.00636 | 267.7 | 296 | 0 | 0 | 0 | 0 | 1 | 0 | 0 | 0 | 0 | 1 | 0 | 0 | 0
100651 | 6060 | Oven Recipe 6 | 99.0652 | 0.00156 | 0.00107 | 0.00703 | 0.01214 | 0.08394 | 0.3 | 0.0071 | 0.00134 | 0.35859 | 0.01224 | 0.00432 | 0.01551 | 0.0016 | 227.1 | 252 | 1 | 0 | 0 | 0 | 0 | 0 | 0 | 0 | 0 | 0 | 0 | 0 | 1
100652 | 6082 v1 | Oven Recipe 4 | 98.4004 | 0.00159 | 0.00183 | 0.00911 | 0.02813 | 0.10339 | 0.63005 | 0.04384 | 0.00164 | 0.65668 | 0.01033 | 0.0046 | 0.02207 | 0.0076 | 328.5 | 353.1 | 0 | 0 | 0 | 0 | 1 | 0 | 0 | 0 | 0 | 0 | 1 | 0 | 0
100653 | 6082 v1 | Oven Recipe 4 | 98.3127 | 0.00139 | 0.00226 | 0.00782 | 0.03454 | 0.10776 | 0.67533 | 0.0426 | 0.00176 | 0.64852 | 0.01415 | 0.00267 | 0.0222 | 0.00339 | 346 | 370.1 | 0 | 0 | 0 | 0 | 1 | 0 | 0 | 0 | 0 | 0 | 1 | 0 | 0
100654 | 6060 | Oven Recipe 5 | 98.9582 | 0.00108 | 0.00142 | 0 | 0.01556 | 0.08043 | 0.4166 | 0 | 0.00079 | 0.35548 | 0.01713 | 0.00933 | 0.0068 | 0.0015 | 210 | 223.8 | 1 | 0 | 0 | 0 | 0 | 0 | 0 | 0 | 0 | 0 | 0 | 1 | 0
100655 | 6005 v1 | Oven Recipe 2 | 98.776 | 0.00191 | 0.00076 | 0.0015 | 0.01555 | 0.09039 | 0.3639 | 0.01987 | 0.00103 | 0.51887 | 0.0053 | 0.00497 | 0.01664 | 0.00152 | 258 | 285.6 | 0 | 0 | 1 | 0 | 0 | 0 | 0 | 0 | 1 | 0 | 0 | 0 | 0
100656 | 6060 | Oven Recipe 5 | 99.0171 | 0.00185 | 0.00091 | 0.00161 | 0.01858 | 0.07422 | 0.35891 | 0.00676 | 0.00105 | 0.36981 | 0.00972 | 0.00437 | 0.02052 | 2e-05 | 210 | 230.2 | 1 | 0 | 0 | 0 | 0 | 0 | 0 | 0 | 0 | 0 | 0 | 1 | 0
100657 | 6005 v1 | Oven Recipe 4 | 98.6347 | 0.00198 | 0.00144 | 0.00202 | 0.00353 | 0.11022 | 0.50033 | 0.01479 | 0.00171 | 0.51 | 0.00499 | 0.0101 | 0.00826 | 0.00064 | 284.1 | 308.5 | 0 | 0 | 1 | 0 | 0 | 0 | 0 | 0 | 0 | 0 | 1 | 0 | 0
100658 | 6005 v1 | Oven Recipe 6 | 98.6734 | 0.00237 | 0.00241 | 0 | 0.01218 | 0.12146 | 0.49443 | 0.02696 | 0.00071 | 0.4815 | 0.01194 | 0.00569 | 0.01769 | 0.00073 | 258.4 | 273.7 | 0 | 0 | 1 | 0 | 0 | 0 | 0 | 0 | 0 | 0 | 0 | 0 | 1
100659 | 6082 v3 | Oven Recipe 2 | 98.1443 | 0.00121 | 0.00146 | 0.01859 | 0.03692 | 0.12022 | 0.76585 | 0.05513 | 0.00196 | 0.66227 | 0.00785 | 0.00403 | 0.0225 | 0.01109 | 352.3 | 378.9 | 0 | 0 | 0 | 0 | 0 | 0 | 1 | 0 | 1 | 0 | 0 | 0 | 0
100660 | 6005 v1 | Oven Recipe 2 | 98.7549 | 0.0012 | 0.00094 | 0.0068 | 0.01745 | 0.11188 | 0.44164 | 0.00894 | 0.00131 | 0.49112 | 0.01164 | 0.00055 | 0.01716 | 0.00232 | 264.7 | 288.6 | 0 | 0 | 1 | 0 | 0 | 0 | 0 | 0 | 1 | 0 | 0 | 0 | 0
100661 | 6063 | Oven Recipe 5 | 98.913 | 0.00179 | 0.00246 | 0.00075 | 0.00511 | 0.09528 | 0.41308 | 0.01818 | 0.00138 | 0.39653 | 0.00962 | 0.00712 | 0.01573 | 0.00175 | 223.2 | 242.8 | 0 | 1 | 0 | 0 | 0 | 0 | 0 | 0 | 0 | 0 | 0 | 1 | 0
100662 | 6082 v1 | Oven Recipe 6 | 98.4668 | 0.00196 | 0.00125 | 0.00702 | 0.01509 | 0.08672 | 0.6565 | 0.049 | 0.00128 | 0.61322 | 0.0047 | 0.00889 | 0.01687 | 0.00476 | 302.2 | 329.4 | 0 | 0 | 0 | 0 | 1 | 0 | 0 | 0 | 0 | 0 | 0 | 0 | 1
100663 | 6082 v3 | Oven Recipe 4 | 98.1971 | 0.00213 | 0.00051 | 0.01652 | 0.04084 | 0.09921 | 0.69308 | 0.04812 | 0.00194 | 0.73518 | 0.00222 | 0.00269 | 0.02239 | 0.00859 | 356.8 | 385.8 | 0 | 0 | 0 | 0 | 0 | 0 | 1 | 0 | 0 | 0 | 1 | 0 | 0
100664 | 6060 | Oven Recipe 3 | 99.059 | 0.0021 | 0.0005 | 0.00314 | 0.01139 | 0.08884 | 0.3 | 0.01167 | 0.00188 | 0.32768 | 0.00817 | 0.01021 | 0.01258 | 0.00079 | 210 | 226.6 | 1 | 0 | 0 | 0 | 0 | 0 | 0 | 0 | 0 | 1 | 0 | 0 | 0
100665 | 6005 v1 | Oven Recipe 6 | 98.7792 | 0.00109 | 0.00198 | 0.00398 | 0.01794 | 0.1063 | 0.4094 | 0.0334 | 0.00148 | 0.49415 | 0.00801 | 0.00908 | 0.01361 | 0.00215 | 266.9 | 283.1 | 0 | 0 | 1 | 0 | 0 | 0 | 0 | 0 | 0 | 0 | 0 | 0 | 1
100666 | 6082 v3 | Oven Recipe 5 | 98.1812 | 0.00182 | 0.00235 | 0.01007 | 0.0416 | 0.12111 | 0.79743 | 0.04008 | 0.00086 | 0.64387 | 0.01208 | 0.00469 | 0.02473 | 0.00788 | 337.3 | 353.9 | 0 | 0 | 0 | 0 | 0 | 0 | 1 | 0 | 0 | 0 | 0 | 1 | 0
100667 | 6060 | Oven Recipe 3 | 99.0504 | 0.0016 | 0.00103 | 0 | 0.00288 | 0.08879 | 0.31575 | 0.00972 | 0.00202 | 0.41217 | 0.01053 | 0.002 | 0.01378 | 0.00279 | 210 | 227.7 | 1 | 0 | 0 | 0 | 0 | 0 | 0 | 0 | 0 | 1 | 0 | 0 | 0
100668 | 6063 | Oven Recipe 6 | 98.7679 | 0.0014 | 0.00206 | 0.00913 | 0 | 0.07733 | 0.45246 | 0.02018 | 0.00078 | 0.43385 | 0.01098 | 0.01335 | 0.01158 | 0.00269 | 249.2 | 271.9 | 0 | 1 | 0 | 0 | 0 | 0 | 0 | 0 | 0 | 0 | 0 | 0 | 1
100669 | 6005 v2 | Oven Recipe 1 | 98.4944 | 0.00178 | 0.00281 | 0.00728 | 0.01829 | 0.1219 | 0.54773 | 0.02742 | 0.00242 | 0.57982 | 0.00644 | 0.00245 | 0.01164 | 0 | 307.1 | 331.5 | 0 | 0 | 0 | 1 | 0 | 0 | 0 | 1 | 0 | 0 | 0 | 0 | 0
100670 | 6082 v1 | Oven Recipe 4 | 98.4208 | 0.00154 | 0.00135 | 0.00812 | 0.02005 | 0.09807 | 0.57198 | 0.03948 | 0.00224 | 0.63577 | 0.01424 | 0.00762 | 0.01476 | 0.00425 | 314.2 | 344.7 | 0 | 0 | 0 | 0 | 1 | 0 | 0 | 0 | 0 | 0 | 1 | 0 | 0
100671 | 6082 v1 | Oven Recipe 1 | 98.3862 | 0.00098 | 0.00079 | 0.00589 | 0.02238 | 0.12286 | 0.60975 | 0.04841 | 0.00085 | 0.60773 | 0.00819 | 0.00837 | 0.01571 | 0.00554 | 325.6 | 356 | 0 | 0 | 0 | 0 | 1 | 0 | 0 | 1 | 0 | 0 | 0 | 0 | 0
100672 | 6063 | Oven Recipe 5 | 98.9822 | 0.00135 | 0.00116 | 0.00149 | 0.00337 | 0.10592 | 0.4145 | 0 | 0.00164 | 0.38171 | 0.00572 | 0.00567 | 0.00833 | 0 | 229.3 | 247.7 | 0 | 1 | 0 | 0 | 0 | 0 | 0 | 0 | 0 | 0 | 0 | 1 | 0
100673 | 6082 v3 | Oven Recipe 4 | 98.212 | 0.00229 | 0.00059 | 0.01732 | 0.03333 | 0.11338 | 0.64292 | 0.06358 | 0.00149 | 0.70751 | 0.01458 | 0.00701 | 0.02803 | 0.00758 | 335.5 | 370.7 | 0 | 0 | 0 | 0 | 0 | 0 | 1 | 0 | 0 | 0 | 1 | 0 | 0
100674 | 6060 | Oven Recipe 2 | 98.9707 | 0.00139 | 0.00169 | 0.00248 | 0.01323 | 0.08769 | 0.38883 | 0.00298 | 0.00092 | 0.36105 | 0 | 0.00347 | 0.0171 | 0.00081 | 236.5 | 256.7 | 1 | 0 | 0 | 0 | 0 | 0 | 0 | 0 | 1 | 0 | 0 | 0 | 0
100675 | 6060 | Oven Recipe 2 | 98.8993 | 0.00188 | 0.00194 | 0 | 0.00866 | 0.07985 | 0.44213 | 0.00278 | 0.00137 | 0.44357 | 0.01056 | 0.00847 | 0.00889 | 0.0044 | 252.9 | 269.4 | 1 | 0 | 0 | 0 | 0 | 0 | 0 | 0 | 1 | 0 | 0 | 0 | 0
100676 | 6005 v2 | Oven Recipe 4 | 98.5461 | 0.00156 | 0.00147 | 0.00768 | 0.00704 | 0.11586 | 0.5561 | 0.03758 | 0.00159 | 0.54293 | 0.01055 | 0.00363 | 0.01789 | 0.00203 | 293.5 | 326.1 | 0 | 0 | 0 | 1 | 0 | 0 | 0 | 0 | 0 | 0 | 1 | 0 | 0
100677 | 6060 | Oven Recipe 2 | 98.9641 | 0.00147 | 0.0026 | 0.00067 | 0.00325 | 0.088 | 0.3649 | 0.00906 | 0.00139 | 0.37591 | 0.00746 | 0.00465 | 0.01562 | 0.00116 | 223.6 | 248.3 | 1 | 0 | 0 | 0 | 0 | 0 | 0 | 0 | 1 | 0 | 0 | 0 | 0
100678 | 6082 v3 | Oven Recipe 4 | 98.1555 | 0.00173 | 0.00202 | 0.01527 | 0.02887 | 0.1275 | 0.69486 | 0.05097 | 0.00162 | 0.7029 | 0.01158 | 0.00891 | 0.03397 | 0.00883 | 368.4 | 399.4 | 0 | 0 | 0 | 0 | 0 | 0 | 1 | 0 | 0 | 0 | 1 | 0 | 0
100679 | 6082 v1 | Oven Recipe 6 | 98.4408 | 0.00129 | 0.00146 | 0.01118 | 0.02148 | 0.10266 | 0.56448 | 0.05372 | 0.0013 | 0.6295 | 0.01083 | 0.01193 | 0.01475 | 0.00302 | 302.4 | 333.2 | 0 | 0 | 0 | 0 | 1 | 0 | 0 | 0 | 0 | 0 | 0 | 0 | 1
100680 | 6063 | Oven Recipe 1 | 98.8854 | 0.00149 | 0.00127 | 0 | 0.01368 | 0.08363 | 0.36565 | 0.00532 | 0.00142 | 0.50148 | 0.01132 | 0.01167 | 0.01466 | 0.00247 | 248.4 | 277.9 | 0 | 1 | 0 | 0 | 0 | 0 | 0 | 1 | 0 | 0 | 0 | 0 | 0
100681 | 6063 | Oven Recipe 3 | 98.8344 | 0.00153 | 0.00159 | 0.00209 | 0.01662 | 0.08884 | 0.46105 | 0.0091 | 0.00196 | 0.46157 | 0.00624 | 0.00638 | 0.0136 | 0 | 219.5 | 237.6 | 0 | 1 | 0 | 0 | 0 | 0 | 0 | 0 | 0 | 1 | 0 | 0 | 0
100682 | 6082 v2 | Oven Recipe 4 | 98.4519 | 0.00087 | 0.0022 | 0.00396 | 0.03064 | 0.12781 | 0.54354 | 0.04375 | 0.00241 | 0.62077 | 0.0108 | 0.00711 | 0.0219 | 0.00499 | 307.1 | 333.2 | 0 | 0 | 0 | 0 | 0 | 1 | 0 | 0 | 0 | 0 | 1 | 0 | 0
100683 | 6082 v1 | Oven Recipe 5 | 98.5218 | 0.00099 | 0.00212 | 0.00999 | 0.02231 | 0.11025 | 0.57822 | 0.04951 | 0.00245 | 0.54994 | 0.0058 | 0.00845 | 0.02333 | 0.00324 | 291 | 318.6 | 0 | 0 | 0 | 0 | 1 | 0 | 0 | 0 | 0 | 0 | 0 | 1 | 0
100684 | 6005 v2 | Oven Recipe 3 | 98.4426 | 0.00152 | 0.00076 | 0.00776 | 0.01628 | 0.08832 | 0.64566 | 0.02163 | 0.00147 | 0.59097 | 0.00459 | 0.00798 | 0.01871 | 0.00299 | 309.1 | 332.5 | 0 | 0 | 0 | 1 | 0 | 0 | 0 | 0 | 0 | 1 | 0 | 0 | 0
100685 | 6005 v2 | Oven Recipe 4 | 98.6341 | 0.00203 | 0.0005 | 0 | 0.02032 | 0.11131 | 0.48605 | 0.03299 | 0.00081 | 0.59327 | 0.01271 | 0.01103 | 0.01464 | 0.00246 | 300 | 321.1 | 0 | 0 | 0 | 1 | 0 | 0 | 0 | 0 | 0 | 0 | 1 | 0 | 0
100686 | 6082 v1 | Oven Recipe 1 | 98.2866 | 0.0009 | 0.00106 | 0.00655 | 0.02416 | 0.09669 | 0.70244 | 0.03211 | 0.0018 | 0.67986 | 0.01157 | 0.0095 | 0.02111 | 0.00374 | 335.3 | 369.4 | 0 | 0 | 0 | 0 | 1 | 0 | 0 | 1 | 0 | 0 | 0 | 0 | 0
100687 | 6082 v2 | Oven Recipe 6 | 98.5201 | 0.00173 | 0.00117 | 0.01135 | 0.03027 | 0.1186 | 0.48142 | 0.04289 | 0.00187 | 0.62519 | 0.01831 | 0.00654 | 0.02395 | 0.00875 | 295.5 | 320.7 | 0 | 0 | 0 | 0 | 0 | 1 | 0 | 0 | 0 | 0 | 0 | 0 | 1
100688 | 6063 | Oven Recipe 6 | 98.7957 | 0.00151 | 0.00116 | 0.00706 | 0.01403 | 0.10724 | 0.45898 | 0.00712 | 0.00121 | 0.4531 | 0.01452 | 0.00462 | 0.00864 | 0.00024 | 251.8 | 269.9 | 0 | 1 | 0 | 0 | 0 | 0 | 0 | 0 | 0 | 0 | 0 | 0 | 1
100689 | 6082 v1 | Oven Recipe 6 | 98.3864 | 0.00076 | 0.00215 | 0.00712 | 0.01805 | 0.12824 | 0.61389 | 0.04261 | 0.00098 | 0.63165 | 0.01226 | 0.00455 | 0.01899 | 0.00618 | 304.2 | 327.6 | 0 | 0 | 0 | 0 | 1 | 0 | 0 | 0 | 0 | 0 | 0 | 0 | 1
100690 | 6082 v2 | Oven Recipe 6 | 98.2751 | 0.00139 | 0.00178 | 0.01274 | 0.02799 | 0.10718 | 0.64031 | 0.05098 | 0.0023 | 0.66845 | 0.01012 | 0.00959 | 0.02383 | 0.00319 | 327.8 | 345.4 | 0 | 0 | 0 | 0 | 0 | 1 | 0 | 0 | 0 | 0 | 0 | 0 | 1
100691 | 6005 v1 | Oven Recipe 2 | 98.66 | 0.00161 | 0.00218 | 0.00075 | 0.01256 | 0.09132 | 0.52468 | 0.02698 | 0.0016 | 0.53754 | 0.01399 | 0.00134 | 0.01295 | 0.00015 | 273.2 | 296.3 | 0 | 0 | 1 | 0 | 0 | 0 | 0 | 0 | 1 | 0 | 0 | 0 | 0
100692 | 6060 | Oven Recipe 3 | 98.8362 | 0.0019 | 0.00174 | 0 | 0.01158 | 0.09212 | 0.40882 | 0.01131 | 0.00102 | 0.44427 | 0.01279 | 0.00542 | 0.02047 | 0.00077 | 214.6 | 232.2 | 1 | 0 | 0 | 0 | 0 | 0 | 0 | 0 | 0 | 1 | 0 | 0 | 0
100693 | 6060 | Oven Recipe 6 | 98.9791 | 0.00137 | 0.00129 | 0.00592 | 0.01467 | 0.09325 | 0.33285 | 0 | 0.00147 | 0.37097 | 0.00745 | 0.00336 | 0.00808 | 0.00027 | 210 | 223 | 1 | 0 | 0 | 0 | 0 | 0 | 0 | 0 | 0 | 0 | 0 | 0 | 1
100694 | 6060 | Oven Recipe 3 | 98.923 | 0.00104 | 0.00198 | 0.0007 | 0.0022 | 0.09871 | 0.37925 | 0.01493 | 0.00153 | 0.36034 | 0.00978 | 0.00662 | 0.01797 | 0.00107 | 210 | 223.9 | 1 | 0 | 0 | 0 | 0 | 0 | 0 | 0 | 0 | 1 | 0 | 0 | 0
100695 | 6060 | Oven Recipe 3 | 98.9981 | 0.00068 | 0.00135 | 0.00444 | 0.01945 | 0.08444 | 0.31293 | 0 | 0.0011 | 0.40485 | 0.0082 | 0.00588 | 0.0096 | 0 | 210 | 231.3 | 1 | 0 | 0 | 0 | 0 | 0 | 0 | 0 | 0 | 1 | 0 | 0 | 0
100696 | 6005 v1 | Oven Recipe 6 | 98.719 | 0.00124 | 0.00071 | 0.0036 | 0.00394 | 0.10042 | 0.45055 | 0.02007 | 0.00218 | 0.5408 | 0.01669 | 0.01061 | 0.01697 | 0.00189 | 269.5 | 288 | 0 | 0 | 1 | 0 | 0 | 0 | 0 | 0 | 0 | 0 | 0 | 0 | 1
100697 | 6063 | Oven Recipe 4 | 98.8253 | 0.00192 | 0.00091 | 0.00188 | 0.01022 | 0.07013 | 0.46673 | 0.00333 | 0.00133 | 0.42865 | 0.01518 | 0.00483 | 0.0156 | 0 | 266 | 294.2 | 0 | 1 | 0 | 0 | 0 | 0 | 0 | 0 | 0 | 0 | 1 | 0 | 0
100698 | 6082 v2 | Oven Recipe 2 | 98.2999 | 0.00119 | 0.00164 | 0.01529 | 0.03174 | 0.10801 | 0.60779 | 0.0531 | 0.00159 | 0.68126 | 0.01219 | 0.01139 | 0.02346 | 0.00603 | 314.6 | 343.6 | 0 | 0 | 0 | 0 | 0 | 1 | 0 | 0 | 1 | 0 | 0 | 0 | 0
100699 | 6060 | Oven Recipe 4 | 99.0021 | 0.00071 | 0.00094 | 0.00167 | 0.01853 | 0.07334 | 0.31238 | 0.01037 | 0.00096 | 0.41562 | 0.01245 | 0.00546 | 0.01232 | 0.00137 | 222.8 | 250.5 | 1 | 0 | 0 | 0 | 0 | 0 | 0 | 0 | 0 | 0 | 1 | 0 | 0
100700 | 6060 | Oven Recipe 6 | 98.9632 | 0.00132 | 0.00159 | 0 | 0.00946 | 0.09069 | 0.36803 | 9e-05 | 0.00176 | 0.35346 | 0.01129 | 0.00477 | 0.01755 | 0.00223 | 234.3 | 246.3 | 1 | 0 | 0 | 0 | 0 | 0 | 0 | 0 | 0 | 0 | 0 | 0 | 1
100701 | 6082 v1 | Oven Recipe 4 | 98.4216 | 0.00107 | 0.0019 | 0.00806 | 0.03451 | 0.12418 | 0.60312 | 0.04357 | 0.00125 | 0.61489 | 0.00196 | 0.00737 | 0.0193 | 0.00161 | 322.7 | 350.9 | 0 | 0 | 0 | 0 | 1 | 0 | 0 | 0 | 0 | 0 | 1 | 0 | 0
100702 | 6005 v1 | Oven Recipe 1 | 98.6453 | 0.00149 | 0.00127 | 0.00243 | 0.00391 | 0.09807 | 0.53715 | 0.0047 | 0.00191 | 0.56838 | 0.01325 | 0.00371 | 0.01396 | 0.00156 | 291.4 | 324.4 | 0 | 0 | 1 | 0 | 0 | 0 | 0 | 1 | 0 | 0 | 0 | 0 | 0
100703 | 6063 | Oven Recipe 5 | 98.8501 | 0.00099 | 0.00141 | 0.00049 | 0.00718 | 0.08499 | 0.36609 | 0.01781 | 0.00272 | 0.42145 | 0.01184 | 0.00115 | 0.01257 | 0.00139 | 210 | 222 | 0 | 1 | 0 | 0 | 0 | 0 | 0 | 0 | 0 | 0 | 0 | 1 | 0
100704 | 6063 | Oven Recipe 4 | 98.9245 | 0.00151 | 0.00125 | 0.00419 | 0.01208 | 0.09839 | 0.31889 | 0.00031 | 0.00178 | 0.48161 | 0.01192 | 0.00826 | 0.01661 | 0 | 239.9 | 268.3 | 0 | 1 | 0 | 0 | 0 | 0 | 0 | 0 | 0 | 0 | 1 | 0 | 0
100705 | 6082 v3 | Oven Recipe 5 | 98.3003 | 0.00185 | 0.00137 | 0.013 | 0.03971 | 0.10739 | 0.62919 | 0.04387 | 0.00158 | 0.66282 | 0.01637 | 0.00672 | 0.03223 | 0.00761 | 303.6 | 321 | 0 | 0 | 0 | 0 | 0 | 0 | 1 | 0 | 0 | 0 | 0 | 1 | 0
100706 | 6082 v2 | Oven Recipe 4 | 98.2997 | 0.00202 | 0.00138 | 0.00974 | 0.03524 | 0.1123 | 0.63791 | 0.04409 | 0.00148 | 0.68689 | 0.00352 | 0.00181 | 0.01598 | 0.00745 | 348.7 | 377.9 | 0 | 0 | 0 | 0 | 0 | 1 | 0 | 0 | 0 | 0 | 1 | 0 | 0
100707 | 6082 v2 | Oven Recipe 5 | 98.3469 | 0.00132 | 0.00061 | 0.01209 | 0.02602 | 0.12223 | 0.62965 | 0.05239 | 0.00043 | 0.60207 | 0.00448 | 0.00251 | 0.02125 | 0.0039 | 309.6 | 340.1 | 0 | 0 | 0 | 0 | 0 | 1 | 0 | 0 | 0 | 0 | 0 | 1 | 0
100708 | 6005 v1 | Oven Recipe 2 | 98.8119 | 0.00149 | 0.00019 | 0.00465 | 0.01044 | 0.09004 | 0.43166 | 0.02936 | 0.00166 | 0.46829 | 0.01225 | 0.00649 | 0.01766 | 0.00158 | 295.4 | 310 | 0 | 0 | 1 | 0 | 0 | 0 | 0 | 0 | 1 | 0 | 0 | 0 | 0
100709 | 6060 | Oven Recipe 5 | 99.0727 | 0.00094 | 0.00056 | 0.00203 | 0.00012 | 0.10508 | 0.35803 | 0 | 0.00146 | 0.31354 | 0.00604 | 0.00488 | 0.01486 | 0 | 210 | 229.2 | 1 | 0 | 0 | 0 | 0 | 0 | 0 | 0 | 0 | 0 | 0 | 1 | 0
100710 | 6082 v1 | Oven Recipe 5 | 98.4224 | 0.00145 | 0.00237 | 0.00744 | 0.03526 | 0.12221 | 0.61784 | 0.04959 | 0.00187 | 0.57205 | 0.00431 | 0.00766 | 0.0204 | 0.00486 | 295.9 | 313.3 | 0 | 0 | 0 | 0 | 1 | 0 | 0 | 0 | 0 | 0 | 0 | 1 | 0
100711 | 6005 v2 | Oven Recipe 4 | 98.5985 | 0.00139 | 0.00151 | 0.0046 | 0.01022 | 0.09468 | 0.53084 | 0.0304 | 0.00051 | 0.55322 | 0.01337 | 0.00459 | 0.01687 | 0.00156 | 292.9 | 322.8 | 0 | 0 | 0 | 1 | 0 | 0 | 0 | 0 | 0 | 0 | 1 | 0 | 0
100712 | 6082 v1 | Oven Recipe 1 | 98.32 | 0.0013 | 0.00171 | 0.00988 | 0.03095 | 0.10596 | 0.62338 | 0.05584 | 0.00078 | 0.63749 | 0.00848 | 0.00657 | 0.01253 | 0.00327 | 334.5 | 362.8 | 0 | 0 | 0 | 0 | 1 | 0 | 0 | 1 | 0 | 0 | 0 | 0 | 0
100713 | 6063 | Oven Recipe 1 | 98.9065 | 0.00228 | 0.00101 | 0.00518 | 0.00072 | 0.11058 | 0.3 | 0.00536 | 0.00142 | 0.50493 | 0.00329 | 0.0048 | 0.02135 | 0.00135 | 252.7 | 270.6 | 0 | 1 | 0 | 0 | 0 | 0 | 0 | 1 | 0 | 0 | 0 | 0 | 0
100714 | 6082 v3 | Oven Recipe 4 | 98.1412 | 0.0012 | 0.00129 | 0.01746 | 0.03597 | 0.11046 | 0.75789 | 0.06994 | 0.00205 | 0.63801 | 0.01107 | 0.01193 | 0.02982 | 0.00783 | 347.8 | 380.7 | 0 | 0 | 0 | 0 | 0 | 0 | 1 | 0 | 0 | 0 | 1 | 0 | 0
100715 | 6082 v2 | Oven Recipe 4 | 98.3115 | 0.00117 | 0.00156 | 0.0114 | 0.02894 | 0.10388 | 0.66356 | 0.05342 | 0.00102 | 0.64928 | 0.01034 | 0.00763 | 0.0147 | 0.00581 | 331.6 | 359.3 | 0 | 0 | 0 | 0 | 0 | 1 | 0 | 0 | 0 | 0 | 1 | 0 | 0
100716 | 6005 v1 | Oven Recipe 2 | 98.644 | 0.00183 | 0.00239 | 0.00065 | 0.01243 | 0.08404 | 0.52876 | 0.00643 | 0.00133 | 0.53511 | 0.00734 | 0.00595 | 0.02546 | 6e-05 | 279.4 | 305.4 | 0 | 0 | 1 | 0 | 0 | 0 | 0 | 0 | 1 | 0 | 0 | 0 | 0
100717 | 6005 v1 | Oven Recipe 6 | 98.7275 | 0.001 | 0.00088 | 0.00317 | 0.01015 | 0.09046 | 0.46349 | 0.02091 | 0.00175 | 0.49573 | 0.00521 | 0.01024 | 0.01846 | 0.00133 | 274.1 | 292.6 | 0 | 0 | 1 | 0 | 0 | 0 | 0 | 0 | 0 | 0 | 0 | 0 | 1
100718 | 6063 | Oven Recipe 4 | 98.867 | 0.00183 | 0.00213 | 0 | 0.0077 | 0.08237 | 0.37493 | 0.01103 | 0.00158 | 0.43489 | 0.00313 | 0.0024 | 0.01963 | 0.00109 | 247.1 | 268.5 | 0 | 1 | 0 | 0 | 0 | 0 | 0 | 0 | 0 | 0 | 1 | 0 | 0
100719 | 6005 v1 | Oven Recipe 2 | 98.734 | 0.00111 | 0.00183 | 0 | 0.01153 | 0.09077 | 0.48768 | 0.01723 | 0.00104 | 0.52702 | 0.01088 | 0.01047 | 0.02063 | 0.00275 | 271.6 | 284.9 | 0 | 0 | 1 | 0 | 0 | 0 | 0 | 0 | 1 | 0 | 0 | 0 | 0
100720 | 6082 v1 | Oven Recipe 5 | 98.3514 | 0.0015 | 0.00196 | 0.01201 | 0.02934 | 0.09627 | 0.61067 | 0.04012 | 0.0011 | 0.58893 | 0.0166 | 0.01138 | 0.01551 | 0.00633 | 291 | 324.1 | 0 | 0 | 0 | 0 | 1 | 0 | 0 | 0 | 0 | 0 | 0 | 1 | 0
100721 | 6060 | Oven Recipe 5 | 99.0031 | 0.00191 | 0.00222 | 0.00415 | 0.00028 | 0.0833 | 0.42332 | 0 | 0.00096 | 0.33754 | 0.00591 | 0.00929 | 0.01267 | 0.00108 | 212.8 | 226.1 | 1 | 0 | 0 | 0 | 0 | 0 | 0 | 0 | 0 | 0 | 0 | 1 | 0
100722 | 6060 | Oven Recipe 2 | 98.9682 | 0.00137 | 0.0018 | 0.00379 | 0.01133 | 0.07599 | 0.3 | 0.01021 | 0.00086 | 0.4379 | 0.0126 | 0.00376 | 0.01292 | 0 | 226.2 | 250.4 | 1 | 0 | 0 | 0 | 0 | 0 | 0 | 0 | 1 | 0 | 0 | 0 | 0
100723 | 6063 | Oven Recipe 5 | 98.9489 | 0.0018 | 0.00074 | 0 | 0.01702 | 0.07085 | 0.40562 | 0.01078 | 0.00248 | 0.43343 | 0.01405 | 0.00458 | 0.00494 | 0.00117 | 219 | 235.6 | 0 | 1 | 0 | 0 | 0 | 0 | 0 | 0 | 0 | 0 | 0 | 1 | 0
100724 | 6005 v1 | Oven Recipe 2 | 98.6645 | 0.00186 | 0.00192 | 0.00105 | 0.01156 | 0.10929 | 0.48626 | 0.01632 | 0.00254 | 0.5473 | 0.00827 | 0.0116 | 0.01823 | 0 | 278.3 | 301.5 | 0 | 0 | 1 | 0 | 0 | 0 | 0 | 0 | 1 | 0 | 0 | 0 | 0
100725 | 6060 | Oven Recipe 5 | 99.0623 | 0.00222 | 0.00152 | 0.00058 | 0.01356 | 0.07828 | 0.33156 | 0.00933 | 0.00178 | 0.33802 | 0.01561 | 0.00652 | 0.00476 | 0.00164 | 210 | 235.3 | 1 | 0 | 0 | 0 | 0 | 0 | 0 | 0 | 0 | 0 | 0 | 1 | 0
100726 | 6063 | Oven Recipe 4 | 98.8242 | 0.00158 | 0.00203 | 0.0033 | 0.00356 | 0.10773 | 0.43176 | 0.00527 | 0.00103 | 0.43969 | 0.00766 | 0.00554 | 0.01925 | 0.00254 | 265.4 | 286.6 | 0 | 1 | 0 | 0 | 0 | 0 | 0 | 0 | 0 | 0 | 1 | 0 | 0
100727 | 6060 | Oven Recipe 2 | 99.0243 | 0.00183 | 0.00224 | 0 | 0.00296 | 0.09524 | 0.35322 | 0.00942 | 0.00261 | 0.32117 | 0.01313 | 0.00432 | 0.01719 | 0.00011 | 220.8 | 244.6 | 1 | 0 | 0 | 0 | 0 | 0 | 0 | 0 | 1 | 0 | 0 | 0 | 0
100728 | 6082 v1 | Oven Recipe 5 | 98.3816 | 0.00118 | 0.00236 | 0.01073 | 0.02366 | 0.11107 | 0.67796 | 0.02555 | 0.00104 | 0.59132 | 0.00769 | 0.01084 | 0.02381 | 0.00401 | 300.1 | 328.5 | 0 | 0 | 0 | 0 | 1 | 0 | 0 | 0 | 0 | 0 | 0 | 1 | 0
100729 | 6005 v1 | Oven Recipe 4 | 98.6354 | 0.0015 | 0.00265 | 0.00369 | 0.00473 | 0.09116 | 0.50633 | 0.02447 | 0.00123 | 0.55336 | 0.01321 | 0.00946 | 0.01933 | 0 | 276.3 | 305.1 | 0 | 0 | 1 | 0 | 0 | 0 | 0 | 0 | 0 | 0 | 1 | 0 | 0
100730 | 6060 | Oven Recipe 1 | 98.9393 | 0.00185 | 0.00115 | 0 | 0.00696 | 0.08658 | 0.32423 | 0.00656 | 0.00218 | 0.48384 | 0.00814 | 0.00763 | 0.01745 | 0.00057 | 237.5 | 261.5 | 1 | 0 | 0 | 0 | 0 | 0 | 0 | 1 | 0 | 0 | 0 | 0 | 0
100731 | 6005 v1 | Oven Recipe 2 | 98.5686 | 0.00132 | 0.00189 | 0.00378 | 0.00791 | 0.10628 | 0.52231 | 0.01274 | 0.00234 | 0.56469 | 0.00657 | 0.0104 | 0.01088 | 0.0006 | 297.3 | 315.9 | 0 | 0 | 1 | 0 | 0 | 0 | 0 | 0 | 1 | 0 | 0 | 0 | 0
100732 | 6060 | Oven Recipe 3 | 99.1513 | 0.00154 | 0.00066 | 0.00065 | 0.00405 | 0.07746 | 0.3 | 0.00381 | 0.00092 | 0.33741 | 0.0046 | 0.01393 | 0.02026 | 0.0015 | 210 | 232.3 | 1 | 0 | 0 | 0 | 0 | 0 | 0 | 0 | 0 | 1 | 0 | 0 | 0
100733 | 6082 v3 | Oven Recipe 4 | 98.1982 | 0.00096 | 0.00081 | 0.02003 | 0.03697 | 0.11662 | 0.76527 | 0.04788 | 0.00108 | 0.66141 | 0.00942 | 0.00591 | 0.01417 | 0.00771 | 370.6 | 400 | 0 | 0 | 0 | 0 | 0 | 0 | 1 | 0 | 0 | 0 | 1 | 0 | 0
100734 | 6005 v1 | Oven Recipe 5 | 98.7339 | 0.0019 | 0.00196 | 0.00327 | 0.00894 | 0.10439 | 0.47152 | 0.02551 | 0.00142 | 0.47606 | 0.00048 | 0.00692 | 0.01637 | 0 | 239.9 | 258.5 | 0 | 0 | 1 | 0 | 0 | 0 | 0 | 0 | 0 | 0 | 0 | 1 | 0
100735 | 6060 | Oven Recipe 4 | 98.879 | 0.00087 | 0.00217 | 0 | 0.00275 | 0.08785 | 0.3966 | 0.00703 | 0.00062 | 0.46038 | 0.00928 | 0.01146 | 0.01976 | 0 | 241.1 | 261.5 | 1 | 0 | 0 | 0 | 0 | 0 | 0 | 0 | 0 | 0 | 1 | 0 | 0
100736 | 6060 | Oven Recipe 5 | 99.0138 | 0.00121 | 0.00118 | 0.00219 | 0.00611 | 0.08613 | 0.3427 | 0.01015 | 0.00161 | 0.34759 | 0.00935 | 0.0034 | 0.01111 | 0.00154 | 210 | 224.5 | 1 | 0 | 0 | 0 | 0 | 0 | 0 | 0 | 0 | 0 | 0 | 1 | 0
100737 | 6082 v1 | Oven Recipe 5 | 98.4232 | 0.00136 | 0.00195 | 0.00672 | 0.01562 | 0.09669 | 0.65054 | 0.04041 | 0.00153 | 0.55347 | 0.00682 | 0.00677 | 0.02158 | 0.00675 | 290.2 | 315.1 | 0 | 0 | 0 | 0 | 1 | 0 | 0 | 0 | 0 | 0 | 0 | 1 | 0
100738 | 6082 v3 | Oven Recipe 5 | 98.3382 | 0.002 | 0.00141 | 0.01092 | 0.03397 | 0.09651 | 0.6648 | 0.04503 | 0.00187 | 0.65796 | 0.00824 | 0.00171 | 0.02601 | 0.00775 | 310.4 | 331.7 | 0 | 0 | 0 | 0 | 0 | 0 | 1 | 0 | 0 | 0 | 0 | 1 | 0
100739 | 6082 v1 | Oven Recipe 1 | 98.3502 | 0.00144 | 0.00133 | 0.00998 | 0.01482 | 0.10844 | 0.65145 | 0.04073 | 0.00228 | 0.67286 | 0.00847 | 0.01091 | 0.01693 | 0.00659 | 342 | 368.5 | 0 | 0 | 0 | 0 | 1 | 0 | 0 | 1 | 0 | 0 | 0 | 0 | 0
100740 | 6082 v2 | Oven Recipe 1 | 98.2166 | 0.00207 | 0.00035 | 0.01472 | 0.03178 | 0.10864 | 0.65815 | 0.04712 | 0.0022 | 0.7263 | 0.0105 | 0.00358 | 0.02564 | 0.00406 | 326.5 | 368.2 | 0 | 0 | 0 | 0 | 0 | 1 | 0 | 1 | 0 | 0 | 0 | 0 | 0
100741 | 6063 | Oven Recipe 5 | 98.9457 | 0.00198 | 0.00141 | 0.00098 | 0.00647 | 0.10181 | 0.37611 | 0.01144 | 0.00144 | 0.3854 | 0.00979 | 0.00924 | 0.01442 | 0.00143 | 235.7 | 252.2 | 0 | 1 | 0 | 0 | 0 | 0 | 0 | 0 | 0 | 0 | 0 | 1 | 0
100742 | 6060 | Oven Recipe 5 | 99.0568 | 0.0017 | 0.00152 | 0.00241 | 0.01042 | 0.10523 | 0.3 | 0.00529 | 0.00114 | 0.33871 | 0.01488 | 0.00555 | 0.01942 | 0 | 210 | 230.7 | 1 | 0 | 0 | 0 | 0 | 0 | 0 | 0 | 0 | 0 | 0 | 1 | 0
100743 | 6082 v2 | Oven Recipe 3 | 98.3802 | 0.00108 | 0.00137 | 0.01007 | 0.03588 | 0.11103 | 0.57022 | 0.06666 | 0.00218 | 0.62133 | 0.01175 | 0.00404 | 0.01907 | 0.00656 | 306.7 | 328.7 | 0 | 0 | 0 | 0 | 0 | 1 | 0 | 0 | 0 | 1 | 0 | 0 | 0
100744 | 6060 | Oven Recipe 6 | 98.9314 | 0.00082 | 0.00122 | 0.00908 | 0.00484 | 0.09119 | 0.34936 | 0.01526 | 0.00106 | 0.41056 | 0.00777 | 0 | 0.0165 | 0.00238 | 211.7 | 227.8 | 1 | 0 | 0 | 0 | 0 | 0 | 0 | 0 | 0 | 0 | 0 | 0 | 1
100745 | 6005 v1 | Oven Recipe 4 | 98.7168 | 0.00161 | 0.00063 | 0 | 0.00678 | 0.09906 | 0.4929 | 0.02237 | 0.00221 | 0.49214 | 0.00794 | 0.0099 | 0.02634 | 0.00149 | 284.8 | 310.4 | 0 | 0 | 1 | 0 | 0 | 0 | 0 | 0 | 0 | 0 | 1 | 0 | 0
100746 | 6082 v3 | Oven Recipe 5 | 98.2347 | 0.00109 | 0.002 | 0.01044 | 0.03779 | 0.12727 | 0.68305 | 0.05811 | 0.00197 | 0.62932 | 0.01064 | 0.00712 | 0.02448 | 0.00864 | 308.8 | 328.5 | 0 | 0 | 0 | 0 | 0 | 0 | 1 | 0 | 0 | 0 | 0 | 1 | 0
100747 | 6005 v2 | Oven Recipe 6 | 98.6372 | 0.00161 | 0.00189 | 0.00212 | 0.01948 | 0.09928 | 0.51175 | 0.01239 | 0.00157 | 0.54651 | 0.01191 | 0.00893 | 0.00916 | 0.00562 | 289.4 | 311 | 0 | 0 | 0 | 1 | 0 | 0 | 0 | 0 | 0 | 0 | 0 | 0 | 1
100748 | 6082 v1 | Oven Recipe 5 | 98.3938 | 0.00137 | 0.00196 | 0.00421 | 0.03242 | 0.09634 | 0.61778 | 0.05199 | 0.00193 | 0.61274 | 0.00572 | 0.00391 | 0.02227 | 0.00635 | 280.7 | 307.7 | 0 | 0 | 0 | 0 | 1 | 0 | 0 | 0 | 0 | 0 | 0 | 1 | 0
100749 | 6063 | Oven Recipe 5 | 98.9713 | 0.00076 | 0.00152 | 0.00254 | 0.00746 | 0.08275 | 0.3 | 0.01625 | 0.00101 | 0.45212 | 0.01116 | 0.01193 | 0.01684 | 0.00309 | 210 | 232.4 | 0 | 1 | 0 | 0 | 0 | 0 | 0 | 0 | 0 | 0 | 0 | 1 | 0
100750 | 6005 v2 | Oven Recipe 5 | 98.6027 | 0.0013 | 0.00116 | 0.00479 | 0.02192 | 0.11022 | 0.54678 | 0.03841 | 0.00191 | 0.53045 | 0.00532 | 0.01101 | 0.0131 | 0.00373 | 263.8 | 281.1 | 0 | 0 | 0 | 1 | 0 | 0 | 0 | 0 | 0 | 0 | 0 | 1 | 0
100751 | 6082 v3 | Oven Recipe 5 | 98.1929 | 0.00153 | 0.00089 | 0.01239 | 0.03658 | 0.11859 | 0.7027 | 0.06615 | 0.00214 | 0.61941 | 0.01321 | 0.00968 | 0.03175 | 0.00716 | 319 | 340.9 | 0 | 0 | 0 | 0 | 0 | 0 | 1 | 0 | 0 | 0 | 0 | 1 | 0
100752 | 6082 v2 | Oven Recipe 5 | 98.3402 | 0.00184 | 0.00228 | 0.0124 | 0.0267 | 0.10395 | 0.70358 | 0.05471 | 0.00243 | 0.56148 | 0.00691 | 0.00608 | 0.02419 | 0.00656 | 320.6 | 344.7 | 0 | 0 | 0 | 0 | 0 | 1 | 0 | 0 | 0 | 0 | 0 | 1 | 0
100753 | 6005 v1 | Oven Recipe 1 | 98.6746 | 0.00164 | 0.00199 | 0.00677 | 0.01097 | 0.11369 | 0.46673 | 0.0279 | 0.00094 | 0.52648 | 0.01223 | 0.0029 | 0.01423 | 0.00102 | 276.7 | 303 | 0 | 0 | 1 | 0 | 0 | 0 | 0 | 1 | 0 | 0 | 0 | 0 | 0
100754 | 6005 v1 | Oven Recipe 1 | 98.6564 | 0.00208 | 0.00126 | 0.00059 | 0.00126 | 0.0989 | 0.52245 | 0.02818 | 0.00232 | 0.54831 | 0.01217 | 0.00851 | 0.01205 | 0 | 290.8 | 311.2 | 0 | 0 | 1 | 0 | 0 | 0 | 0 | 1 | 0 | 0 | 0 | 0 | 0
100755 | 6005 v1 | Oven Recipe 4 | 98.7162 | 0.00116 | 0.00149 | 0.00278 | 0.01318 | 0.09839 | 0.46907 | 0.008 | 0.00255 | 0.52671 | 0.00363 | 0.01024 | 0.00307 | 0 | 284.5 | 312.6 | 0 | 0 | 1 | 0 | 0 | 0 | 0 | 0 | 0 | 0 | 1 | 0 | 0
100756 | 6005 v2 | Oven Recipe 6 | 98.4899 | 0.00179 | 0.00083 | 0.00763 | 0.0094 | 0.11858 | 0.59338 | 0.03012 | 0.00062 | 0.56191 | 0.01577 | 0.00716 | 0.01858 | 0.00079 | 289.6 | 311.5 | 0 | 0 | 0 | 1 | 0 | 0 | 0 | 0 | 0 | 0 | 0 | 0 | 1
100757 | 6082 v1 | Oven Recipe 5 | 98.4415 | 0.00102 | 0.00124 | 0.00826 | 0.02167 | 0.12144 | 0.61459 | 0.0257 | 0.00196 | 0.58225 | 0.00804 | 0.00315 | 0.01554 | 0.00488 | 298.6 | 320.7 | 0 | 0 | 0 | 0 | 1 | 0 | 0 | 0 | 0 | 0 | 0 | 1 | 0
100758 | 6063 | Oven Recipe 5 | 98.8851 | 0.00181 | 0.00177 | 0.00449 | 0.01524 | 0.08746 | 0.36345 | 0.00269 | 0.00123 | 0.45231 | 0.00717 | 0.00604 | 0.00556 | 0.00062 | 210 | 223.1 | 0 | 1 | 0 | 0 | 0 | 0 | 0 | 0 | 0 | 0 | 0 | 1 | 0
100759 | 6082 v3 | Oven Recipe 4 | 98.1248 | 0.00179 | 0.00174 | 0.02061 | 0.02974 | 0.12599 | 0.7181 | 0.06465 | 0.0005 | 0.69181 | 0.00517 | 0.00988 | 0.01817 | 0.00732 | 349.3 | 375.8 | 0 | 0 | 0 | 0 | 0 | 0 | 1 | 0 | 0 | 0 | 1 | 0 | 0
100760 | 6060 | Oven Recipe 3 | 99.0172 | 0.00068 | 0.00112 | 0.00537 | 0.00809 | 0.09677 | 0.42025 | 0 | 0.00135 | 0.3 | 0.00727 | 0.00354 | 0.01641 | 0.00198 | 229.6 | 247.3 | 1 | 0 | 0 | 0 | 0 | 0 | 0 | 0 | 0 | 1 | 0 | 0 | 0
100761 | 6005 v1 | Oven Recipe 5 | 98.8022 | 0.00108 | 0.00198 | 0.00493 | 0.01601 | 0.10265 | 0.4514 | 0.03111 | 0.00158 | 0.46491 | 0.00786 | 0.00872 | 0.00914 | 0.00227 | 241.7 | 265.5 | 0 | 0 | 1 | 0 | 0 | 0 | 0 | 0 | 0 | 0 | 0 | 1 | 0
100762 | 6005 v1 | Oven Recipe 6 | 98.6995 | 0.00223 | 0.0019 | 0.00586 | 0.01168 | 0.08139 | 0.45907 | 0.01964 | 0.00244 | 0.50851 | 0.01527 | 0.00329 | 0.01881 | 8e-05 | 280 | 299 | 0 | 0 | 1 | 0 | 0 | 0 | 0 | 0 | 0 | 0 | 0 | 0 | 1
100763 | 6060 | Oven Recipe 3 | 99.0097 | 0.00181 | 0.00111 | 0.00419 | 0.01367 | 0.07965 | 0.38672 | 0 | 0.00141 | 0.38242 | 0.00288 | 0.00867 | 0.01842 | 0 | 221.1 | 236.1 | 1 | 0 | 0 | 0 | 0 | 0 | 0 | 0 | 0 | 1 | 0 | 0 | 0
100764 | 6005 v1 | Oven Recipe 3 | 98.7284 | 0.00196 | 0.00119 | 0.0063 | 0.01453 | 0.08697 | 0.47404 | 0.01778 | 0.00129 | 0.49013 | 0.0109 | 0.00692 | 0.00667 | 0 | 260.5 | 285.1 | 0 | 0 | 1 | 0 | 0 | 0 | 0 | 0 | 0 | 1 | 0 | 0 | 0
100765 | 6082 v1 | Oven Recipe 1 | 98.3823 | 0.00176 | 0.00173 | 0.01462 | 0.02414 | 0.11726 | 0.61832 | 0.04846 | 0.00196 | 0.63989 | 0.01378 | 0.01113 | 0.01352 | 0.00476 | 344.7 | 377.1 | 0 | 0 | 0 | 0 | 1 | 0 | 0 | 1 | 0 | 0 | 0 | 0 | 0
100766 | 6082 v1 | Oven Recipe 4 | 98.4531 | 0.00177 | 0.00077 | 0.006 | 0.02812 | 0.12622 | 0.53226 | 0.04589 | 0.00233 | 0.63541 | 0.01116 | 0.00591 | 0.02359 | 0.00598 | 315.3 | 339.7 | 0 | 0 | 0 | 0 | 1 | 0 | 0 | 0 | 0 | 0 | 1 | 0 | 0
100767 | 6005 v1 | Oven Recipe 4 | 98.6294 | 0.00192 | 0.00127 | 0 | 0.01611 | 0.11151 | 0.51881 | 0.02115 | 0.00184 | 0.53194 | 0.01526 | 0.00948 | 0.01653 | 0.00281 | 270.5 | 297.8 | 0 | 0 | 1 | 0 | 0 | 0 | 0 | 0 | 0 | 0 | 1 | 0 | 0
100768 | 6005 v2 | Oven Recipe 6 | 98.6372 | 0.00154 | 0.00132 | 0.00086 | 0.02419 | 0.09239 | 0.497 | 0.03491 | 0.00066 | 0.55412 | 0.00328 | 0.00788 | 0.00865 | 0.00407 | 290.5 | 313.5 | 0 | 0 | 0 | 1 | 0 | 0 | 0 | 0 | 0 | 0 | 0 | 0 | 1
100769 | 6082 v2 | Oven Recipe 6 | 98.3917 | 0.00163 | 0.002 | 0.01176 | 0.02117 | 0.111 | 0.58268 | 0.04507 | 0.00082 | 0.64089 | 0.0128 | 0.00856 | 0.01911 | 0.00499 | 312.3 | 332.9 | 0 | 0 | 0 | 0 | 0 | 1 | 0 | 0 | 0 | 0 | 0 | 0 | 1
100770 | 6082 v2 | Oven Recipe 4 | 98.3097 | 0.00167 | 0.00138 | 0.01144 | 0.02492 | 0.10019 | 0.63757 | 0.04549 | 0.00247 | 0.67541 | 0.00581 | 0.00494 | 0.02436 | 0.0039 | 329 | 358.8 | 0 | 0 | 0 | 0 | 0 | 1 | 0 | 0 | 0 | 0 | 1 | 0 | 0
100771 | 6082 v3 | Oven Recipe 5 | 98.2221 | 0.00173 | 0.00207 | 0.00962 | 0.03287 | 0.09435 | 0.67002 | 0.08265 | 0.0022 | 0.65517 | 0.01309 | 0.00441 | 0.03347 | 0.00803 | 304.2 | 325.9 | 0 | 0 | 0 | 0 | 0 | 0 | 1 | 0 | 0 | 0 | 0 | 1 | 0
100772 | 6060 | Oven Recipe 2 | 98.9546 | 0.00137 | 0.00187 | 0.00347 | 0.01295 | 0.09248 | 0.34361 | 0.01911 | 0.00216 | 0.39941 | 0.0039 | 0.00825 | 0.0112 | 0.00124 | 228 | 250.7 | 1 | 0 | 0 | 0 | 0 | 0 | 0 | 0 | 1 | 0 | 0 | 0 | 0
100773 | 6082 v2 | Oven Recipe 1 | 98.3683 | 0.00175 | 0.00162 | 0.0157 | 0.03254 | 0.10644 | 0.58939 | 0.04414 | 0.00154 | 0.62534 | 0.00931 | 0.01332 | 0.0247 | 0.00556 | 316.4 | 343.6 | 0 | 0 | 0 | 0 | 0 | 1 | 0 | 1 | 0 | 0 | 0 | 0 | 0
100774 | 6082 v2 | Oven Recipe 4 | 98.2707 | 0.0018 | 0.00213 | 0.01414 | 0.03083 | 0.10692 | 0.71165 | 0.0414 | 0.00223 | 0.65545 | 0.00954 | 0.00418 | 0.02701 | 0.00322 | 333.3 | 364.9 | 0 | 0 | 0 | 0 | 0 | 1 | 0 | 0 | 0 | 0 | 1 | 0 | 0
100775 | 6005 v1 | Oven Recipe 6 | 98.6905 | 0.00163 | 0.00187 | 0.0035 | 0.01252 | 0.10476 | 0.50297 | 0.01407 | 0.00092 | 0.53247 | 0.00601 | 0.00461 | 0.01101 | 0.0009 | 291.5 | 306.9 | 0 | 0 | 1 | 0 | 0 | 0 | 0 | 0 | 0 | 0 | 0 | 0 | 1
100776 | 6005 v1 | Oven Recipe 5 | 98.8106 | 0.00199 | 0.00201 | 0.00089 | 0.0152 | 0.07131 | 0.42507 | 0.01574 | 0.00124 | 0.49561 | 0.00582 | 0.01359 | 0.01701 | 0.00188 | 243.9 | 265.2 | 0 | 0 | 1 | 0 | 0 | 0 | 0 | 0 | 0 | 0 | 0 | 1 | 0
100777 | 6005 v1 | Oven Recipe 1 | 98.7315 | 0.00175 | 0.00149 | 0.00127 | 0.01388 | 0.08416 | 0.40345 | 0.01852 | 0.00135 | 0.57261 | 0.00914 | 0.01061 | 0.01353 | 0.00197 | 273.5 | 298.8 | 0 | 0 | 1 | 0 | 0 | 0 | 0 | 1 | 0 | 0 | 0 | 0 | 0
100778 | 6060 | Oven Recipe 3 | 98.9215 | 0.00203 | 0.00233 | 0.00241 | 0.00373 | 0.10402 | 0.394 | 0 | 0.00125 | 0.415 | 0.01598 | 0.00515 | 0.00702 | 0.00101 | 230.5 | 260 | 1 | 0 | 0 | 0 | 0 | 0 | 0 | 0 | 0 | 1 | 0 | 0 | 0
100779 | 6005 v1 | Oven Recipe 6 | 98.6979 | 0.00171 | 0.00105 | 0.0058 | 0.01408 | 0.09132 | 0.44446 | 0.01946 | 0.00085 | 0.56881 | 0.00495 | 0.00105 | 0.00921 | 0.00108 | 263.2 | 280.9 | 0 | 0 | 1 | 0 | 0 | 0 | 0 | 0 | 0 | 0 | 0 | 0 | 1
100780 | 6082 v3 | Oven Recipe 3 | 98.2735 | 0.00141 | 0.00026 | 0.01658 | 0.03267 | 0.1081 | 0.65199 | 0.0721 | 0.00149 | 0.62082 | 0.01106 | 0.00628 | 0.02291 | 0.0075 | 323.7 | 345.3 | 0 | 0 | 0 | 0 | 0 | 0 | 1 | 0 | 0 | 1 | 0 | 0 | 0
100781 | 6005 v1 | Oven Recipe 5 | 98.7283 | 0.00108 | 0.0013 | 0.00107 | 0.00837 | 0.08163 | 0.51309 | 0.03527 | 0.00108 | 0.40286 | 0.01272 | 0.00489 | 0.01716 | 0.00285 | 250.2 | 273.2 | 0 | 0 | 1 | 0 | 0 | 0 | 0 | 0 | 0 | 0 | 0 | 1 | 0
100782 | 6005 v2 | Oven Recipe 2 | 98.5365 | 0.00141 | 0.00049 | 0.00322 | 0.01414 | 0.11524 | 0.59528 | 0.02673 | 0.002 | 0.55224 | 0.00082 | 0.00773 | 0.014 | 0.00172 | 294.9 | 318 | 0 | 0 | 0 | 1 | 0 | 0 | 0 | 0 | 1 | 0 | 0 | 0 | 0
100783 | 6082 v2 | Oven Recipe 4 | 98.3433 | 0.00091 | 0.00081 | 0.00903 | 0.02015 | 0.12714 | 0.59546 | 0.0589 | 0.00122 | 0.65559 | 0.00562 | 0.00945 | 0.02545 | 0.00846 | 319.5 | 338.8 | 0 | 0 | 0 | 0 | 0 | 1 | 0 | 0 | 0 | 0 | 1 | 0 | 0
100784 | 6063 | Oven Recipe 4 | 98.9322 | 0.00193 | 0.00191 | 0.00683 | 0.00632 | 0.09274 | 0.32633 | 0 | 0.00216 | 0.43968 | 0.01254 | 0.00797 | 0.01686 | 0.002 | 226.8 | 250.8 | 0 | 1 | 0 | 0 | 0 | 0 | 0 | 0 | 0 | 0 | 1 | 0 | 0
100785 | 6082 v1 | Oven Recipe 6 | 98.4414 | 0.0017 | 0.00194 | 0.00882 | 0.02762 | 0.11343 | 0.63858 | 0.05376 | 0.00122 | 0.57696 | 0.00991 | 0.00213 | 0.00998 | 0.00363 | 316.5 | 336.3 | 0 | 0 | 0 | 0 | 1 | 0 | 0 | 0 | 0 | 0 | 0 | 0 | 1
100786 | 6005 v1 | Oven Recipe 4 | 98.6664 | 0.00167 | 0.00237 | 0.00529 | 0.00082 | 0.11029 | 0.4201 | 0 | 0.00174 | 0.59781 | 0.01246 | 0.00595 | 0.01227 | 0.00095 | 273.5 | 294.6 | 0 | 0 | 1 | 0 | 0 | 0 | 0 | 0 | 0 | 0 | 1 | 0 | 0
100787 | 6082 v3 | Oven Recipe 5 | 98.166 | 0.0017 | 0.0004 | 0.0122 | 0.03533 | 0.12545 | 0.7155 | 0.05581 | 0.0012 | 0.66992 | 0.0061 | 0.00741 | 0.02211 | 0.00789 | 329.3 | 356.9 | 0 | 0 | 0 | 0 | 0 | 0 | 1 | 0 | 0 | 0 | 0 | 1 | 0
100788 | 6063 | Oven Recipe 3 | 99.0052 | 0.00146 | 0.00087 | 0.0013 | 0.01521 | 0.09207 | 0.353 | 0 | 0.00137 | 0.38937 | 0.00797 | 0.00949 | 0.00861 | 0.00304 | 232.5 | 249.6 | 0 | 1 | 0 | 0 | 0 | 0 | 0 | 0 | 0 | 1 | 0 | 0 | 0
100789 | 6063 | Oven Recipe 1 | 98.8029 | 0.0015 | 0.00193 | 0.00365 | 0.01314 | 0.08161 | 0.36206 | 0 | 0.00207 | 0.54364 | 0.00658 | 0.00726 | 0.00833 | 0.00135 | 252.2 | 271.5 | 0 | 1 | 0 | 0 | 0 | 0 | 0 | 1 | 0 | 0 | 0 | 0 | 0
100790 | 6063 | Oven Recipe 2 | 98.7943 | 0.00166 | 0.00039 | 0 | 0.01686 | 0.0977 | 0.46004 | 0.00521 | 0.00201 | 0.43319 | 0.00681 | 0.00737 | 0.01956 | 0.00031 | 244.8 | 260.1 | 0 | 1 | 0 | 0 | 0 | 0 | 0 | 0 | 1 | 0 | 0 | 0 | 0
100791 | 6082 v3 | Oven Recipe 6 | 98.2269 | 0.00161 | 0.0006 | 0.01555 | 0.02352 | 0.09626 | 0.70908 | 0.07159 | 0.00139 | 0.67587 | 0.01164 | 0.00319 | 0.02317 | 0.01009 | 333 | 356.4 | 0 | 0 | 0 | 0 | 0 | 0 | 1 | 0 | 0 | 0 | 0 | 0 | 1
100792 | 6063 | Oven Recipe 6 | 98.9568 | 0.00117 | 0.00124 | 0.00321 | 0.01132 | 0.10049 | 0.34645 | 0.00411 | 0.00149 | 0.41943 | 0.01624 | 0.01259 | 0.00627 | 0.00137 | 251 | 271.8 | 0 | 1 | 0 | 0 | 0 | 0 | 0 | 0 | 0 | 0 | 0 | 0 | 1
100793 | 6060 | Oven Recipe 5 | 99.0612 | 0.00209 | 0.00192 | 0.00299 | 0.0053 | 0.09183 | 0.3 | 0.00285 | 0.00063 | 0.32261 | 0.00866 | 0.00835 | 0.00857 | 0.00038 | 210 | 222 | 1 | 0 | 0 | 0 | 0 | 0 | 0 | 0 | 0 | 0 | 0 | 1 | 0
100794 | 6005 v2 | Oven Recipe 1 | 98.4307 | 0.00171 | 0.00142 | 0.00581 | 0.02049 | 0.10141 | 0.59718 | 0.03065 | 0.00132 | 0.60616 | 0.01443 | 0.01592 | 0.01295 | 0.00111 | 317 | 341.9 | 0 | 0 | 0 | 1 | 0 | 0 | 0 | 1 | 0 | 0 | 0 | 0 | 0
100795 | 6060 | Oven Recipe 3 | 99.0737 | 0.002 | 0.00142 | 0.00192 | 0.00994 | 0.07753 | 0.3 | 0.00131 | 0.00231 | 0.40633 | 0.01459 | 0.01127 | 0.01849 | 0.00062 | 210 | 228.9 | 1 | 0 | 0 | 0 | 0 | 0 | 0 | 0 | 0 | 1 | 0 | 0 | 0
100796 | 6082 v1 | Oven Recipe 5 | 98.3985 | 0.00133 | 0.00251 | 0.00304 | 0.03185 | 0.11448 | 0.62139 | 0.0437 | 0.00137 | 0.59304 | 0.00873 | 0.00495 | 0.00987 | 0.00509 | 291.8 | 314.2 | 0 | 0 | 0 | 0 | 1 | 0 | 0 | 0 | 0 | 0 | 0 | 1 | 0
100797 | 6082 v1 | Oven Recipe 5 | 98.3888 | 0.00173 | 0.00096 | 0.01001 | 0.01893 | 0.09937 | 0.65614 | 0.06049 | 0.00151 | 0.61038 | 0.01039 | 0.00599 | 0.01169 | 0.00305 | 291.8 | 313.9 | 0 | 0 | 0 | 0 | 1 | 0 | 0 | 0 | 0 | 0 | 0 | 1 | 0
100798 | 6005 v1 | Oven Recipe 5 | 98.6499 | 0.00203 | 0.0018 | 0 | 0.01665 | 0.11358 | 0.53314 | 0.03222 | 0.00215 | 0.46344 | 0.01256 | 0.00866 | 0.01072 | 0.00012 | 253.6 | 272.1 | 0 | 0 | 1 | 0 | 0 | 0 | 0 | 0 | 0 | 0 | 0 | 1 | 0
100799 | 6082 v3 | Oven Recipe 6 | 98.2358 | 0.00127 | 0.00087 | 0.01708 | 0.04148 | 0.12028 | 0.65216 | 0.05399 | 0.00126 | 0.64342 | 0.00482 | 0.00958 | 0.02476 | 0.00684 | 334.8 | 356.4 | 0 | 0 | 0 | 0 | 0 | 0 | 1 | 0 | 0 | 0 | 0 | 0 | 1
100800 | 6082 v1 | Oven Recipe 2 | 98.4607 | 0.0015 | 0.00122 | 0.00828 | 0.02469 | 0.11955 | 0.57151 | 0.04655 | 0.00129 | 0.63584 | 0.00485 | 0.00769 | 0.02117 | 0.00395 | 307.8 | 334.9 | 0 | 0 | 0 | 0 | 1 | 0 | 0 | 0 | 1 | 0 | 0 | 0 | 0
100801 | 6060 | Oven Recipe 6 | 98.8925 | 0.00114 | 0.001 | 0.00217 | 0.0048 | 0.09792 | 0.34184 | 0.01341 | 0.00185 | 0.4445 | 0.00953 | 0.0035 | 0.00747 | 0.00053 | 214.9 | 234.4 | 1 | 0 | 0 | 0 | 0 | 0 | 0 | 0 | 0 | 0 | 0 | 0 | 1
100802 | 6005 v2 | Oven Recipe 2 | 98.6753 | 0.00094 | 0.00087 | 0.00121 | 0.02001 | 0.10079 | 0.47016 | 0.029 | 0.00191 | 0.54478 | 0.00983 | 0.00324 | 0.0139 | 0.00348 | 291.8 | 315 | 0 | 0 | 0 | 1 | 0 | 0 | 0 | 0 | 1 | 0 | 0 | 0 | 0
100803 | 6005 v1 | Oven Recipe 2 | 98.6764 | 0.00111 | 0.00212 | 0 | 0.01268 | 0.06689 | 0.52112 | 0.01549 | 0.00217 | 0.49203 | 0.00597 | 0.00499 | 0.00966 | 0 | 278.3 | 298.5 | 0 | 0 | 1 | 0 | 0 | 0 | 0 | 0 | 1 | 0 | 0 | 0 | 0
100804 | 6082 v1 | Oven Recipe 5 | 98.4965 | 0.00107 | 0.00089 | 0.00984 | 0.03405 | 0.11501 | 0.53672 | 0.05442 | 0.00224 | 0.5712 | 0.01181 | 0.00359 | 0.01695 | 0.0054 | 275.7 | 303 | 0 | 0 | 0 | 0 | 1 | 0 | 0 | 0 | 0 | 0 | 0 | 1 | 0
100805 | 6063 | Oven Recipe 5 | 98.9898 | 0.0011 | 0.0022 | 0 | 0.00065 | 0.10547 | 0.36824 | 0 | 0.00117 | 0.38094 | 0.00707 | 0.01086 | 0.01047 | 0.0019 | 210.8 | 233.9 | 0 | 1 | 0 | 0 | 0 | 0 | 0 | 0 | 0 | 0 | 0 | 1 | 0
100806 | 6082 v2 | Oven Recipe 1 | 98.2219 | 0.00099 | 0.00148 | 0.00953 | 0.02408 | 0.11695 | 0.65928 | 0.04352 | 0.00197 | 0.70453 | 0.00464 | 0.01169 | 0.02197 | 0.00546 | 349.5 | 377.2 | 0 | 0 | 0 | 0 | 0 | 1 | 0 | 1 | 0 | 0 | 0 | 0 | 0
100807 | 6063 | Oven Recipe 4 | 98.8369 | 0.0021 | 0.00121 | 0 | 0.01176 | 0.08354 | 0.41644 | 0.00847 | 0.00127 | 0.47387 | 0.00747 | 0.00634 | 0.01192 | 0 | 256.2 | 280.3 | 0 | 1 | 0 | 0 | 0 | 0 | 0 | 0 | 0 | 0 | 1 | 0 | 0
100808 | 6082 v2 | Oven Recipe 6 | 98.3853 | 0.00095 | 0.00145 | 0.01245 | 0.0327 | 0.09941 | 0.57453 | 0.04831 | 0.00235 | 0.65934 | 0.00819 | 0.01029 | 0.02425 | 0.00581 | 301.9 | 321.9 | 0 | 0 | 0 | 0 | 0 | 1 | 0 | 0 | 0 | 0 | 0 | 0 | 1
100809 | 6005 v2 | Oven Recipe 4 | 98.5764 | 0.00113 | 0.00125 | 0.0022 | 0.02081 | 0.09687 | 0.51245 | 0.02913 | 0.00132 | 0.55905 | 0.00651 | 0.00892 | 0.01949 | 0.00142 | 303.1 | 329.9 | 0 | 0 | 0 | 1 | 0 | 0 | 0 | 0 | 0 | 0 | 1 | 0 | 0
100810 | 6082 v3 | Oven Recipe 6 | 98.1981 | 0.00222 | 0.00138 | 0.01214 | 0.04495 | 0.11012 | 0.68875 | 0.05812 | 0.00225 | 0.66353 | 0.01008 | 0.00272 | 0.0276 | 0.0073 | 330.4 | 351.4 | 0 | 0 | 0 | 0 | 0 | 0 | 1 | 0 | 0 | 0 | 0 | 0 | 1
100811 | 6005 v2 | Oven Recipe 1 | 98.5917 | 0.00162 | 0.0018 | 0.00383 | 0.01118 | 0.09973 | 0.5121 | 0.01923 | 0.00232 | 0.5445 | 0.00802 | 0.00453 | 0.00811 | 0.00249 | 289.8 | 307.4 | 0 | 0 | 0 | 1 | 0 | 0 | 0 | 1 | 0 | 0 | 0 | 0 | 0
100812 | 6060 | Oven Recipe 2 | 99.0018 | 0.00183 | 0.00081 | 0 | 0.01045 | 0.08653 | 0.39468 | 0 | 0.00099 | 0.39839 | 0.00241 | 0.01185 | 0.00888 | 0.00214 | 226.7 | 247.4 | 1 | 0 | 0 | 0 | 0 | 0 | 0 | 0 | 1 | 0 | 0 | 0 | 0
100813 | 6060 | Oven Recipe 3 | 98.9295 | 0.00131 | 0.00091 | 0.00535 | 0.00931 | 0.11486 | 0.39822 | 0.00617 | 0.00074 | 0.40086 | 0.00993 | 0.00668 | 0.02241 | 0.00155 | 224 | 249 | 1 | 0 | 0 | 0 | 0 | 0 | 0 | 0 | 0 | 1 | 0 | 0 | 0
100814 | 6063 | Oven Recipe 4 | 98.9802 | 0.00216 | 0.00179 | 0 | 0.01071 | 0.10256 | 0.33195 | 0.01101 | 0.00169 | 0.4424 | 0.0087 | 0.00831 | 0.01272 | 0.00052 | 252.7 | 279.5 | 0 | 1 | 0 | 0 | 0 | 0 | 0 | 0 | 0 | 0 | 1 | 0 | 0
100815 | 6063 | Oven Recipe 5 | 98.977 | 0.00153 | 0.00165 | 0.00188 | 0.00845 | 0.11129 | 0.32626 | 0 | 0.00092 | 0.37366 | 0.01085 | 0.00855 | 0.02269 | 0 | 219.9 | 233.7 | 0 | 1 | 0 | 0 | 0 | 0 | 0 | 0 | 0 | 0 | 0 | 1 | 0
100816 | 6005 v2 | Oven Recipe 4 | 98.6566 | 0.00182 | 0.00095 | 0.00407 | 0.01745 | 0.08963 | 0.53176 | 0.03286 | 0.00162 | 0.53179 | 0.00447 | 0 | 0.02226 | 0.00113 | 294.4 | 319 | 0 | 0 | 0 | 1 | 0 | 0 | 0 | 0 | 0 | 0 | 1 | 0 | 0
100817 | 6082 v3 | Oven Recipe 4 | 98.1977 | 0.00168 | 0.00186 | 0.015 | 0.03534 | 0.10591 | 0.6529 | 0.05845 | 0.00216 | 0.75993 | 0.00625 | 0.00525 | 0.01956 | 0.00694 | 332.9 | 357.6 | 0 | 0 | 0 | 0 | 0 | 0 | 1 | 0 | 0 | 0 | 1 | 0 | 0
100818 | 6060 | Oven Recipe 5 | 99.1057 | 0.00194 | 0.00178 | 0.00288 | 0.00288 | 0.0944 | 0.3 | 0 | 0.00174 | 0.32733 | 0.00645 | 0.00611 | 0.01504 | 0 | 210 | 231.9 | 1 | 0 | 0 | 0 | 0 | 0 | 0 | 0 | 0 | 0 | 0 | 1 | 0
100819 | 6082 v2 | Oven Recipe 4 | 98.4487 | 0.00195 | 0.00129 | 0.00586 | 0.03353 | 0.09995 | 0.54697 | 0.04534 | 0.00143 | 0.67654 | 0.0058 | 0.00328 | 0.02004 | 0.00599 | 311.4 | 341.1 | 0 | 0 | 0 | 0 | 0 | 1 | 0 | 0 | 0 | 0 | 1 | 0 | 0
100820 | 6060 | Oven Recipe 4 | 98.9318 | 0.00094 | 0.00202 | 0.00205 | 0.01275 | 0.09961 | 0.33051 | 0 | 0.00035 | 0.42797 | 0.01523 | 0.00832 | 0.01379 | 0.00045 | 234.6 | 251.5 | 1 | 0 | 0 | 0 | 0 | 0 | 0 | 0 | 0 | 0 | 1 | 0 | 0
100821 | 6082 v3 | Oven Recipe 5 | 98.2568 | 0.00079 | 0.00135 | 0.01511 | 0.04159 | 0.09954 | 0.7104 | 0.06594 | 0.00111 | 0.61204 | 0.0137 | 0.00983 | 0.02567 | 0.00758 | 319.7 | 335.8 | 0 | 0 | 0 | 0 | 0 | 0 | 1 | 0 | 0 | 0 | 0 | 1 | 0
100822 | 6005 v2 | Oven Recipe 6 | 98.5713 | 0.00166 | 0.00145 | 0.00172 | 0.01294 | 0.08744 | 0.60063 | 0.02547 | 0.00248 | 0.5428 | 0.00986 | 0.00774 | 0.01762 | 0.00165 | 277 | 294.2 | 0 | 0 | 0 | 1 | 0 | 0 | 0 | 0 | 0 | 0 | 0 | 0 | 1
100823 | 6060 | Oven Recipe 2 | 98.8599 | 0.00148 | 0.0013 | 0.00655 | 0.0029 | 0.09299 | 0.4308 | 0.02087 | 0.00136 | 0.39858 | 0.01263 | 0.00524 | 0.01637 | 0.00166 | 235.7 | 256.5 | 1 | 0 | 0 | 0 | 0 | 0 | 0 | 0 | 1 | 0 | 0 | 0 | 0
100824 | 6082 v1 | Oven Recipe 1 | 98.4459 | 0.00192 | 0.00049 | 0.00885 | 0.01979 | 0.11298 | 0.56171 | 0.05044 | 0.00194 | 0.61987 | 0.00601 | 0.00953 | 0.00984 | 0.00411 | 308 | 336.5 | 0 | 0 | 0 | 0 | 1 | 0 | 0 | 1 | 0 | 0 | 0 | 0 | 0
100825 | 6005 v1 | Oven Recipe 2 | 98.649 | 0.00189 | 0.00239 | 0 | 0.01134 | 0.09438 | 0.52437 | 0.01612 | 0.00204 | 0.53306 | 0.01479 | 0.0069 | 0.01129 | 0.00067 | 285.8 | 310.6 | 0 | 0 | 1 | 0 | 0 | 0 | 0 | 0 | 1 | 0 | 0 | 0 | 0
100826 | 6005 v1 | Oven Recipe 1 | 98.6944 | 0.00141 | 0.00103 | 0.00042 | 0.00245 | 0.10082 | 0.49275 | 0.02904 | 0.0019 | 0.49611 | 0.01508 | 0.01226 | 0.01117 | 0.00128 | 292.5 | 313.4 | 0 | 0 | 1 | 0 | 0 | 0 | 0 | 1 | 0 | 0 | 0 | 0 | 0
100827 | 6060 | Oven Recipe 4 | 99.0095 | 0.00182 | 0.00081 | 0.01412 | 0.0123 | 0.09743 | 0.30552 | 0.00108 | 0.00255 | 0.40865 | 0.00937 | 0.0085 | 0.01651 | 0.00336 | 237 | 257.1 | 1 | 0 | 0 | 0 | 0 | 0 | 0 | 0 | 0 | 0 | 1 | 0 | 0
100828 | 6082 v2 | Oven Recipe 4 | 98.2476 | 0.00141 | 0.00046 | 0.00888 | 0.02794 | 0.10159 | 0.66881 | 0.05041 | 0.00081 | 0.66339 | 0.00929 | 0.00754 | 0.02157 | 0.00456 | 336.9 | 363.2 | 0 | 0 | 0 | 0 | 0 | 1 | 0 | 0 | 0 | 0 | 1 | 0 | 0
100829 | 6060 | Oven Recipe 6 | 98.9164 | 0.002 | 0.00249 | 0 | 0.00499 | 0.10429 | 0.37486 | 0.00706 | 0.00085 | 0.40923 | 0.01315 | 0.01222 | 0.0185 | 0.00024 | 248.4 | 274.5 | 1 | 0 | 0 | 0 | 0 | 0 | 0 | 0 | 0 | 0 | 0 | 0 | 1
100830 | 6060 | Oven Recipe 5 | 98.9936 | 0.00226 | 0.00085 | 0.0029 | 0.01339 | 0.10621 | 0.36764 | 0.01141 | 0.00104 | 0.34686 | 0.00527 | 0 | 0.01938 | 0 | 210 | 225.5 | 1 | 0 | 0 | 0 | 0 | 0 | 0 | 0 | 0 | 0 | 0 | 1 | 0
100831 | 6082 v1 | Oven Recipe 4 | 98.4594 | 0.00169 | 0.00146 | 0.00809 | 0.02693 | 0.09759 | 0.51941 | 0.03413 | 0.00068 | 0.68366 | 0.01117 | 0.00517 | 0.02767 | 0.00434 | 310.8 | 333 | 0 | 0 | 0 | 0 | 1 | 0 | 0 | 0 | 0 | 0 | 1 | 0 | 0
100832 | 6005 v2 | Oven Recipe 6 | 98.6882 | 0.00187 | 0.00169 | 0.00515 | 0.0164 | 0.11902 | 0.47503 | 0.01813 | 0.00176 | 0.51562 | 0.00816 | 0 | 0.0176 | 0.00054 | 281.7 | 312.9 | 0 | 0 | 0 | 1 | 0 | 0 | 0 | 0 | 0 | 0 | 0 | 0 | 1
100833 | 6082 v2 | Oven Recipe 5 | 98.2238 | 0.00162 | 0.00217 | 0.00709 | 0.02557 | 0.12441 | 0.65885 | 0.05971 | 0.00132 | 0.60696 | 0.01344 | 0.01149 | 0.02894 | 0.00646 | 297.5 | 324.1 | 0 | 0 | 0 | 0 | 0 | 1 | 0 | 0 | 0 | 0 | 0 | 1 | 0
100834 | 6082 v1 | Oven Recipe 6 | 98.5112 | 0.00182 | 0.00101 | 0.00878 | 0.02977 | 0.09878 | 0.59096 | 0.04559 | 0.00262 | 0.54242 | 0.00213 | 0.0036 | 0.02797 | 0.00376 | 299.9 | 321.9 | 0 | 0 | 0 | 0 | 1 | 0 | 0 | 0 | 0 | 0 | 0 | 0 | 1
100835 | 6005 v1 | Oven Recipe 2 | 98.7137 | 0.00164 | 0.00187 | 0.00228 | 0.00568 | 0.10338 | 0.48879 | 0.02192 | 0.00153 | 0.484 | 0.00644 | 0.00838 | 0.00584 | 0.00092 | 275.9 | 294.9 | 0 | 0 | 1 | 0 | 0 | 0 | 0 | 0 | 1 | 0 | 0 | 0 | 0
100836 | 6005 v1 | Oven Recipe 2 | 98.7747 | 0.00167 | 0.0021 | 0.00412 | 0.01244 | 0.09423 | 0.46901 | 0.032 | 0.00165 | 0.47074 | 0.00998 | 0.00551 | 0.0161 | 0.00219 | 270.2 | 283.2 | 0 | 0 | 1 | 0 | 0 | 0 | 0 | 0 | 1 | 0 | 0 | 0 | 0
100837 | 6005 v2 | Oven Recipe 4 | 98.4985 | 0.00084 | 0.00254 | 0.01113 | 0.01417 | 0.10499 | 0.50471 | 0.03233 | 0.00249 | 0.61771 | 0.00672 | 0 | 0.01238 | 0.00494 | 298 | 331 | 0 | 0 | 0 | 1 | 0 | 0 | 0 | 0 | 0 | 0 | 1 | 0 | 0
100838 | 6082 v3 | Oven Recipe 4 | 98.3437 | 0.00165 | 0.00039 | 0.01197 | 0.02921 | 0.10259 | 0.55674 | 0.0599 | 0.00216 | 0.70043 | 0.00523 | 0.00728 | 0.01944 | 0.0093 | 325.1 | 361 | 0 | 0 | 0 | 0 | 0 | 0 | 1 | 0 | 0 | 0 | 1 | 0 | 0
100839 | 6082 v2 | Oven Recipe 1 | 98.2401 | 0.00128 | 0.00202 | 0.01102 | 0.02797 | 0.10316 | 0.67649 | 0.06398 | 0.00112 | 0.65942 | 0.00958 | 0.0101 | 0.01817 | 0.00716 | 336 | 361.4 | 0 | 0 | 0 | 0 | 0 | 1 | 0 | 1 | 0 | 0 | 0 | 0 | 0
100840 | 6060 | Oven Recipe 5 | 98.9973 | 0.00129 | 0.00096 | 0.00313 | 0.00991 | 0.10779 | 0.3 | 0.0079 | 0.00079 | 0.38912 | 0.01033 | 0.00305 | 0.01315 | 0.00168 | 210 | 227.6 | 1 | 0 | 0 | 0 | 0 | 0 | 0 | 0 | 0 | 0 | 0 | 1 | 0
100841 | 6082 v1 | Oven Recipe 4 | 98.4138 | 0.00236 | 0.0008 | 0.00639 | 0.03533 | 0.12366 | 0.53608 | 0.04124 | 0.00095 | 0.64833 | 0.01247 | 0.01207 | 0.02688 | 0.0046 | 314.1 | 347.2 | 0 | 0 | 0 | 0 | 1 | 0 | 0 | 0 | 0 | 0 | 1 | 0 | 0
100842 | 6082 v1 | Oven Recipe 6 | 98.458 | 0.00178 | 0.00208 | 0.00809 | 0.02137 | 0.0963 | 0.6363 | 0.03766 | 0.00269 | 0.60645 | 0.00555 | 0.00409 | 0.01675 | 0.00568 | 325.1 | 351.2 | 0 | 0 | 0 | 0 | 1 | 0 | 0 | 0 | 0 | 0 | 0 | 0 | 1
100843 | 6005 v1 | Oven Recipe 2 | 98.698 | 0.00174 | 0.00165 | 0 | 0.00674 | 0.08161 | 0.49867 | 0.02602 | 0.00166 | 0.49956 | 0.00814 | 0.00771 | 0.01084 | 0 | 269.7 | 299.3 | 0 | 0 | 1 | 0 | 0 | 0 | 0 | 0 | 1 | 0 | 0 | 0 | 0
100844 | 6005 v1 | Oven Recipe 5 | 98.6622 | 0.00134 | 0.00222 | 0 | 0.01571 | 0.09243 | 0.55573 | 0.02123 | 0.00239 | 0.45954 | 0.00969 | 0.00801 | 0.01831 | 0.00054 | 260.1 | 280.4 | 0 | 0 | 1 | 0 | 0 | 0 | 0 | 0 | 0 | 0 | 0 | 1 | 0
100845 | 6060 | Oven Recipe 5 | 98.909 | 0.00124 | 0.00083 | 0.0003 | 0.00229 | 0.09947 | 0.39133 | 0 | 0.00246 | 0.37107 | 0.01386 | 0.00399 | 0.00852 | 0.0011 | 210 | 228 | 1 | 0 | 0 | 0 | 0 | 0 | 0 | 0 | 0 | 0 | 0 | 1 | 0
100846 | 6082 v1 | Oven Recipe 4 | 98.4252 | 0.00094 | 0.00242 | 0.011 | 0.02352 | 0.12082 | 0.56464 | 0.04597 | 0.00117 | 0.6234 | 0.00748 | 0.01194 | 0.02468 | 0.00845 | 333.2 | 361 | 0 | 0 | 0 | 0 | 1 | 0 | 0 | 0 | 0 | 0 | 1 | 0 | 0
100847 | 6082 v2 | Oven Recipe 6 | 98.3629 | 0.0015 | 0.0023 | 0.01387 | 0.03086 | 0.11715 | 0.63331 | 0.04082 | 0.00243 | 0.65262 | 0.0029 | 0.00842 | 0.02355 | 0.00473 | 329.9 | 352.6 | 0 | 0 | 0 | 0 | 0 | 1 | 0 | 0 | 0 | 0 | 0 | 0 | 1
100848 | 6060 | Oven Recipe 5 | 98.9081 | 0.00114 | 0.00177 | 0 | 0.01116 | 0.086 | 0.36902 | 0.01018 | 0.00164 | 0.4081 | 0.01124 | 0.01207 | 0.02042 | 0.00103 | 214.9 | 232.4 | 1 | 0 | 0 | 0 | 0 | 0 | 0 | 0 | 0 | 0 | 0 | 1 | 0
100849 | 6005 v2 | Oven Recipe 1 | 98.6008 | 0.0017 | 0.00092 | 0.01161 | 0.02128 | 0.09498 | 0.47475 | 0.02188 | 0.00104 | 0.57233 | 0.01212 | 0.00824 | 0.01838 | 0.00156 | 293.7 | 331.6 | 0 | 0 | 0 | 1 | 0 | 0 | 0 | 1 | 0 | 0 | 0 | 0 | 0
100850 | 6082 v1 | Oven Recipe 1 | 98.4691 | 0.0014 | 0.00092 | 0.00947 | 0.0177 | 0.09443 | 0.55804 | 0.0477 | 0.00053 | 0.62386 | 0.00394 | 0.00655 | 0.01891 | 0.00554 | 310.7 | 340.1 | 0 | 0 | 0 | 0 | 1 | 0 | 0 | 1 | 0 | 0 | 0 | 0 | 0
100851 | 6082 v1 | Oven Recipe 4 | 98.444 | 0.00204 | 0.00045 | 0.0082 | 0.03024 | 0.10935 | 0.57439 | 0.06252 | 0.00173 | 0.64705 | 0.01205 | 0.0043 | 0.01502 | 0.00557 | 324.4 | 350.9 | 0 | 0 | 0 | 0 | 1 | 0 | 0 | 0 | 0 | 0 | 1 | 0 | 0
100852 | 6005 v2 | Oven Recipe 2 | 98.5018 | 0.00194 | 0.00206 | 0.00897 | 0.00802 | 0.11017 | 0.55593 | 0.02667 | 0.00194 | 0.58637 | 0.00508 | 0.01243 | 0.01194 | 0.00237 | 284 | 306.8 | 0 | 0 | 0 | 1 | 0 | 0 | 0 | 0 | 1 | 0 | 0 | 0 | 0
100853 | 6005 v1 | Oven Recipe 1 | 98.6647 | 0.00154 | 0.00206 | 0.00243 | 0.00227 | 0.11064 | 0.51512 | 0.02799 | 0.00115 | 0.51493 | 0.0073 | 0.00676 | 0.01522 | 0.00096 | 286 | 312.9 | 0 | 0 | 1 | 0 | 0 | 0 | 0 | 1 | 0 | 0 | 0 | 0 | 0
100854 | 6082 v3 | Oven Recipe 5 | 98.3181 | 0.00181 | 0.00095 | 0.01397 | 0.03587 | 0.10617 | 0.62766 | 0.05605 | 0.00167 | 0.64546 | 0.01015 | 0.00385 | 0.03162 | 0.00964 | 288.7 | 304.9 | 0 | 0 | 0 | 0 | 0 | 0 | 1 | 0 | 0 | 0 | 0 | 1 | 0
100855 | 6060 | Oven Recipe 4 | 98.9827 | 0.00176 | 0.00097 | 0.0041 | 0.00796 | 0.0856 | 0.35513 | 0.001 | 0.00216 | 0.37237 | 0.01224 | 0.00451 | 0.00992 | 0.0032 | 247.9 | 273.6 | 1 | 0 | 0 | 0 | 0 | 0 | 0 | 0 | 0 | 0 | 1 | 0 | 0
100856 | 6005 v2 | Oven Recipe 3 | 98.6363 | 0.00172 | 0.00069 | 0.009 | 0.01241 | 0.10994 | 0.54385 | 0.02116 | 0.00108 | 0.50085 | 0.0035 | 0.00317 | 0.00877 | 0.00315 | 274 | 288.6 | 0 | 0 | 0 | 1 | 0 | 0 | 0 | 0 | 0 | 1 | 0 | 0 | 0
100857 | 6082 v2 | Oven Recipe 5 | 98.4188 | 0.00108 | 0.0017 | 0.01116 | 0.02663 | 0.13329 | 0.6411 | 0.05673 | 0.00063 | 0.60169 | 0.01006 | 0.00678 | 0.01469 | 0.00478 | 291.9 | 309.6 | 0 | 0 | 0 | 0 | 0 | 1 | 0 | 0 | 0 | 0 | 0 | 1 | 0
100858 | 6060 | Oven Recipe 5 | 98.9433 | 0.0013 | 0.00194 | 0.00385 | 0.02059 | 0.08093 | 0.35929 | 0 | 0.0006 | 0.38684 | 0.00788 | 0.01006 | 0.01349 | 0.00089 | 210 | 236.3 | 1 | 0 | 0 | 0 | 0 | 0 | 0 | 0 | 0 | 0 | 0 | 1 | 0
100859 | 6063 | Oven Recipe 4 | 98.8065 | 0.00109 | 0.00124 | 0.00545 | 0.01757 | 0.10074 | 0.41522 | 0.01543 | 0.00253 | 0.41323 | 0.00541 | 0.00886 | 0.01515 | 0.00059 | 263.3 | 292.7 | 0 | 1 | 0 | 0 | 0 | 0 | 0 | 0 | 0 | 0 | 1 | 0 | 0
100860 | 6060 | Oven Recipe 4 | 98.9881 | 0.00187 | 0.00172 | 0.004 | 0.01473 | 0.09367 | 0.3 | 0.00466 | 0.00098 | 0.42042 | 0.00778 | 0.00556 | 0.01484 | 0.00293 | 239.4 | 262.5 | 1 | 0 | 0 | 0 | 0 | 0 | 0 | 0 | 0 | 0 | 1 | 0 | 0
100861 | 6060 | Oven Recipe 5 | 98.8846 | 0.00115 | 0.00177 | 0 | 0.00402 | 0.07904 | 0.37977 | 0 | 0.00116 | 0.44733 | 0.01267 | 0.01052 | 0.01638 | 0 | 210 | 231.4 | 1 | 0 | 0 | 0 | 0 | 0 | 0 | 0 | 0 | 0 | 0 | 1 | 0
100862 | 6063 | Oven Recipe 2 | 98.8821 | 0.00176 | 0.00072 | 0.00337 | 0.01435 | 0.0892 | 0.34697 | 0 | 0.00071 | 0.47895 | 0.01346 | 0.00874 | 0.01575 | 0 | 250.7 | 273.9 | 0 | 1 | 0 | 0 | 0 | 0 | 0 | 0 | 1 | 0 | 0 | 0 | 0
100863 | 6005 v2 | Oven Recipe 4 | 98.4102 | 0.00176 | 0.00264 | 0.00441 | 0.02045 | 0.087 | 0.58445 | 0.04656 | 0.0014 | 0.62137 | 0.00372 | 0.00767 | 0.01947 | 0.00298 | 297 | 319.5 | 0 | 0 | 0 | 1 | 0 | 0 | 0 | 0 | 0 | 0 | 1 | 0 | 0
100864 | 6082 v2 | Oven Recipe 5 | 98.2551 | 0.00189 | 0.0011 | 0.01265 | 0.02354 | 0.10182 | 0.75234 | 0.0459 | 0.00152 | 0.62974 | 0.00964 | 0.00227 | 0.0241 | 0.00523 | 329.9 | 352.5 | 0 | 0 | 0 | 0 | 0 | 1 | 0 | 0 | 0 | 0 | 0 | 1 | 0
100865 | 6063 | Oven Recipe 2 | 98.8587 | 0.00104 | 0.00216 | 0.00323 | 0.00971 | 0.08732 | 0.43177 | 0.01462 | 0.00162 | 0.39417 | 0.00797 | 0.01143 | 0.01207 | 0.00116 | 255.3 | 282.2 | 0 | 1 | 0 | 0 | 0 | 0 | 0 | 0 | 1 | 0 | 0 | 0 | 0
100866 | 6060 | Oven Recipe 1 | 99.0419 | 0.00157 | 0.00217 | 0.00145 | 0.01929 | 0.08518 | 0.3 | 0 | 0.00124 | 0.42664 | 0.01 | 0.01204 | 0.00773 | 0 | 228.3 | 254.5 | 1 | 0 | 0 | 0 | 0 | 0 | 0 | 1 | 0 | 0 | 0 | 0 | 0
100867 | 6082 v3 | Oven Recipe 6 | 98.2523 | 0.00127 | 0.00162 | 0.01528 | 0.037 | 0.11615 | 0.6751 | 0.04569 | 0.00217 | 0.66814 | 0.00877 | 0.00498 | 0.02312 | 0.00741 | 336 | 370.3 | 0 | 0 | 0 | 0 | 0 | 0 | 1 | 0 | 0 | 0 | 0 | 0 | 1
100868 | 6082 v1 | Oven Recipe 3 | 98.4597 | 0.00151 | 0.00134 | 0.0094 | 0.02907 | 0.10046 | 0.52457 | 0.06812 | 0.00232 | 0.56151 | 0.01079 | 0.01068 | 0.02355 | 0.00561 | 284.1 | 306.7 | 0 | 0 | 0 | 0 | 1 | 0 | 0 | 0 | 0 | 1 | 0 | 0 | 0
100869 | 6082 v3 | Oven Recipe 2 | 98.2607 | 0.00186 | 0.00207 | 0.01216 | 0.04114 | 0.11085 | 0.65247 | 0.07223 | 0.00116 | 0.65066 | 0.01618 | 0.00676 | 0.03253 | 0.0092 | 329.2 | 360.1 | 0 | 0 | 0 | 0 | 0 | 0 | 1 | 0 | 1 | 0 | 0 | 0 | 0
100870 | 6063 | Oven Recipe 5 | 98.8342 | 0.00114 | 0.00173 | 0.00303 | 0.00226 | 0.09137 | 0.37395 | 0 | 0.00182 | 0.45708 | 0.01207 | 0.0068 | 0.02085 | 0.00303 | 218.6 | 235.2 | 0 | 1 | 0 | 0 | 0 | 0 | 0 | 0 | 0 | 0 | 0 | 1 | 0
100871 | 6060 | Oven Recipe 3 | 98.8761 | 0.00163 | 0.00147 | 0.00334 | 0.01106 | 0.07781 | 0.482 | 0 | 0.00215 | 0.33707 | 0.01033 | 0.01071 | 0.00826 | 0.00099 | 233.2 | 256.3 | 1 | 0 | 0 | 0 | 0 | 0 | 0 | 0 | 0 | 1 | 0 | 0 | 0
100872 | 6005 v1 | Oven Recipe 1 | 98.7239 | 0.00233 | 0.00062 | 0.00514 | 0.01494 | 0.11711 | 0.39053 | 0.0196 | 0.00104 | 0.5321 | 0.01079 | 0.01072 | 0.01924 | 0.00203 | 277.2 | 304.1 | 0 | 0 | 1 | 0 | 0 | 0 | 0 | 1 | 0 | 0 | 0 | 0 | 0
100873 | 6005 v1 | Oven Recipe 5 | 98.7612 | 0.00226 | 0.00113 | 0.00172 | 0.00681 | 0.08778 | 0.45426 | 0.01998 | 0.00231 | 0.48133 | 0.01111 | 0.00719 | 0.01357 | 0.00259 | 245.6 | 265 | 0 | 0 | 1 | 0 | 0 | 0 | 0 | 0 | 0 | 0 | 0 | 1 | 0
100874 | 6005 v2 | Oven Recipe 6 | 98.6519 | 0.00156 | 0.00206 | 0.00707 | 0.01873 | 0.11191 | 0.46654 | 0.03278 | 0.00126 | 0.58253 | 0.00785 | 0.0027 | 0.01515 | 0.00401 | 277.5 | 302.3 | 0 | 0 | 0 | 1 | 0 | 0 | 0 | 0 | 0 | 0 | 0 | 0 | 1
100875 | 6063 | Oven Recipe 2 | 98.8534 | 0.00112 | 0.00095 | 0 | 0.00622 | 0.08941 | 0.38188 | 0.00034 | 0.00121 | 0.5039 | 0.012 | 0.0082 | 0.01268 | 0.0021 | 241.7 | 261.7 | 0 | 1 | 0 | 0 | 0 | 0 | 0 | 0 | 1 | 0 | 0 | 0 | 0
100876 | 6005 v2 | Oven Recipe 5 | 98.704 | 0.00123 | 0.00117 | 0.00391 | 0.00709 | 0.09286 | 0.55845 | 0.029 | 0.00085 | 0.45959 | 0.00735 | 0.00263 | 0.01228 | 0.004 | 271.8 | 296.4 | 0 | 0 | 0 | 1 | 0 | 0 | 0 | 0 | 0 | 0 | 0 | 1 | 0
100877 | 6063 | Oven Recipe 3 | 98.8527 | 0.0018 | 0.00161 | 0.00386 | 0.01398 | 0.09843 | 0.37934 | 0.00547 | 0.00095 | 0.42776 | 0.01321 | 0.00548 | 0.01125 | 0.00333 | 218.7 | 232.9 | 0 | 1 | 0 | 0 | 0 | 0 | 0 | 0 | 0 | 1 | 0 | 0 | 0
100878 | 6005 v2 | Oven Recipe 5 | 98.701 | 0.00222 | 0.00056 | 0 | 0.01443 | 0.11027 | 0.4953 | 0.03975 | 0.00157 | 0.4646 | 0.00579 | 0.00394 | 0.01585 | 0.00363 | 252.4 | 267.1 | 0 | 0 | 0 | 1 | 0 | 0 | 0 | 0 | 0 | 0 | 0 | 1 | 0
100879 | 6082 v1 | Oven Recipe 5 | 98.408 | 0.00134 | 0.00127 | 0.00833 | 0.02315 | 0.088 | 0.59215 | 0.04573 | 0.00206 | 0.58326 | 0.005 | 0.00825 | 0.02454 | 0.00362 | 280.1 | 300.2 | 0 | 0 | 0 | 0 | 1 | 0 | 0 | 0 | 0 | 0 | 0 | 1 | 0
100880 | 6060 | Oven Recipe 6 | 98.8958 | 0.00137 | 0.00173 | 0 | 0.0175 | 0.0945 | 0.36088 | 0 | 0.00058 | 0.43862 | 0.00616 | 0.00796 | 0.01124 | 0.00206 | 224 | 242.1 | 1 | 0 | 0 | 0 | 0 | 0 | 0 | 0 | 0 | 0 | 0 | 0 | 1
100881 | 6082 v1 | Oven Recipe 6 | 98.4529 | 0.00121 | 0.00192 | 0.00608 | 0.01766 | 0.10698 | 0.58408 | 0.05185 | 0.00122 | 0.58936 | 0.0089 | 0.00918 | 0.01892 | 0.00524 | 304.4 | 323.7 | 0 | 0 | 0 | 0 | 1 | 0 | 0 | 0 | 0 | 0 | 0 | 0 | 1
100882 | 6060 | Oven Recipe 6 | 98.9249 | 0.00142 | 0.00175 | 0.00244 | 0.00944 | 0.08273 | 0.34984 | 0.00017 | 0.00177 | 0.433 | 0.01147 | 0.00719 | 0.01486 | 0 | 224.6 | 240.9 | 1 | 0 | 0 | 0 | 0 | 0 | 0 | 0 | 0 | 0 | 0 | 0 | 1
100883 | 6082 v3 | Oven Recipe 3 | 98.2267 | 0.00199 | 0.00185 | 0.01545 | 0.03493 | 0.10028 | 0.70711 | 0.05744 | 0.00146 | 0.63976 | 0.00314 | 0.01246 | 0.02637 | 0.00545 | 326.5 | 346.4 | 0 | 0 | 0 | 0 | 0 | 0 | 1 | 0 | 0 | 1 | 0 | 0 | 0
100884 | 6082 v1 | Oven Recipe 5 | 98.3441 | 0.00152 | 0.00108 | 0.00925 | 0.02205 | 0.11751 | 0.678 | 0.05108 | 0.00201 | 0.54352 | 0.01382 | 0.00308 | 0.02377 | 0.00392 | 310.6 | 331.2 | 0 | 0 | 0 | 0 | 1 | 0 | 0 | 0 | 0 | 0 | 0 | 1 | 0
100885 | 6005 v2 | Oven Recipe 1 | 98.5495 | 0.0014 | 0.00203 | 0.0046 | 0.0226 | 0.11752 | 0.54326 | 0.03892 | 0.0016 | 0.55823 | 0.01193 | 0.00467 | 0.01593 | 5e-05 | 305.6 | 330.6 | 0 | 0 | 0 | 1 | 0 | 0 | 0 | 1 | 0 | 0 | 0 | 0 | 0
100886 | 6082 v1 | Oven Recipe 2 | 98.5585 | 0.0013 | 0.00073 | 0.00354 | 0.03234 | 0.08483 | 0.48876 | 0.04568 | 0.00131 | 0.62763 | 0.00651 | 0.00347 | 0.01586 | 0.00357 | 311 | 337.4 | 0 | 0 | 0 | 0 | 1 | 0 | 0 | 0 | 1 | 0 | 0 | 0 | 0
100887 | 6005 v2 | Oven Recipe 3 | 98.6309 | 0.00146 | 0.0018 | 0.00084 | 0.01401 | 0.09984 | 0.46946 | 0.02903 | 0.00122 | 0.54202 | 0.00747 | 0.00761 | 0.02277 | 0.00028 | 275.9 | 302.5 | 0 | 0 | 0 | 1 | 0 | 0 | 0 | 0 | 0 | 1 | 0 | 0 | 0
100888 | 6060 | Oven Recipe 5 | 98.9827 | 0.00139 | 0.00116 | 0.00296 | 0.01262 | 0.09791 | 0.33324 | 0.00754 | 0.00223 | 0.36701 | 0.00628 | 0.00562 | 0.01572 | 0 | 210 | 228.7 | 1 | 0 | 0 | 0 | 0 | 0 | 0 | 0 | 0 | 0 | 0 | 1 | 0
100889 | 6082 v1 | Oven Recipe 6 | 98.3598 | 0.00161 | 0.00082 | 0.00859 | 0.03264 | 0.12054 | 0.57007 | 0.04921 | 0.00121 | 0.62602 | 0.00631 | 0.00958 | 0.02191 | 0.00484 | 309.1 | 346.5 | 0 | 0 | 0 | 0 | 1 | 0 | 0 | 0 | 0 | 0 | 0 | 0 | 1
100890 | 6082 v3 | Oven Recipe 1 | 98.224 | 0.00148 | 0.00089 | 0.01322 | 0.0374 | 0.11317 | 0.66747 | 0.06143 | 0.00094 | 0.65942 | 0.01355 | 0.01305 | 0.02773 | 0.00604 | 352 | 382.2 | 0 | 0 | 0 | 0 | 0 | 0 | 1 | 1 | 0 | 0 | 0 | 0 | 0
100891 | 6005 v1 | Oven Recipe 3 | 98.589 | 0.00092 | 0.00121 | 0 | 0.00879 | 0.09715 | 0.59369 | 0.02449 | 0.00194 | 0.49788 | 0.00583 | 0.00563 | 0.02063 | 0.00108 | 264 | 288.5 | 0 | 0 | 1 | 0 | 0 | 0 | 0 | 0 | 0 | 1 | 0 | 0 | 0
100892 | 6005 v1 | Oven Recipe 4 | 98.8242 | 0.0015 | 0.00112 | 0 | 0.01166 | 0.0739 | 0.43886 | 0.00679 | 0.00216 | 0.50993 | 0.00677 | 0.00649 | 0.01136 | 0 | 272.8 | 291.9 | 0 | 0 | 1 | 0 | 0 | 0 | 0 | 0 | 0 | 0 | 1 | 0 | 0
100893 | 6005 v1 | Oven Recipe 3 | 98.7271 | 0.00131 | 0.00132 | 0.00286 | 0.00787 | 0.09812 | 0.49301 | 0.01399 | 0.00194 | 0.48371 | 0.00575 | 0.00846 | 0.00656 | 0.00118 | 242.6 | 260 | 0 | 0 | 1 | 0 | 0 | 0 | 0 | 0 | 0 | 1 | 0 | 0 | 0
100894 | 6082 v1 | Oven Recipe 2 | 98.3957 | 0.00118 | 0.00225 | 0.01556 | 0.02352 | 0.10409 | 0.66457 | 0.04468 | 0.0009 | 0.56614 | 0.00619 | 0.00235 | 0.02566 | 0.00198 | 327.5 | 348.5 | 0 | 0 | 0 | 0 | 1 | 0 | 0 | 0 | 1 | 0 | 0 | 0 | 0
100895 | 6082 v1 | Oven Recipe 6 | 98.3696 | 0.00138 | 0.00084 | 0.01351 | 0.02508 | 0.11321 | 0.60302 | 0.02844 | 0.00136 | 0.65044 | 0.01549 | 0.00525 | 0.02091 | 0.00418 | 308.5 | 337.9 | 0 | 0 | 0 | 0 | 1 | 0 | 0 | 0 | 0 | 0 | 0 | 0 | 1
100896 | 6082 v2 | Oven Recipe 5 | 98.3354 | 0.0018 | 0.00086 | 0.0087 | 0.02542 | 0.119 | 0.6847 | 0.04716 | 0.00213 | 0.61826 | 0.01233 | 0.0079 | 0.01601 | 0.00388 | 324.5 | 355.2 | 0 | 0 | 0 | 0 | 0 | 1 | 0 | 0 | 0 | 0 | 0 | 1 | 0
100897 | 6082 v3 | Oven Recipe 5 | 98.2052 | 0.00144 | 0.00229 | 0.00899 | 0.02809 | 0.09291 | 0.72852 | 0.06442 | 0.00163 | 0.6675 | 0.01031 | 0.00521 | 0.02522 | 0.00827 | 313.9 | 337.5 | 0 | 0 | 0 | 0 | 0 | 0 | 1 | 0 | 0 | 0 | 0 | 1 | 0
100898 | 6005 v2 | Oven Recipe 1 | 98.4897 | 0.00113 | 0.00135 | 0.00241 | 0.022 | 0.11572 | 0.53513 | 0.03607 | 0.00211 | 0.61181 | 0.0094 | 0 | 0.01531 | 0.00092 | 303.7 | 330.1 | 0 | 0 | 0 | 1 | 0 | 0 | 0 | 1 | 0 | 0 | 0 | 0 | 0
100899 | 6082 v1 | Oven Recipe 6 | 98.4155 | 0.00224 | 0.0021 | 0.00654 | 0.03272 | 0.11438 | 0.59717 | 0.04948 | 0.00189 | 0.60966 | 0.01309 | 0.01021 | 0.02027 | 0.00525 | 299.6 | 318.6 | 0 | 0 | 0 | 0 | 1 | 0 | 0 | 0 | 0 | 0 | 0 | 0 | 1
100900 | 6063 | Oven Recipe 2 | 98.8257 | 0.00102 | 0.00145 | 0.00282 | 0.01662 | 0.08888 | 0.41366 | 0.00704 | 0.00165 | 0.48569 | 0.0132 | 0.00464 | 0.01713 | 0.00136 | 235.8 | 260.1 | 0 | 1 | 0 | 0 | 0 | 0 | 0 | 0 | 1 | 0 | 0 | 0 | 0
100901 | 6082 v3 | Oven Recipe 2 | 98.1077 | 0.0012 | 0.00105 | 0.01304 | 0.04051 | 0.11799 | 0.74566 | 0.07729 | 0.0013 | 0.65602 | 0.01207 | 0.00793 | 0.02001 | 0.01036 | 349.5 | 380 | 0 | 0 | 0 | 0 | 0 | 0 | 1 | 0 | 1 | 0 | 0 | 0 | 0
100902 | 6082 v3 | Oven Recipe 4 | 98.2313 | 0.00143 | 0.00251 | 0.01382 | 0.03617 | 0.10937 | 0.68739 | 0.05961 | 0.00153 | 0.74965 | 0.00721 | 0.00803 | 0.01919 | 0.00678 | 357 | 384.8 | 0 | 0 | 0 | 0 | 0 | 0 | 1 | 0 | 0 | 0 | 1 | 0 | 0
100903 | 6060 | Oven Recipe 4 | 98.9328 | 0.00181 | 0.00205 | 0.00324 | 0.00163 | 0.08474 | 0.3597 | 0.00482 | 0.00138 | 0.43295 | 0.00776 | 0.01049 | 0.01613 | 0.00064 | 230.3 | 247.8 | 1 | 0 | 0 | 0 | 0 | 0 | 0 | 0 | 0 | 0 | 1 | 0 | 0
100904 | 6005 v1 | Oven Recipe 1 | 98.6947 | 0.00158 | 0.00074 | 0.00887 | 0.01658 | 0.08683 | 0.4681 | 0.02181 | 0.00128 | 0.50939 | 0.01079 | 0.00501 | 0.01538 | 0.00421 | 287.7 | 311.1 | 0 | 0 | 1 | 0 | 0 | 0 | 0 | 1 | 0 | 0 | 0 | 0 | 0
100905 | 6060 | Oven Recipe 6 | 98.9673 | 0.00145 | 0.00174 | 0.00104 | 0.01067 | 0.07744 | 0.30636 | 0.00111 | 0.00272 | 0.43493 | 0.00324 | 0.00821 | 0.01331 | 0 | 225.1 | 244.2 | 1 | 0 | 0 | 0 | 0 | 0 | 0 | 0 | 0 | 0 | 0 | 0 | 1
100906 | 6063 | Oven Recipe 1 | 98.8175 | 0.00228 | 0.00116 | 0.00469 | 0.00034 | 0.07722 | 0.46783 | 0.00388 | 0.00248 | 0.46972 | 0.00865 | 0.00677 | 0.01223 | 0 | 270.3 | 290.6 | 0 | 1 | 0 | 0 | 0 | 0 | 0 | 1 | 0 | 0 | 0 | 0 | 0
100907 | 6082 v3 | Oven Recipe 6 | 98.2284 | 0.00142 | 0.00096 | 0.02166 | 0.03108 | 0.1165 | 0.61265 | 0.06277 | 0.00167 | 0.66557 | 0.01588 | 0.00543 | 0.02096 | 0.00707 | 325.3 | 343.5 | 0 | 0 | 0 | 0 | 0 | 0 | 1 | 0 | 0 | 0 | 0 | 0 | 1
100908 | 6063 | Oven Recipe 5 | 98.8874 | 0.00241 | 0.00126 | 0.00133 | 0.01222 | 0.09464 | 0.42963 | 0.00233 | 0.00183 | 0.40652 | 0.01161 | 0.00585 | 0.00588 | 0.00152 | 227 | 247.4 | 0 | 1 | 0 | 0 | 0 | 0 | 0 | 0 | 0 | 0 | 0 | 1 | 0
100909 | 6082 v3 | Oven Recipe 6 | 98.317 | 0.00185 | 0.00095 | 0.01252 | 0.0329 | 0.13223 | 0.63414 | 0.0584 | 0.00139 | 0.69949 | 0.00466 | 0.01099 | 0.01652 | 0.00474 | 334 | 361.1 | 0 | 0 | 0 | 0 | 0 | 0 | 1 | 0 | 0 | 0 | 0 | 0 | 1
100910 | 6005 v1 | Oven Recipe 2 | 98.6861 | 0.00132 | 0.00129 | 0.00187 | 0.01216 | 0.10685 | 0.4621 | 0.02107 | 0.00102 | 0.5329 | 0.008 | 0.0042 | 0.01839 | 0.00124 | 279.4 | 300.3 | 0 | 0 | 1 | 0 | 0 | 0 | 0 | 0 | 1 | 0 | 0 | 0 | 0
100911 | 6082 v2 | Oven Recipe 2 | 98.3822 | 0.00187 | 0.00119 | 0.01212 | 0.02488 | 0.10747 | 0.63214 | 0.04962 | 0.00138 | 0.65308 | 0.01326 | 0.00579 | 0.02612 | 0.00464 | 318.8 | 340.3 | 0 | 0 | 0 | 0 | 0 | 1 | 0 | 0 | 1 | 0 | 0 | 0 | 0
100912 | 6060 | Oven Recipe 3 | 99.131 | 0.0008 | 0.00106 | 0.00276 | 0.00255 | 0.08186 | 0.3 | 0.00822 | 0.0019 | 0.33278 | 0.00866 | 0.00617 | 0.0117 | 0.001 | 210 | 230.7 | 1 | 0 | 0 | 0 | 0 | 0 | 0 | 0 | 0 | 1 | 0 | 0 | 0
100913 | 6060 | Oven Recipe 5 | 99.0228 | 0.00097 | 0.00136 | 0.0061 | 0.00939 | 0.07576 | 0.31924 | 0.00674 | 0.00149 | 0.39531 | 0.0078 | 0.00553 | 0.01194 | 0.00322 | 210 | 230.2 | 1 | 0 | 0 | 0 | 0 | 0 | 0 | 0 | 0 | 0 | 0 | 1 | 0
100914 | 6063 | Oven Recipe 1 | 98.8573 | 0.00174 | 0.00078 | 0.00331 | 0.00841 | 0.1052 | 0.34918 | 0.00456 | 0.00182 | 0.4708 | 0.00708 | 0.00804 | 0.01677 | 0.00092 | 243.6 | 270.7 | 0 | 1 | 0 | 0 | 0 | 0 | 0 | 1 | 0 | 0 | 0 | 0 | 0
100915 | 6063 | Oven Recipe 6 | 98.8356 | 0.00135 | 0.00113 | 0.00838 | 0.00774 | 0.08376 | 0.40991 | 0.00784 | 0.00108 | 0.44888 | 0.01907 | 0.00452 | 0.00631 | 0.00104 | 233.3 | 252.6 | 0 | 1 | 0 | 0 | 0 | 0 | 0 | 0 | 0 | 0 | 0 | 0 | 1
100916 | 6082 v2 | Oven Recipe 4 | 98.2387 | 0.00145 | 0.0023 | 0.01724 | 0.02316 | 0.10285 | 0.58513 | 0.05067 | 0.0012 | 0.71563 | 0.01485 | 0.00466 | 0.02946 | 0.00564 | 328.6 | 353.4 | 0 | 0 | 0 | 0 | 0 | 1 | 0 | 0 | 0 | 0 | 1 | 0 | 0
100917 | 6005 v1 | Oven Recipe 2 | 98.7442 | 0.00096 | 0.00245 | 0.00056 | 0.01062 | 0.09214 | 0.41775 | 0.00226 | 0.00104 | 0.53016 | 0.01726 | 0.00307 | 0.01628 | 0.00281 | 255.5 | 283.9 | 0 | 0 | 1 | 0 | 0 | 0 | 0 | 0 | 1 | 0 | 0 | 0 | 0
100918 | 6082 v3 | Oven Recipe 5 | 98.2691 | 0.00164 | 0.00041 | 0.00841 | 0.03146 | 0.10686 | 0.722 | 0.04927 | 0.00088 | 0.60085 | 0.01036 | 0.00062 | 0.02585 | 0.00757 | 335.4 | 357.4 | 0 | 0 | 0 | 0 | 0 | 0 | 1 | 0 | 0 | 0 | 0 | 1 | 0
100919 | 6005 v1 | Oven Recipe 6 | 98.698 | 0.00076 | 0.00011 | 0 | 0.01433 | 0.0948 | 0.45168 | 0.0267 | 0.00157 | 0.52173 | 0.0136 | 0.01226 | 0.01423 | 0 | 260.2 | 278.4 | 0 | 0 | 1 | 0 | 0 | 0 | 0 | 0 | 0 | 0 | 0 | 0 | 1
100920 | 6060 | Oven Recipe 3 | 98.9928 | 0.00151 | 0.0007 | 0.00381 | 0.01814 | 0.09435 | 0.3 | 0 | 0.00168 | 0.38767 | 0.01328 | 0.01024 | 0.00863 | 0.00028 | 210 | 234.9 | 1 | 0 | 0 | 0 | 0 | 0 | 0 | 0 | 0 | 1 | 0 | 0 | 0
100921 | 6060 | Oven Recipe 6 | 98.8386 | 0.00124 | 0.00031 | 0.00748 | 0.00874 | 0.08186 | 0.39103 | 0.00653 | 0.00141 | 0.45959 | 0.00938 | 0.01006 | 0.01102 | 0.00204 | 234.3 | 255 | 1 | 0 | 0 | 0 | 0 | 0 | 0 | 0 | 0 | 0 | 0 | 0 | 1
100922 | 6060 | Oven Recipe 5 | 99.0548 | 0.00074 | 0.00125 | 0.00781 | 0.01608 | 0.09111 | 0.32159 | 0 | 0.00204 | 0.36105 | 0.01279 | 0.00577 | 0.02092 | 0.00048 | 210 | 224.2 | 1 | 0 | 0 | 0 | 0 | 0 | 0 | 0 | 0 | 0 | 0 | 1 | 0
100923 | 6082 v3 | Oven Recipe 6 | 98.2674 | 0.00156 | 0.00191 | 0.01286 | 0.03727 | 0.09834 | 0.60433 | 0.06529 | 0.00122 | 0.6914 | 0.00391 | 0.01 | 0.02629 | 0.00851 | 321.6 | 344 | 0 | 0 | 0 | 0 | 0 | 0 | 1 | 0 | 0 | 0 | 0 | 0 | 1
100924 | 6005 v2 | Oven Recipe 1 | 98.5244 | 0.00124 | 0.0017 | 0.0035 | 0.01913 | 0.09434 | 0.46554 | 0.03188 | 0.00196 | 0.63035 | 0.01139 | 0.00356 | 0.01782 | 0.0021 | 280.2 | 316.5 | 0 | 0 | 0 | 1 | 0 | 0 | 0 | 1 | 0 | 0 | 0 | 0 | 0
100925 | 6082 v2 | Oven Recipe 3 | 98.3333 | 0.00129 | 0.00088 | 0.00736 | 0.02412 | 0.10066 | 0.63 | 0.05507 | 0.00177 | 0.67093 | 0.00759 | 0.00557 | 0.01932 | 0.00443 | 305.3 | 326.6 | 0 | 0 | 0 | 0 | 0 | 1 | 0 | 0 | 0 | 1 | 0 | 0 | 0
100926 | 6082 v1 | Oven Recipe 6 | 98.3245 | 0.00145 | 0.00227 | 0.00914 | 0.02704 | 0.10468 | 0.67766 | 0.03808 | 0.00248 | 0.60855 | 0.01451 | 0.00463 | 0.01529 | 0.00462 | 315.3 | 337.9 | 0 | 0 | 0 | 0 | 1 | 0 | 0 | 0 | 0 | 0 | 0 | 0 | 1
100927 | 6060 | Oven Recipe 6 | 98.9452 | 0.00115 | 0.00118 | 0.00577 | 0.00521 | 0.09273 | 0.33182 | 0 | 0.00076 | 0.40558 | 0.01141 | 0.0098 | 0.01827 | 0.00201 | 233.3 | 253.6 | 1 | 0 | 0 | 0 | 0 | 0 | 0 | 0 | 0 | 0 | 0 | 0 | 1
100928 | 6060 | Oven Recipe 5 | 99.0738 | 0.00221 | 0.00109 | 0 | 0.00404 | 0.1009 | 0.3 | 0.01653 | 0.00221 | 0.32774 | 0.00122 | 0.00817 | 0.00895 | 0.00158 | 210 | 229.4 | 1 | 0 | 0 | 0 | 0 | 0 | 0 | 0 | 0 | 0 | 0 | 1 | 0
100929 | 6005 v1 | Oven Recipe 1 | 98.6694 | 0.00239 | 0.00224 | 0.00431 | 0.00975 | 0.08466 | 0.47802 | 0.00939 | 0.00226 | 0.57675 | 0.00632 | 0.00864 | 0.01545 | 0.00057 | 270.7 | 297.6 | 0 | 0 | 1 | 0 | 0 | 0 | 0 | 1 | 0 | 0 | 0 | 0 | 0
100930 | 6082 v1 | Oven Recipe 6 | 98.3722 | 0.00192 | 0.00199 | 0.00696 | 0.02562 | 0.11265 | 0.60004 | 0.04518 | 0.00089 | 0.58877 | 0.00775 | 0.01443 | 0.02652 | 0.00584 | 313.6 | 338 | 0 | 0 | 0 | 0 | 1 | 0 | 0 | 0 | 0 | 0 | 0 | 0 | 1
100931 | 6005 v2 | Oven Recipe 2 | 98.669 | 0.00093 | 0.0022 | 0.00114 | 0.01645 | 0.10877 | 0.52245 | 0.02059 | 0.00183 | 0.48679 | 0.00965 | 0.00503 | 0.01388 | 0.00315 | 281.6 | 297.5 | 0 | 0 | 0 | 1 | 0 | 0 | 0 | 0 | 1 | 0 | 0 | 0 | 0
100932 | 6005 v1 | Oven Recipe 5 | 98.7118 | 0.00147 | 0.00119 | 0.00012 | 0.00428 | 0.08573 | 0.46975 | 0.02008 | 0.00234 | 0.52552 | 0.00187 | 0.01041 | 0.01106 | 0.00104 | 248.7 | 266.6 | 0 | 0 | 1 | 0 | 0 | 0 | 0 | 0 | 0 | 0 | 0 | 1 | 0
100933 | 6082 v1 | Oven Recipe 2 | 98.3734 | 0.00151 | 0.00095 | 0.00631 | 0.02455 | 0.09966 | 0.60586 | 0.05391 | 0.00166 | 0.62934 | 0.00429 | 0.00629 | 0.01827 | 0.00491 | 323 | 350.9 | 0 | 0 | 0 | 0 | 1 | 0 | 0 | 0 | 1 | 0 | 0 | 0 | 0
100934 | 6082 v3 | Oven Recipe 5 | 98.1129 | 0.00084 | 0.00124 | 0.01227 | 0.03396 | 0.11496 | 0.77391 | 0.05252 | 0.00167 | 0.66283 | 0.00478 | 0.01274 | 0.03007 | 0.01087 | 320.2 | 346.8 | 0 | 0 | 0 | 0 | 0 | 0 | 1 | 0 | 0 | 0 | 0 | 1 | 0
100935 | 6082 v3 | Oven Recipe 6 | 98.1919 | 0.00236 | 0.00227 | 0.01071 | 0.03792 | 0.11031 | 0.68388 | 0.04073 | 0.00113 | 0.69887 | 0.0112 | 0.00765 | 0.02883 | 0.00614 | 339.7 | 367.9 | 0 | 0 | 0 | 0 | 0 | 0 | 1 | 0 | 0 | 0 | 0 | 0 | 1
100936 | 6005 v1 | Oven Recipe 2 | 98.6814 | 0.00193 | 0.00073 | 0 | 0.01602 | 0.09812 | 0.5249 | 0.01549 | 0.0012 | 0.51031 | 0.01363 | 0.00284 | 0.01815 | 0.00105 | 287.4 | 311.5 | 0 | 0 | 1 | 0 | 0 | 0 | 0 | 0 | 1 | 0 | 0 | 0 | 0
100937 | 6005 v2 | Oven Recipe 6 | 98.8 | 0.00138 | 0.0008 | 0.00668 | 0.01645 | 0.08582 | 0.39678 | 0.03697 | 0.00179 | 0.5469 | 0.01081 | 0.00167 | 0.00792 | 0.00277 | 274.6 | 294.1 | 0 | 0 | 0 | 1 | 0 | 0 | 0 | 0 | 0 | 0 | 0 | 0 | 1
100938 | 6082 v1 | Oven Recipe 3 | 98.4377 | 0.00194 | 0.00288 | 0.00661 | 0.02213 | 0.10117 | 0.58779 | 0.04592 | 0.00173 | 0.59891 | 0.01108 | 0.0025 | 0.02139 | 0.0051 | 306.5 | 327.8 | 0 | 0 | 0 | 0 | 1 | 0 | 0 | 0 | 0 | 1 | 0 | 0 | 0
100939 | 6060 | Oven Recipe 6 | 98.962 | 0.00123 | 0.00192 | 0.00272 | 0.00348 | 0.08097 | 0.34434 | 0 | 0.00229 | 0.43653 | 0.00326 | 0.00501 | 0.01948 | 0.00255 | 231.1 | 248.6 | 1 | 0 | 0 | 0 | 0 | 0 | 0 | 0 | 0 | 0 | 0 | 0 | 1
100940 | 6082 v3 | Oven Recipe 5 | 98.1881 | 0.0015 | 0.00148 | 0.01234 | 0.03728 | 0.10645 | 0.7497 | 0.0594 | 0.00065 | 0.64342 | 0.01271 | 0.01372 | 0.0193 | 0.00518 | 332.4 | 358.5 | 0 | 0 | 0 | 0 | 0 | 0 | 1 | 0 | 0 | 0 | 0 | 1 | 0
100941 | 6082 v2 | Oven Recipe 5 | 98.4252 | 0.00129 | 0.00091 | 0.00864 | 0.03434 | 0.12035 | 0.57879 | 0.04977 | 0.00076 | 0.61829 | 0.00924 | 0.00989 | 0.02018 | 0.0027 | 284.9 | 314.8 | 0 | 0 | 0 | 0 | 0 | 1 | 0 | 0 | 0 | 0 | 0 | 1 | 0
100942 | 6063 | Oven Recipe 5 | 98.8882 | 0.00137 | 0.00107 | 0 | 0.01289 | 0.09874 | 0.40223 | 0.01432 | 0.00066 | 0.4123 | 0.00946 | 0.00692 | 0.01108 | 0.00198 | 226.2 | 244.7 | 0 | 1 | 0 | 0 | 0 | 0 | 0 | 0 | 0 | 0 | 0 | 1 | 0
100943 | 6005 v1 | Oven Recipe 2 | 98.7126 | 0.00188 | 0.00174 | 0.00526 | 0.00583 | 0.08965 | 0.53321 | 0.01722 | 0.00117 | 0.48648 | 0.0063 | 0.00805 | 0.00813 | 0.00123 | 274.5 | 294.3 | 0 | 0 | 1 | 0 | 0 | 0 | 0 | 0 | 1 | 0 | 0 | 0 | 0
100944 | 6082 v2 | Oven Recipe 3 | 98.4167 | 0.00128 | 0.0012 | 0.01621 | 0.02754 | 0.12485 | 0.59088 | 0.04337 | 0.002 | 0.58019 | 0.0091 | 0.00877 | 0.01528 | 0.00582 | 306.5 | 330.7 | 0 | 0 | 0 | 0 | 0 | 1 | 0 | 0 | 0 | 1 | 0 | 0 | 0
100945 | 6060 | Oven Recipe 4 | 99.002 | 0.00218 | 0.00198 | 0.00606 | 0.00778 | 0.07778 | 0.3 | 0.00148 | 0.00113 | 0.41664 | 0.01403 | 0.00476 | 0.01664 | 0.00268 | 224.3 | 250.8 | 1 | 0 | 0 | 0 | 0 | 0 | 0 | 0 | 0 | 0 | 1 | 0 | 0
100946 | 6005 v1 | Oven Recipe 5 | 98.78 | 0.00183 | 0.00046 | 0.00141 | 0.01171 | 0.09997 | 0.42194 | 0.02697 | 0.0021 | 0.48458 | 0.01492 | 0.00651 | 0.00952 | 0.00032 | 231.5 | 250.2 | 0 | 0 | 1 | 0 | 0 | 0 | 0 | 0 | 0 | 0 | 0 | 1 | 0
100947 | 6063 | Oven Recipe 4 | 98.8409 | 0.00181 | 0.00155 | 0.00179 | 0.01091 | 0.08439 | 0.37031 | 0 | 0.00064 | 0.47368 | 0.01412 | 0.00275 | 0.02302 | 0 | 251.4 | 274 | 0 | 1 | 0 | 0 | 0 | 0 | 0 | 0 | 0 | 0 | 1 | 0 | 0
100948 | 6060 | Oven Recipe 2 | 98.8867 | 0.00094 | 0.00187 | 0.00391 | 0.00982 | 0.10508 | 0.37907 | 0 | 0.00197 | 0.47264 | 0.00215 | 0.01307 | 0.00923 | 0 | 229.5 | 250 | 1 | 0 | 0 | 0 | 0 | 0 | 0 | 0 | 1 | 0 | 0 | 0 | 0
100949 | 6082 v1 | Oven Recipe 2 | 98.4609 | 0.00216 | 0.00121 | 0.01186 | 0.03012 | 0.11829 | 0.5391 | 0.04841 | 0.00173 | 0.64125 | 0.00716 | 0.01011 | 0.01731 | 0.00598 | 312.6 | 338.3 | 0 | 0 | 0 | 0 | 1 | 0 | 0 | 0 | 1 | 0 | 0 | 0 | 0
100950 | 6060 | Oven Recipe 2 | 98.9082 | 0.00153 | 0.00232 | 0.00318 | 0 | 0.07982 | 0.38471 | 0.01057 | 0.00191 | 0.43264 | 0.01117 | 0.00793 | 0.01571 | 0.00098 | 241.5 | 253.5 | 1 | 0 | 0 | 0 | 0 | 0 | 0 | 0 | 1 | 0 | 0 | 0 | 0
100951 | 6082 v1 | Oven Recipe 6 | 98.3388 | 0.00169 | 0.001 | 0.00741 | 0.02669 | 0.10072 | 0.58735 | 0.05792 | 0.00204 | 0.64237 | 0.01368 | 0.00066 | 0.02284 | 0.00368 | 311.2 | 335.6 | 0 | 0 | 0 | 0 | 1 | 0 | 0 | 0 | 0 | 0 | 0 | 0 | 1
100952 | 6005 v1 | Oven Recipe 6 | 98.6434 | 0.00124 | 0.00159 | 0 | 0.00361 | 0.11526 | 0.50791 | 0.02783 | 0.00217 | 0.52717 | 0.01017 | 0.00703 | 0.02106 | 1e-05 | 266.9 | 284.1 | 0 | 0 | 1 | 0 | 0 | 0 | 0 | 0 | 0 | 0 | 0 | 0 | 1
100953 | 6082 v2 | Oven Recipe 6 | 98.463 | 0.00084 | 0.00145 | 0.0063 | 0.02406 | 0.10279 | 0.56683 | 0.04575 | 0.00163 | 0.62868 | 0.0088 | 0.00882 | 0.01759 | 0.00463 | 309.5 | 330.1 | 0 | 0 | 0 | 0 | 0 | 1 | 0 | 0 | 0 | 0 | 0 | 0 | 1
100954 | 6005 v2 | Oven Recipe 1 | 98.5889 | 0.00187 | 0.00031 | 0.00345 | 0.0105 | 0.10072 | 0.45085 | 0.02677 | 0.00224 | 0.64797 | 0.013 | 0.00688 | 0.01734 | 0.00373 | 310.2 | 330.2 | 0 | 0 | 0 | 1 | 0 | 0 | 0 | 1 | 0 | 0 | 0 | 0 | 0
100955 | 6063 | Oven Recipe 6 | 98.9666 | 0.00176 | 0.00155 | 0 | 0.01093 | 0.08938 | 0.36142 | 0.00669 | 0.00169 | 0.43229 | 0.00574 | 0.00394 | 0.00491 | 0.00285 | 239.7 | 254.7 | 0 | 1 | 0 | 0 | 0 | 0 | 0 | 0 | 0 | 0 | 0 | 0 | 1
100956 | 6082 v3 | Oven Recipe 2 | 98.2244 | 0.00122 | 0.00252 | 0.01269 | 0.04055 | 0.11475 | 0.72338 | 0.05517 | 0.00217 | 0.68047 | 0.00369 | 0.00899 | 0.03017 | 0.00749 | 343.2 | 361.8 | 0 | 0 | 0 | 0 | 0 | 0 | 1 | 0 | 1 | 0 | 0 | 0 | 0
100957 | 6005 v1 | Oven Recipe 2 | 98.6639 | 0.00207 | 0.00229 | 0.00333 | 0.00516 | 0.10366 | 0.45859 | 0.01759 | 0.00276 | 0.53809 | 0.00597 | 0.00634 | 0.01153 | 0.00134 | 253.5 | 273.3 | 0 | 0 | 1 | 0 | 0 | 0 | 0 | 0 | 1 | 0 | 0 | 0 | 0
100958 | 6082 v3 | Oven Recipe 5 | 98.198 | 0.00174 | 0.00177 | 0.01194 | 0.03621 | 0.11688 | 0.73499 | 0.05754 | 0.00178 | 0.63494 | 0.01038 | 0.00539 | 0.02143 | 0.00627 | 323.4 | 340.6 | 0 | 0 | 0 | 0 | 0 | 0 | 1 | 0 | 0 | 0 | 0 | 1 | 0
100959 | 6005 v1 | Oven Recipe 5 | 98.7468 | 0.00141 | 0.00093 | 0.00205 | 0.01156 | 0.08205 | 0.45317 | 0.01846 | 0.00239 | 0.49174 | 0.00653 | 0.00404 | 0.01212 | 0 | 251.6 | 274.8 | 0 | 0 | 1 | 0 | 0 | 0 | 0 | 0 | 0 | 0 | 0 | 1 | 0
100960 | 6082 v1 | Oven Recipe 5 | 98.416 | 0.00115 | 0.00224 | 0.00804 | 0.01942 | 0.0911 | 0.65399 | 0.04006 | 0.00128 | 0.57273 | 0.00557 | 0.00768 | 0.02011 | 0.00281 | 288.7 | 311.5 | 0 | 0 | 0 | 0 | 1 | 0 | 0 | 0 | 0 | 0 | 0 | 1 | 0
100961 | 6005 v2 | Oven Recipe 6 | 98.7157 | 0.00151 | 0.00218 | 0.00469 | 0.02765 | 0.13055 | 0.39566 | 0.02549 | 0.00124 | 0.53582 | 0.0026 | 0.00809 | 0.01184 | 0.00498 | 261.5 | 286.6 | 0 | 0 | 0 | 1 | 0 | 0 | 0 | 0 | 0 | 0 | 0 | 0 | 1
100962 | 6082 v1 | Oven Recipe 1 | 98.448 | 0.00162 | 0.00221 | 0.00729 | 0.02205 | 0.09715 | 0.56229 | 0.04767 | 0.00198 | 0.65161 | 0.00766 | 0.00734 | 0.01252 | 0.00607 | 308.1 | 330.1 | 0 | 0 | 0 | 0 | 1 | 0 | 0 | 1 | 0 | 0 | 0 | 0 | 0
100963 | 6060 | Oven Recipe 5 | 99.0671 | 0.00145 | 0.00085 | 0.00593 | 0.01806 | 0.08753 | 0.3 | 0.01474 | 0.00168 | 0.38592 | 0.01319 | 0.00599 | 0.01204 | 0.00452 | 210 | 226 | 1 | 0 | 0 | 0 | 0 | 0 | 0 | 0 | 0 | 0 | 0 | 1 | 0
100964 | 6060 | Oven Recipe 3 | 98.913 | 0.00187 | 0.0014 | 0.00208 | 0.01558 | 0.08782 | 0.40713 | 0 | 0.00082 | 0.3958 | 0.01031 | 0.00816 | 0.01746 | 0.00321 | 210.4 | 227.1 | 1 | 0 | 0 | 0 | 0 | 0 | 0 | 0 | 0 | 1 | 0 | 0 | 0
100965 | 6060 | Oven Recipe 6 | 99.0165 | 0.00139 | 0.00067 | 0.00414 | 0.01016 | 0.07705 | 0.3 | 0.01604 | 0.00167 | 0.40408 | 0.00796 | 0.01129 | 0.01366 | 0.00045 | 218.1 | 238.4 | 1 | 0 | 0 | 0 | 0 | 0 | 0 | 0 | 0 | 0 | 0 | 0 | 1
100966 | 6060 | Oven Recipe 4 | 98.9014 | 0.00134 | 0.00145 | 0.00353 | 0.00953 | 0.09415 | 0.35046 | 0.00524 | 0.00096 | 0.43186 | 0.01083 | 0.00948 | 0.00581 | 0.00162 | 236.4 | 263.1 | 1 | 0 | 0 | 0 | 0 | 0 | 0 | 0 | 0 | 0 | 1 | 0 | 0
100967 | 6060 | Oven Recipe 2 | 98.9205 | 0.00178 | 0.00176 | 0.00868 | 0.0124 | 0.08528 | 0.40337 | 0.00238 | 0.00102 | 0.39447 | 0.0146 | 0.01083 | 0.01523 | 0.00249 | 239.6 | 256.2 | 1 | 0 | 0 | 0 | 0 | 0 | 0 | 0 | 1 | 0 | 0 | 0 | 0
100968 | 6082 v3 | Oven Recipe 3 | 98.2259 | 0.00155 | 0.00047 | 0.01323 | 0.03865 | 0.12703 | 0.62211 | 0.07061 | 0.00098 | 0.68247 | 0.00689 | 0.00207 | 0.02518 | 0.00686 | 311.8 | 343.7 | 0 | 0 | 0 | 0 | 0 | 0 | 1 | 0 | 0 | 1 | 0 | 0 | 0
100969 | 6005 v2 | Oven Recipe 1 | 98.4953 | 0.00122 | 0.00207 | 0.01081 | 0.00829 | 0.09377 | 0.56678 | 0.03617 | 0.00239 | 0.60657 | 0.00737 | 0.00198 | 0.01479 | 0.00045 | 308 | 335.8 | 0 | 0 | 0 | 1 | 0 | 0 | 0 | 1 | 0 | 0 | 0 | 0 | 0
100970 | 6005 v1 | Oven Recipe 5 | 98.7851 | 0.00259 | 0.00191 | 0 | 0.01767 | 0.09371 | 0.44473 | 0.0179 | 0.00106 | 0.53325 | 0.00524 | 0.00726 | 0.01765 | 0.00242 | 239.7 | 257.4 | 0 | 0 | 1 | 0 | 0 | 0 | 0 | 0 | 0 | 0 | 0 | 1 | 0
100971 | 6005 v1 | Oven Recipe 4 | 98.7282 | 0.00096 | 0.00186 | 0.0068 | 0.00666 | 0.08956 | 0.47569 | 0.01626 | 0.00102 | 0.56995 | 0.00466 | 0.01071 | 0.00387 | 0.00399 | 267.6 | 294.2 | 0 | 0 | 1 | 0 | 0 | 0 | 0 | 0 | 0 | 0 | 1 | 0 | 0
100972 | 6005 v2 | Oven Recipe 4 | 98.5256 | 0.00084 | 0.001 | 0.00844 | 0.01658 | 0.09639 | 0.57188 | 0.03066 | 0.00086 | 0.58407 | 0.00676 | 0.0066 | 0.00902 | 0.00255 | 293.9 | 323.6 | 0 | 0 | 0 | 1 | 0 | 0 | 0 | 0 | 0 | 0 | 1 | 0 | 0
100973 | 6082 v2 | Oven Recipe 3 | 98.4547 | 0.00181 | 0.00102 | 0.00862 | 0.03304 | 0.11088 | 0.59214 | 0.04651 | 0.0022 | 0.5712 | 0.01292 | 0.00311 | 0.02207 | 0.00669 | 302 | 326.3 | 0 | 0 | 0 | 0 | 0 | 1 | 0 | 0 | 0 | 1 | 0 | 0 | 0
100974 | 6060 | Oven Recipe 5 | 99.0359 | 0.00136 | 0.00174 | 0.00188 | 0.00785 | 0.09634 | 0.30015 | 0.01815 | 0.0008 | 0.33351 | 0.00886 | 0.0083 | 0.02091 | 0 | 210 | 230.2 | 1 | 0 | 0 | 0 | 0 | 0 | 0 | 0 | 0 | 0 | 0 | 1 | 0
100975 | 6005 v2 | Oven Recipe 4 | 98.6046 | 0.00099 | 0.00106 | 0.0046 | 0.02087 | 0.10906 | 0.49299 | 0.03987 | 0.0006 | 0.52042 | 0.01326 | 0.00672 | 0.00983 | 0.00124 | 285.8 | 307.4 | 0 | 0 | 0 | 1 | 0 | 0 | 0 | 0 | 0 | 0 | 1 | 0 | 0
100976 | 6005 v2 | Oven Recipe 4 | 98.5748 | 0.00142 | 0.00209 | 0.00029 | 0.01426 | 0.08825 | 0.61887 | 0.00625 | 0.0018 | 0.55824 | 0.00766 | 0.00533 | 0.012 | 0.00116 | 312.8 | 339.6 | 0 | 0 | 0 | 1 | 0 | 0 | 0 | 0 | 0 | 0 | 1 | 0 | 0
100977 | 6005 v1 | Oven Recipe 5 | 98.6022 | 0.00117 | 0.00063 | 0.00559 | 0.00731 | 0.08423 | 0.60696 | 0.02289 | 0.00162 | 0.50487 | 0.01535 | 0.01092 | 0.01279 | 0 | 284 | 301.9 | 0 | 0 | 1 | 0 | 0 | 0 | 0 | 0 | 0 | 0 | 0 | 1 | 0
100978 | 6060 | Oven Recipe 4 | 98.8826 | 0.00165 | 0.00234 | 0 | 0.00518 | 0.0896 | 0.40638 | 0.0083 | 0.00216 | 0.40607 | 0.0086 | 0.00716 | 0.02125 | 0.00457 | 246.3 | 267.1 | 1 | 0 | 0 | 0 | 0 | 0 | 0 | 0 | 0 | 0 | 1 | 0 | 0
100979 | 6082 v3 | Oven Recipe 4 | 98.1513 | 0.00194 | 0.00148 | 0.0147 | 0.02728 | 0.12713 | 0.73781 | 0.06964 | 0.00127 | 0.73292 | 0.01385 | 0.00638 | 0.01782 | 0.00474 | 352.6 | 378.6 | 0 | 0 | 0 | 0 | 0 | 0 | 1 | 0 | 0 | 0 | 1 | 0 | 0
100980 | 6005 v1 | Oven Recipe 2 | 98.7811 | 0.00087 | 0.00126 | 0.00216 | 0.01195 | 0.10509 | 0.40798 | 0.00834 | 0.00135 | 0.53751 | 0.00698 | 0.01237 | 0.004 | 0.00192 | 255.4 | 283.8 | 0 | 0 | 1 | 0 | 0 | 0 | 0 | 0 | 1 | 0 | 0 | 0 | 0
100981 | 6005 v1 | Oven Recipe 2 | 98.7633 | 0.00164 | 0.00135 | 0.00539 | 0.01717 | 0.0948 | 0.45749 | 0.00593 | 0.00146 | 0.51656 | 0.00451 | 0.01258 | 0.01465 | 5e-05 | 270.2 | 290.7 | 0 | 0 | 1 | 0 | 0 | 0 | 0 | 0 | 1 | 0 | 0 | 0 | 0
100982 | 6082 v2 | Oven Recipe 1 | 98.2608 | 0.00237 | 0.00158 | 0.01025 | 0.03037 | 0.10624 | 0.64695 | 0.03713 | 0.00123 | 0.74628 | 0.0071 | 0.00638 | 0.02876 | 0.0049 | 348.7 | 379.3 | 0 | 0 | 0 | 0 | 0 | 1 | 0 | 1 | 0 | 0 | 0 | 0 | 0
100983 | 6063 | Oven Recipe 4 | 98.8879 | 0.00146 | 0.00108 | 0 | 0.01038 | 0.09222 | 0.38368 | 0.00047 | 0.00089 | 0.47243 | 0.00473 | 0.00693 | 0.02217 | 0.00422 | 260.1 | 279.7 | 0 | 1 | 0 | 0 | 0 | 0 | 0 | 0 | 0 | 0 | 1 | 0 | 0
100984 | 6063 | Oven Recipe 1 | 98.8797 | 0.0019 | 0.00176 | 0.00158 | 0.01011 | 0.09375 | 0.35488 | 0.00477 | 0.00101 | 0.49827 | 0.00742 | 0.01047 | 0.01437 | 0.0009 | 254.4 | 284.3 | 0 | 1 | 0 | 0 | 0 | 0 | 0 | 1 | 0 | 0 | 0 | 0 | 0
100985 | 6082 v1 | Oven Recipe 2 | 98.4172 | 0.00185 | 0.00275 | 0.0126 | 0.01936 | 0.09837 | 0.56629 | 0.04783 | 0.00219 | 0.63402 | 0.01036 | 0.00893 | 0.02374 | 0.00315 | 321.3 | 342.2 | 0 | 0 | 0 | 0 | 1 | 0 | 0 | 0 | 1 | 0 | 0 | 0 | 0
100986 | 6060 | Oven Recipe 5 | 99.0001 | 0.00127 | 0.0022 | 0.00378 | 0.00729 | 0.07223 | 0.3619 | 0 | 0.0018 | 0.34974 | 0.00831 | 0.0074 | 0.02636 | 0.00343 | 210 | 225.4 | 1 | 0 | 0 | 0 | 0 | 0 | 0 | 0 | 0 | 0 | 0 | 1 | 0
100987 | 6063 | Oven Recipe 1 | 98.7819 | 0.00142 | 0.00077 | 0.00435 | 0.01196 | 0.10518 | 0.41158 | 0.01527 | 0.00114 | 0.47564 | 0.00461 | 0.0033 | 0.01189 | 0.00328 | 256 | 278.9 | 0 | 1 | 0 | 0 | 0 | 0 | 0 | 1 | 0 | 0 | 0 | 0 | 0
100988 | 6005 v1 | Oven Recipe 1 | 98.6776 | 0.00146 | 0.00126 | 0.00518 | 0.01509 | 0.11149 | 0.43875 | 0.02553 | 0.00135 | 0.55925 | 0.00495 | 0.01257 | 0.00777 | 0 | 273.7 | 285.7 | 0 | 0 | 1 | 0 | 0 | 0 | 0 | 1 | 0 | 0 | 0 | 0 | 0
100989 | 6082 v3 | Oven Recipe 6 | 98.2212 | 0.00163 | 0.00195 | 0.01268 | 0.02398 | 0.12478 | 0.67953 | 0.06047 | 0.00136 | 0.64139 | 0.01139 | 0.01318 | 0.01933 | 0.00587 | 331.5 | 348.1 | 0 | 0 | 0 | 0 | 0 | 0 | 1 | 0 | 0 | 0 | 0 | 0 | 1
100990 | 6082 v2 | Oven Recipe 4 | 98.4383 | 0.00089 | 0.00116 | 0.0123 | 0.0362 | 0.1058 | 0.58558 | 0.06066 | 0.00136 | 0.60744 | 0.00514 | 0.00363 | 0.0104 | 0.00423 | 324.9 | 352.1 | 0 | 0 | 0 | 0 | 0 | 1 | 0 | 0 | 0 | 0 | 1 | 0 | 0
100991 | 6005 v1 | Oven Recipe 1 | 98.7192 | 0.00114 | 0.00158 | 0.00543 | 0.00583 | 0.08663 | 0.43907 | 0.01657 | 0.00223 | 0.53593 | 0.00681 | 0.00753 | 0.0191 | 0.00085 | 271.8 | 289.4 | 0 | 0 | 1 | 0 | 0 | 0 | 0 | 1 | 0 | 0 | 0 | 0 | 0
100992 | 6082 v2 | Oven Recipe 1 | 98.3364 | 0.00165 | 0.00231 | 0.01061 | 0.02897 | 0.10399 | 0.64423 | 0.05575 | 0.00149 | 0.64791 | 0.00989 | 0.01406 | 0.02066 | 0.00735 | 342.2 | 370.4 | 0 | 0 | 0 | 0 | 0 | 1 | 0 | 1 | 0 | 0 | 0 | 0 | 0
100993 | 6005 v1 | Oven Recipe 3 | 98.6583 | 0.00173 | 0.0022 | 0.00081 | 0.01047 | 0.10919 | 0.46647 | 0.01006 | 0.00088 | 0.5585 | 0.00822 | 0.00666 | 0.02165 | 0 | 246.6 | 268.3 | 0 | 0 | 1 | 0 | 0 | 0 | 0 | 0 | 0 | 1 | 0 | 0 | 0
100994 | 6082 v1 | Oven Recipe 2 | 98.5564 | 0.00208 | 0.00075 | 0.00797 | 0.02046 | 0.11296 | 0.55082 | 0.04639 | 0.00197 | 0.58525 | 0.006 | 0.00599 | 0.0135 | 0.00402 | 319.4 | 345.1 | 0 | 0 | 0 | 0 | 1 | 0 | 0 | 0 | 1 | 0 | 0 | 0 | 0
100995 | 6005 v1 | Oven Recipe 1 | 98.6728 | 0.00123 | 0.00167 | 0.00275 | 0.00926 | 0.09013 | 0.42448 | 0.02471 | 0.00072 | 0.58624 | 0.01221 | 0.00526 | 0.01158 | 0.00168 | 292.8 | 323.9 | 0 | 0 | 1 | 0 | 0 | 0 | 0 | 1 | 0 | 0 | 0 | 0 | 0
100996 | 6082 v3 | Oven Recipe 4 | 98.2259 | 0.00154 | 0.00108 | 0.00899 | 0.03706 | 0.09195 | 0.67257 | 0.05151 | 0.00204 | 0.76334 | 0.01056 | 0.00785 | 0.03122 | 0.00794 | 337.7 | 367.7 | 0 | 0 | 0 | 0 | 0 | 0 | 1 | 0 | 0 | 0 | 1 | 0 | 0
100997 | 6005 v1 | Oven Recipe 1 | 98.6892 | 0.0023 | 0.00164 | 0.00317 | 0.00994 | 0.09278 | 0.46005 | 0.0098 | 0.00086 | 0.5692 | 0.01515 | 0.0065 | 0.01725 | 0 | 278.6 | 305.6 | 0 | 0 | 1 | 0 | 0 | 0 | 0 | 1 | 0 | 0 | 0 | 0 | 0
100998 | 6005 v2 | Oven Recipe 4 | 98.5108 | 0.00157 | 0.00116 | 0.00041 | 0.0118 | 0.10462 | 0.59766 | 0.02586 | 0.00092 | 0.55905 | 0.00859 | 0.00227 | 0.02465 | 0.00123 | 305.2 | 327 | 0 | 0 | 0 | 1 | 0 | 0 | 0 | 0 | 0 | 0 | 1 | 0 | 0
100999 | 6063 | Oven Recipe 1 | 98.7928 | 0.00121 | 0.00185 | 0.00012 | 0.00818 | 0.0985 | 0.34933 | 0.01717 | 0.00026 | 0.50357 | 0.01386 | 0.0075 | 0.01604 | 0 | 266.7 | 288.2 | 0 | 1 | 0 | 0 | 0 | 0 | 0 | 1 | 0 | 0 | 0 | 0 | 0
101000 | 6060 | Oven Recipe 2 | 98.9711 | 0.00157 | 0.00082 | 0.00327 | 0.00666 | 0.09072 | 0.39123 | 0 | 0.00207 | 0.35039 | 0.00622 | 0.00382 | 0.02238 | 5e-05 | 221.7 | 240.6 | 1 | 0 | 0 | 0 | 0 | 0 | 0 | 0 | 1 | 0 | 0 | 0 | 0
101001 | 6082 v3 | Oven Recipe 6 | 98.1557 | 0.00103 | 0.00243 | 0.00821 | 0.03043 | 0.10816 | 0.66567 | 0.06081 | 0.00246 | 0.75356 | 0.00816 | 0.00184 | 0.02566 | 0.00822 | 337.5 | 365 | 0 | 0 | 0 | 0 | 0 | 0 | 1 | 0 | 0 | 0 | 0 | 0 | 1
101002 | 6005 v2 | Oven Recipe 6 | 98.5296 | 0.00149 | 0.00236 | 0.00355 | 0.02224 | 0.12526 | 0.53129 | 0.02206 | 0.00097 | 0.57205 | 0.00222 | 0.00023 | 0.01064 | 0.00166 | 299.5 | 325 | 0 | 0 | 0 | 1 | 0 | 0 | 0 | 0 | 0 | 0 | 0 | 0 | 1
101003 | 6082 v1 | Oven Recipe 4 | 98.2328 | 0.0014 | 0.00142 | 0.01161 | 0.02861 | 0.09494 | 0.68443 | 0.05063 | 0.00108 | 0.64106 | 0.01173 | 0.01022 | 0.01509 | 0.00411 | 341.6 | 376.4 | 0 | 0 | 0 | 0 | 1 | 0 | 0 | 0 | 0 | 0 | 1 | 0 | 0
101004 | 6060 | Oven Recipe 1 | 98.8928 | 0.00126 | 0.00102 | 0.00273 | 0.0198 | 0.09319 | 0.3974 | 0.01417 | 0.00133 | 0.45103 | 0.01016 | 0.00087 | 0.00837 | 0.00272 | 245.3 | 268.3 | 1 | 0 | 0 | 0 | 0 | 0 | 0 | 1 | 0 | 0 | 0 | 0 | 0
101005 | 6082 v2 | Oven Recipe 4 | 98.4205 | 0.00091 | 0.00064 | 0.00953 | 0.03096 | 0.10185 | 0.5538 | 0.03541 | 0.00208 | 0.62904 | 0.00442 | 0.0034 | 0.01597 | 0.0064 | 319.9 | 350.9 | 0 | 0 | 0 | 0 | 0 | 1 | 0 | 0 | 0 | 0 | 1 | 0 | 0
101006 | 6063 | Oven Recipe 3 | 98.9609 | 0.00156 | 0.00125 | 0.00317 | 0.00431 | 0.07014 | 0.3421 | 0.01572 | 0.00233 | 0.41982 | 0.00709 | 0.01051 | 0.01315 | 0.00107 | 222.7 | 236.1 | 0 | 1 | 0 | 0 | 0 | 0 | 0 | 0 | 0 | 1 | 0 | 0 | 0
101007 | 6082 v3 | Oven Recipe 4 | 98.2156 | 0.00194 | 0.00161 | 0.01103 | 0.03709 | 0.11535 | 0.67401 | 0.06203 | 0.00233 | 0.70983 | 0.00745 | 0.00108 | 0.02472 | 0.00948 | 342.2 | 375.5 | 0 | 0 | 0 | 0 | 0 | 0 | 1 | 0 | 0 | 0 | 1 | 0 | 0
101008 | 6005 v2 | Oven Recipe 4 | 98.5616 | 0.00148 | 0.00204 | 0.00552 | 0.01391 | 0.10714 | 0.51793 | 0.02212 | 0.00272 | 0.5856 | 0.0039 | 0.00299 | 0.01888 | 0 | 286.4 | 319 | 0 | 0 | 0 | 1 | 0 | 0 | 0 | 0 | 0 | 0 | 1 | 0 | 0
101009 | 6005 v2 | Oven Recipe 2 | 98.6303 | 0.00141 | 0.00084 | 0.00697 | 0.0128 | 0.11364 | 0.52028 | 0.01604 | 0.00144 | 0.50325 | 0.00627 | 0.00584 | 0.01997 | 0.00141 | 293.3 | 306 | 0 | 0 | 0 | 1 | 0 | 0 | 0 | 0 | 1 | 0 | 0 | 0 | 0
101010 | 6005 v1 | Oven Recipe 1 | 98.5655 | 0.00166 | 0.00034 | 0.00243 | 0.01203 | 0.08238 | 0.52799 | 0.00649 | 0.00166 | 0.58259 | 0.00409 | 0.01022 | 0.01079 | 0 | 287 | 320.1 | 0 | 0 | 1 | 0 | 0 | 0 | 0 | 1 | 0 | 0 | 0 | 0 | 0
101011 | 6082 v1 | Oven Recipe 5 | 98.5134 | 0.00175 | 0.00219 | 0.01257 | 0.02548 | 0.09765 | 0.54622 | 0.04875 | 0.00238 | 0.58242 | 0.01109 | 0.00102 | 0.02412 | 0.00503 | 275.8 | 299.2 | 0 | 0 | 0 | 0 | 1 | 0 | 0 | 0 | 0 | 0 | 0 | 1 | 0
101012 | 6082 v2 | Oven Recipe 6 | 98.4088 | 0.00192 | 0.00088 | 0.00737 | 0.02968 | 0.1012 | 0.64729 | 0.05441 | 0.00237 | 0.585 | 0.008 | 0.0035 | 0.02302 | 0.00597 | 316.8 | 344.6 | 0 | 0 | 0 | 0 | 0 | 1 | 0 | 0 | 0 | 0 | 0 | 0 | 1
101013 | 6063 | Oven Recipe 3 | 98.8403 | 0.00196 | 0.00111 | 0.00361 | 0.00872 | 0.10651 | 0.38039 | 0 | 0.00163 | 0.45698 | 0.00363 | 0.00391 | 0.00936 | 0 | 226.4 | 243.8 | 0 | 1 | 0 | 0 | 0 | 0 | 0 | 0 | 0 | 1 | 0 | 0 | 0
101014 | 6005 v1 | Oven Recipe 3 | 98.797 | 0.00181 | 0.00171 | 0.00255 | 0.0126 | 0.10394 | 0.39757 | 0.01431 | 0.00145 | 0.50691 | 0.00941 | 0.01114 | 0.01288 | 0.00057 | 241.4 | 261.5 | 0 | 0 | 1 | 0 | 0 | 0 | 0 | 0 | 0 | 1 | 0 | 0 | 0
101015 | 6005 v2 | Oven Recipe 4 | 98.5662 | 0.00206 | 0.00083 | 0.00105 | 0.01056 | 0.10911 | 0.55394 | 0.00489 | 0.00114 | 0.55322 | 0.01293 | 0 | 0.01444 | 0.00216 | 299.3 | 325.7 | 0 | 0 | 0 | 1 | 0 | 0 | 0 | 0 | 0 | 0 | 1 | 0 | 0
101016 | 6060 | Oven Recipe 6 | 99.0248 | 0.00194 | 0.00132 | 0.00213 | 0 | 0.08052 | 0.3 | 0.01107 | 0.00193 | 0.38572 | 0.01146 | 0.01043 | 0.01514 | 0.00135 | 220.8 | 240.6 | 1 | 0 | 0 | 0 | 0 | 0 | 0 | 0 | 0 | 0 | 0 | 0 | 1
101017 | 6060 | Oven Recipe 2 | 99.0596 | 0.00161 | 0.00162 | 0 | 0.00543 | 0.07942 | 0.35882 | 0 | 0.00179 | 0.33199 | 0.00298 | 0.00173 | 0.01048 | 0.00064 | 237.6 | 261.6 | 1 | 0 | 0 | 0 | 0 | 0 | 0 | 0 | 1 | 0 | 0 | 0 | 0
101018 | 6082 v3 | Oven Recipe 5 | 98.2205 | 0.00172 | 0.00053 | 0.0155 | 0.025 | 0.11744 | 0.69863 | 0.05513 | 0.00179 | 0.6851 | 0.01351 | 0.00434 | 0.02985 | 0.00805 | 304.5 | 333.4 | 0 | 0 | 0 | 0 | 0 | 0 | 1 | 0 | 0 | 0 | 0 | 1 | 0
101019 | 6060 | Oven Recipe 2 | 98.9064 | 0.00138 | 0.00252 | 0 | 0.00925 | 0.08963 | 0.39893 | 0 | 0.00148 | 0.41302 | 0.00512 | 0.01276 | 0.01604 | 0.00369 | 241.5 | 257.8 | 1 | 0 | 0 | 0 | 0 | 0 | 0 | 0 | 1 | 0 | 0 | 0 | 0
101020 | 6005 v1 | Oven Recipe 4 | 98.6728 | 0.00099 | 0.00194 | 0.00539 | 0.00456 | 0.08212 | 0.50851 | 0.02673 | 0.00195 | 0.55228 | 0.00161 | 0.00701 | 0.01822 | 0 | 287.2 | 316.8 | 0 | 0 | 1 | 0 | 0 | 0 | 0 | 0 | 0 | 0 | 1 | 0 | 0
101021 | 6082 v2 | Oven Recipe 4 | 98.2574 | 0.00224 | 0.00121 | 0.01599 | 0.0331 | 0.11839 | 0.69049 | 0.04158 | 0.00135 | 0.64334 | 0.01099 | 0.00573 | 0.02175 | 0.00509 | 351.8 | 378.6 | 0 | 0 | 0 | 0 | 0 | 1 | 0 | 0 | 0 | 0 | 1 | 0 | 0
101022 | 6005 v1 | Oven Recipe 1 | 98.6773 | 0.00125 | 0.00226 | 0.00504 | 0.01882 | 0.08843 | 0.40698 | 0.01369 | 0.00137 | 0.6019 | 0.01228 | 0.00155 | 0.00701 | 0.00345 | 274.8 | 300.7 | 0 | 0 | 1 | 0 | 0 | 0 | 0 | 1 | 0 | 0 | 0 | 0 | 0
101023 | 6005 v2 | Oven Recipe 2 | 98.5404 | 0.00158 | 0.00136 | 0.00365 | 0.01651 | 0.10965 | 0.54788 | 0.03621 | 0.0011 | 0.53804 | 0.01372 | 0.00958 | 0.0155 | 0.00399 | 289.5 | 312.2 | 0 | 0 | 0 | 1 | 0 | 0 | 0 | 0 | 1 | 0 | 0 | 0 | 0
101024 | 6082 v2 | Oven Recipe 2 | 98.4193 | 0.00237 | 0.00096 | 0.01288 | 0.01985 | 0.10712 | 0.60195 | 0.06327 | 0.00101 | 0.61554 | 0.00044 | 0.00574 | 0.02292 | 0.00621 | 319.1 | 346.7 | 0 | 0 | 0 | 0 | 0 | 1 | 0 | 0 | 1 | 0 | 0 | 0 | 0
101025 | 6060 | Oven Recipe 1 | 99.0383 | 0.00095 | 0.00178 | 0.00393 | 0.00831 | 0.07648 | 0.32691 | 0.01199 | 0.00155 | 0.3605 | 0.00723 | 0.00845 | 0.01297 | 0.0026 | 222.9 | 247.7 | 1 | 0 | 0 | 0 | 0 | 0 | 0 | 1 | 0 | 0 | 0 | 0 | 0
101026 | 6082 v1 | Oven Recipe 4 | 98.3411 | 0.00179 | 0.00063 | 0.00881 | 0.01992 | 0.12271 | 0.63169 | 0.04053 | 0.00156 | 0.64719 | 0.01397 | 0.00077 | 0.02053 | 0.00608 | 327.5 | 353.4 | 0 | 0 | 0 | 0 | 1 | 0 | 0 | 0 | 0 | 0 | 1 | 0 | 0
101027 | 6082 v1 | Oven Recipe 5 | 98.3777 | 0.00155 | 0.0008 | 0.01302 | 0.0258 | 0.11133 | 0.59345 | 0.06145 | 0.00202 | 0.56427 | 0.00739 | 0.00101 | 0.02616 | 0.00655 | 298.3 | 320.6 | 0 | 0 | 0 | 0 | 1 | 0 | 0 | 0 | 0 | 0 | 0 | 1 | 0
101028 | 6060 | Oven Recipe 4 | 98.9587 | 0.00173 | 0.00207 | 0 | 0.00708 | 0.10052 | 0.32114 | 0.00257 | 0.00227 | 0.42288 | 0.01107 | 0.01094 | 0.00978 | 0.00073 | 227.1 | 246.2 | 1 | 0 | 0 | 0 | 0 | 0 | 0 | 0 | 0 | 0 | 1 | 0 | 0
101029 | 6082 v2 | Oven Recipe 4 | 98.3029 | 0.0012 | 0.0012 | 0.0136 | 0.02139 | 0.11323 | 0.65414 | 0.05699 | 0.00177 | 0.66352 | 0.01027 | 0 | 0.02021 | 0.00484 | 327.9 | 355.2 | 0 | 0 | 0 | 0 | 0 | 1 | 0 | 0 | 0 | 0 | 1 | 0 | 0
101030 | 6060 | Oven Recipe 2 | 99.0416 | 0.00056 | 0.00218 | 0.00077 | 0.00638 | 0.0838 | 0.35233 | 0.00362 | 0.00163 | 0.35303 | 0.0059 | 0.00698 | 0.01772 | 0 | 230.9 | 250.5 | 1 | 0 | 0 | 0 | 0 | 0 | 0 | 0 | 1 | 0 | 0 | 0 | 0
101031 | 6082 v2 | Oven Recipe 3 | 98.4171 | 0.00187 | 0.00091 | 0.01465 | 0.02316 | 0.11162 | 0.58355 | 0.04435 | 0.00106 | 0.62782 | 0.01306 | 0.00086 | 0.0206 | 0.0069 | 285.5 | 307.8 | 0 | 0 | 0 | 0 | 0 | 1 | 0 | 0 | 0 | 1 | 0 | 0 | 0
101032 | 6082 v1 | Oven Recipe 4 | 98.4876 | 0.00156 | 0.00072 | 0.00981 | 0.02842 | 0.11498 | 0.51504 | 0.03918 | 0.0022 | 0.60367 | 0.01064 | 0.01021 | 0.02331 | 0 | 310.8 | 339.7 | 0 | 0 | 0 | 0 | 1 | 0 | 0 | 0 | 0 | 0 | 1 | 0 | 0
101033 | 6082 v1 | Oven Recipe 6 | 98.3773 | 0.00205 | 0.00252 | 0.00502 | 0.01236 | 0.11064 | 0.68017 | 0.03305 | 0.00185 | 0.59718 | 0.01606 | 0.01244 | 0.01613 | 0.0037 | 327.6 | 355.9 | 0 | 0 | 0 | 0 | 1 | 0 | 0 | 0 | 0 | 0 | 0 | 0 | 1
101034 | 6060 | Oven Recipe 3 | 98.8464 | 0.00121 | 0.00157 | 0 | 0.00346 | 0.09291 | 0.39848 | 0.00421 | 0.00249 | 0.37984 | 0.00969 | 0.00609 | 0.01326 | 0.00041 | 217.1 | 237.3 | 1 | 0 | 0 | 0 | 0 | 0 | 0 | 0 | 0 | 1 | 0 | 0 | 0
101035 | 6060 | Oven Recipe 5 | 99.0466 | 0.00085 | 0.00186 | 0.00323 | 0.01099 | 0.10462 | 0.3 | 0.01439 | 0.00166 | 0.37546 | 0.01001 | 0.00671 | 0.01486 | 0.00108 | 210 | 223 | 1 | 0 | 0 | 0 | 0 | 0 | 0 | 0 | 0 | 0 | 0 | 1 | 0
101036 | 6005 v1 | Oven Recipe 4 | 98.5592 | 0.00186 | 0.00101 | 0.00954 | 0.01804 | 0.08551 | 0.54326 | 0.02545 | 0.00222 | 0.53349 | 0.00977 | 0.00166 | 0.02137 | 6e-05 | 288.8 | 325.2 | 0 | 0 | 1 | 0 | 0 | 0 | 0 | 0 | 0 | 0 | 1 | 0 | 0
101037 | 6060 | Oven Recipe 2 | 98.9181 | 0.00183 | 0.00122 | 0.00479 | 0.01159 | 0.10039 | 0.35947 | 0 | 0.00153 | 0.40257 | 0.01152 | 0.00978 | 0.01006 | 0.00356 | 232.7 | 250.3 | 1 | 0 | 0 | 0 | 0 | 0 | 0 | 0 | 1 | 0 | 0 | 0 | 0
101038 | 6063 | Oven Recipe 1 | 98.7893 | 0.00161 | 0.00091 | 0.00408 | 0.00403 | 0.09659 | 0.40093 | 0.00015 | 0.00123 | 0.51061 | 0.01121 | 0.00536 | 0.00323 | 0 | 252.7 | 273.6 | 0 | 1 | 0 | 0 | 0 | 0 | 0 | 1 | 0 | 0 | 0 | 0 | 0
101039 | 6005 v1 | Oven Recipe 3 | 98.8278 | 0.00191 | 0.00239 | 0 | 0.01089 | 0.11248 | 0.42741 | 0.01673 | 0.0015 | 0.47646 | 0.01005 | 0.00862 | 0.0144 | 0 | 239.2 | 251.2 | 0 | 0 | 1 | 0 | 0 | 0 | 0 | 0 | 0 | 1 | 0 | 0 | 0
101040 | 6060 | Oven Recipe 3 | 99.0769 | 0.00109 | 0.00094 | 0.00604 | 0.01446 | 0.07227 | 0.3 | 0.00295 | 0.00154 | 0.37646 | 0.01308 | 0.00582 | 0.00924 | 0 | 210 | 230.5 | 1 | 0 | 0 | 0 | 0 | 0 | 0 | 0 | 0 | 1 | 0 | 0 | 0
101041 | 6005 v1 | Oven Recipe 1 | 98.6751 | 0.00113 | 0.00154 | 0.00202 | 0.0201 | 0.12464 | 0.42488 | 0.02899 | 0.0018 | 0.57486 | 0.0012 | 0.00304 | 0.01164 | 0 | 274.2 | 296.1 | 0 | 0 | 1 | 0 | 0 | 0 | 0 | 1 | 0 | 0 | 0 | 0 | 0
101042 | 6082 v1 | Oven Recipe 2 | 98.4528 | 0.0017 | 0.00038 | 0.00896 | 0.02127 | 0.1045 | 0.65883 | 0.02496 | 0.00104 | 0.5746 | 0.01107 | 0.00305 | 0.02051 | 0.00315 | 328.2 | 343.6 | 0 | 0 | 0 | 0 | 1 | 0 | 0 | 0 | 1 | 0 | 0 | 0 | 0
101043 | 6063 | Oven Recipe 3 | 98.9388 | 0.00147 | 0.00011 | 0.00397 | 0.0108 | 0.09573 | 0.35827 | 0.00292 | 0.00253 | 0.38916 | 0.01155 | 0.0068 | 0.01198 | 0.0009 | 234.2 | 250.5 | 0 | 1 | 0 | 0 | 0 | 0 | 0 | 0 | 0 | 1 | 0 | 0 | 0
101044 | 6005 v1 | Oven Recipe 6 | 98.7139 | 0.00111 | 0.00053 | 0.00258 | 0.01705 | 0.10383 | 0.45397 | 0.02422 | 0.00101 | 0.54423 | 0.00553 | 0.01339 | 0.01134 | 0.00133 | 265.1 | 280 | 0 | 0 | 1 | 0 | 0 | 0 | 0 | 0 | 0 | 0 | 0 | 0 | 1
101045 | 6082 v1 | Oven Recipe 6 | 98.398 | 0.00162 | 0.00193 | 0.00952 | 0.03479 | 0.1124 | 0.64602 | 0.03241 | 0.00109 | 0.59131 | 0.00589 | 0.00411 | 0.01406 | 0.00821 | 309.5 | 337 | 0 | 0 | 0 | 0 | 1 | 0 | 0 | 0 | 0 | 0 | 0 | 0 | 1
101046 | 6082 v2 | Oven Recipe 2 | 98.3081 | 0.00111 | 0.00142 | 0.00988 | 0.0316 | 0.09744 | 0.66941 | 0.0499 | 0.0007 | 0.62621 | 0.0126 | 0.00692 | 0.02468 | 0.00572 | 335.4 | 363 | 0 | 0 | 0 | 0 | 0 | 1 | 0 | 0 | 1 | 0 | 0 | 0 | 0
101047 | 6060 | Oven Recipe 3 | 99.0101 | 0.00146 | 0.0019 | 0 | 0.00919 | 0.07615 | 0.37236 | 0 | 0.00171 | 0.36594 | 0.01461 | 0.01375 | 0.00966 | 0.00223 | 222.5 | 241.2 | 1 | 0 | 0 | 0 | 0 | 0 | 0 | 0 | 0 | 1 | 0 | 0 | 0
101048 | 6060 | Oven Recipe 4 | 99.0003 | 0.00192 | 0.00204 | 0.00086 | 0.0027 | 0.0786 | 0.34327 | 0.01636 | 0.00163 | 0.36983 | 0.00723 | 0 | 0.00933 | 0.00113 | 225.7 | 250.6 | 1 | 0 | 0 | 0 | 0 | 0 | 0 | 0 | 0 | 0 | 1 | 0 | 0
101049 | 6005 v1 | Oven Recipe 2 | 98.7732 | 0.00133 | 0.00102 | 0.00384 | 0.01598 | 0.07752 | 0.43938 | 0.02126 | 0.00261 | 0.49659 | 0.01147 | 0.00266 | 0.01291 | 0 | 257.3 | 275.7 | 0 | 0 | 1 | 0 | 0 | 0 | 0 | 0 | 1 | 0 | 0 | 0 | 0
101050 | 6082 v2 | Oven Recipe 4 | 98.374 | 0.00182 | 0.00085 | 0.01186 | 0.02532 | 0.11072 | 0.6417 | 0.05488 | 0.00134 | 0.5838 | 0.00587 | 0.00984 | 0.02002 | 0.00725 | 332.1 | 366.5 | 0 | 0 | 0 | 0 | 0 | 1 | 0 | 0 | 0 | 0 | 1 | 0 | 0
101051 | 6063 | Oven Recipe 5 | 98.787 | 0.00221 | 0.00253 | 0.00464 | 0.00818 | 0.11335 | 0.48513 | 0.00361 | 0.00243 | 0.43876 | 0.00698 | 0.0053 | 0.00997 | 0.00242 | 245.6 | 268.6 | 0 | 1 | 0 | 0 | 0 | 0 | 0 | 0 | 0 | 0 | 0 | 1 | 0
101052 | 6063 | Oven Recipe 4 | 98.8999 | 0.00097 | 0.00247 | 0.0027 | 0.01039 | 0.0922 | 0.3724 | 0.0028 | 0.00157 | 0.47197 | 0.00646 | 0.00636 | 0.01023 | 0.00045 | 241.7 | 265.7 | 0 | 1 | 0 | 0 | 0 | 0 | 0 | 0 | 0 | 0 | 1 | 0 | 0
101053 | 6082 v1 | Oven Recipe 2 | 98.3362 | 0.00144 | 0.00279 | 0.01019 | 0.03134 | 0.09616 | 0.66079 | 0.03658 | 0.00203 | 0.63245 | 0.0154 | 0.01061 | 0.01993 | 0.00513 | 313.5 | 342.1 | 0 | 0 | 0 | 0 | 1 | 0 | 0 | 0 | 1 | 0 | 0 | 0 | 0
101054 | 6005 v2 | Oven Recipe 3 | 98.6981 | 0.0015 | 0.00058 | 0.00172 | 0.01058 | 0.07532 | 0.47157 | 0.04083 | 0.00221 | 0.53021 | 0.00615 | 0.00832 | 0.01813 | 0.00071 | 255.2 | 277.1 | 0 | 0 | 0 | 1 | 0 | 0 | 0 | 0 | 0 | 1 | 0 | 0 | 0
101055 | 6005 v2 | Oven Recipe 1 | 98.4683 | 0.00168 | 0.00175 | 0.00413 | 0.02091 | 0.07825 | 0.61808 | 0.0248 | 0.00176 | 0.59006 | 0.00885 | 0.01518 | 0.02238 | 0.00352 | 307.1 | 340.4 | 0 | 0 | 0 | 1 | 0 | 0 | 0 | 1 | 0 | 0 | 0 | 0 | 0
101056 | 6060 | Oven Recipe 6 | 99.0823 | 0.00151 | 0.00133 | 0 | 0.00703 | 0.07855 | 0.31455 | 0 | 0.00167 | 0.35945 | 0.00637 | 0.0022 | 0.01632 | 0 | 221.7 | 241.4 | 1 | 0 | 0 | 0 | 0 | 0 | 0 | 0 | 0 | 0 | 0 | 0 | 1
101057 | 6082 v2 | Oven Recipe 5 | 98.4553 | 0.00176 | 0.00128 | 0.00817 | 0.03533 | 0.10806 | 0.60622 | 0.04849 | 0.0016 | 0.58131 | 0.00924 | 0.00549 | 0.02119 | 0.00597 | 306.7 | 324.4 | 0 | 0 | 0 | 0 | 0 | 1 | 0 | 0 | 0 | 0 | 0 | 1 | 0
101058 | 6005 v1 | Oven Recipe 2 | 98.7108 | 0.00188 | 0.00131 | 5e-05 | 0.00316 | 0.09574 | 0.48275 | 0.0195 | 0.00244 | 0.5083 | 0.01193 | 9e-05 | 0.00921 | 0.00142 | 264.3 | 276.6 | 0 | 0 | 1 | 0 | 0 | 0 | 0 | 0 | 1 | 0 | 0 | 0 | 0
101059 | 6005 v1 | Oven Recipe 2 | 98.6558 | 0.002 | 0.00116 | 0.00212 | 0.01731 | 0.09555 | 0.45865 | 0.01526 | 0.002 | 0.55467 | 0.01188 | 0.00067 | 0.00925 | 0.0028 | 275.7 | 295 | 0 | 0 | 1 | 0 | 0 | 0 | 0 | 0 | 1 | 0 | 0 | 0 | 0
101060 | 6063 | Oven Recipe 3 | 99.0007 | 0.00161 | 0.00095 | 0.00031 | 0.01008 | 0.09911 | 0.35004 | 0 | 0.00125 | 0.38267 | 0.00635 | 0.00865 | 0.01113 | 0 | 226 | 246 | 0 | 1 | 0 | 0 | 0 | 0 | 0 | 0 | 0 | 1 | 0 | 0 | 0
101061 | 6005 v2 | Oven Recipe 6 | 98.4717 | 0.00194 | 0.0021 | 0.01132 | 0.01703 | 0.1141 | 0.58239 | 0.02751 | 0.00211 | 0.56115 | 0.00836 | 0.01052 | 0.01998 | 0.00455 | 299.7 | 319.2 | 0 | 0 | 0 | 1 | 0 | 0 | 0 | 0 | 0 | 0 | 0 | 0 | 1
101062 | 6082 v3 | Oven Recipe 2 | 98.2357 | 0.00127 | 0.00134 | 0.01472 | 0.03384 | 0.09816 | 0.65331 | 0.06513 | 0.00199 | 0.67162 | 0.01653 | 0.00999 | 0.0285 | 0.00774 | 346 | 369.5 | 0 | 0 | 0 | 0 | 0 | 0 | 1 | 0 | 1 | 0 | 0 | 0 | 0
101063 | 6005 v1 | Oven Recipe 2 | 98.7149 | 0.00186 | 0.00099 | 0.00116 | 0.02052 | 0.10666 | 0.50383 | 0.00829 | 0.00182 | 0.51575 | 0.01208 | 0.01147 | 0.01198 | 0.00107 | 271.4 | 290.6 | 0 | 0 | 1 | 0 | 0 | 0 | 0 | 0 | 1 | 0 | 0 | 0 | 0
101064 | 6082 v2 | Oven Recipe 1 | 98.3059 | 0.00095 | 0.00109 | 0.01493 | 0.02785 | 0.08024 | 0.6403 | 0.04607 | 0.00236 | 0.67199 | 0.00981 | 0.00922 | 0.02665 | 0.00707 | 345.6 | 378.4 | 0 | 0 | 0 | 0 | 0 | 1 | 0 | 1 | 0 | 0 | 0 | 0 | 0
101065 | 6082 v3 | Oven Recipe 3 | 98.2307 | 0.00133 | 0.00091 | 0.01349 | 0.03561 | 0.12374 | 0.73625 | 0.06942 | 0.00151 | 0.61554 | 0.01723 | 0.00706 | 0.03084 | 0.00346 | 330 | 352.3 | 0 | 0 | 0 | 0 | 0 | 0 | 1 | 0 | 0 | 1 | 0 | 0 | 0
101066 | 6060 | Oven Recipe 5 | 99.1049 | 0.00155 | 0.00058 | 0.00165 | 0.00416 | 0.08695 | 0.3 | 0.00022 | 0.00172 | 0.36624 | 0.00411 | 0.00567 | 0.01345 | 0.00074 | 210 | 232.9 | 1 | 0 | 0 | 0 | 0 | 0 | 0 | 0 | 0 | 0 | 0 | 1 | 0
101067 | 6082 v1 | Oven Recipe 3 | 98.5936 | 0.00178 | 0.00169 | 0.00846 | 0.01968 | 0.10448 | 0.5465 | 0.03803 | 0.00123 | 0.54732 | 0.00848 | 0.00748 | 0.02502 | 0.00277 | 298.1 | 310.1 | 0 | 0 | 0 | 0 | 1 | 0 | 0 | 0 | 0 | 1 | 0 | 0 | 0
101068 | 6082 v2 | Oven Recipe 1 | 98.239 | 0.00112 | 0.0019 | 0.01113 | 0.02242 | 0.09976 | 0.68638 | 0.05914 | 0.00189 | 0.6714 | 0.01123 | 0.00821 | 0.01561 | 0.00508 | 326.6 | 360.3 | 0 | 0 | 0 | 0 | 0 | 1 | 0 | 1 | 0 | 0 | 0 | 0 | 0
101069 | 6063 | Oven Recipe 2 | 98.9015 | 0.0019 | 0.00126 | 0.0008 | 0.01158 | 0.09335 | 0.42136 | 0.0012 | 0.00189 | 0.41064 | 0.01192 | 0.00662 | 0.01466 | 0.00353 | 259 | 276.3 | 0 | 1 | 0 | 0 | 0 | 0 | 0 | 0 | 1 | 0 | 0 | 0 | 0
101070 | 6005 v2 | Oven Recipe 6 | 98.5551 | 0.0018 | 0.00187 | 0.00996 | 0.01658 | 0.09545 | 0.52531 | 0.02472 | 0.00139 | 0.58246 | 0.00506 | 0.00288 | 0.01519 | 0.00149 | 282.6 | 307.2 | 0 | 0 | 0 | 1 | 0 | 0 | 0 | 0 | 0 | 0 | 0 | 0 | 1
101071 | 6082 v3 | Oven Recipe 4 | 98.2916 | 0.00119 | 0.00129 | 0.01585 | 0.04143 | 0.11405 | 0.60621 | 0.06043 | 0.00061 | 0.70873 | 0.01158 | 0.00826 | 0.01927 | 0.00653 | 334.8 | 366.8 | 0 | 0 | 0 | 0 | 0 | 0 | 1 | 0 | 0 | 0 | 1 | 0 | 0
101072 | 6082 v3 | Oven Recipe 6 | 98.2266 | 0.00119 | 0.00101 | 0.00981 | 0.02682 | 0.12031 | 0.66167 | 0.06079 | 0.00182 | 0.683 | 0.01254 | 0.00952 | 0.02746 | 0.01095 | 327.3 | 355.8 | 0 | 0 | 0 | 0 | 0 | 0 | 1 | 0 | 0 | 0 | 0 | 0 | 1
101073 | 6005 v1 | Oven Recipe 1 | 98.7046 | 0.00204 | 0.00101 | 0.00732 | 0.00868 | 0.11413 | 0.41173 | 0.02395 | 0.00205 | 0.54709 | 0.01229 | 0.00145 | 0.01769 | 0.0021 | 283.3 | 308.4 | 0 | 0 | 1 | 0 | 0 | 0 | 0 | 1 | 0 | 0 | 0 | 0 | 0
101074 | 6005 v2 | Oven Recipe 6 | 98.5826 | 0.0009 | 0.00115 | 0.00703 | 0.01645 | 0.08877 | 0.59164 | 0.01401 | 0.00148 | 0.53146 | 0.01283 | 0.0043 | 0.00994 | 0.00475 | 301.3 | 325.6 | 0 | 0 | 0 | 1 | 0 | 0 | 0 | 0 | 0 | 0 | 0 | 0 | 1
101075 | 6060 | Oven Recipe 5 | 98.9472 | 0.00168 | 0.00209 | 0.00384 | 0.01146 | 0.0726 | 0.41474 | 0.00565 | 0.00202 | 0.35949 | 0.00814 | 0.01036 | 0.01289 | 0.0002 | 240.9 | 253.2 | 1 | 0 | 0 | 0 | 0 | 0 | 0 | 0 | 0 | 0 | 0 | 1 | 0
101076 | 6082 v3 | Oven Recipe 3 | 98.309 | 0.00085 | 0.0015 | 0.01589 | 0.04133 | 0.11865 | 0.67527 | 0.07251 | 0.00111 | 0.61362 | 0.00722 | 0.00787 | 0.02431 | 0.00791 | 311.1 | 336.1 | 0 | 0 | 0 | 0 | 0 | 0 | 1 | 0 | 0 | 1 | 0 | 0 | 0
101077 | 6005 v2 | Oven Recipe 4 | 98.5798 | 0.00141 | 0.00068 | 0.00709 | 0.02125 | 0.09297 | 0.51893 | 0.03 | 0.00073 | 0.59478 | 0.00309 | 0.00308 | 0.0123 | 0.0026 | 297.4 | 317.3 | 0 | 0 | 0 | 1 | 0 | 0 | 0 | 0 | 0 | 0 | 1 | 0 | 0
101078 | 6082 v1 | Oven Recipe 5 | 98.4362 | 0.00134 | 0.00227 | 0.00344 | 0.02697 | 0.11456 | 0.57236 | 0.0435 | 0.00251 | 0.57516 | 0.0117 | 0.00754 | 0.0151 | 0.00476 | 281 | 308.8 | 0 | 0 | 0 | 0 | 1 | 0 | 0 | 0 | 0 | 0 | 0 | 1 | 0
101079 | 6082 v3 | Oven Recipe 5 | 98.2716 | 0.00141 | 0.00221 | 0.01367 | 0.03511 | 0.11457 | 0.70259 | 0.06431 | 0.00163 | 0.6491 | 0.0111 | 0.00483 | 0.02447 | 0.00549 | 319.6 | 338.9 | 0 | 0 | 0 | 0 | 0 | 0 | 1 | 0 | 0 | 0 | 0 | 1 | 0
101080 | 6005 v2 | Oven Recipe 2 | 98.7065 | 0.00209 | 0.00103 | 0.00411 | 0.02066 | 0.09805 | 0.44248 | 0.0278 | 0.00053 | 0.53876 | 0.00617 | 0.00783 | 0.01482 | 0.00572 | 282.4 | 299 | 0 | 0 | 0 | 1 | 0 | 0 | 0 | 0 | 1 | 0 | 0 | 0 | 0
101081 | 6082 v1 | Oven Recipe 2 | 98.3484 | 0.00177 | 0.00137 | 0.00782 | 0.01781 | 0.1032 | 0.6465 | 0.04716 | 0.00134 | 0.67015 | 0.00981 | 0.00504 | 0.02733 | 0.00438 | 313.2 | 337.9 | 0 | 0 | 0 | 0 | 1 | 0 | 0 | 0 | 1 | 0 | 0 | 0 | 0
101082 | 6082 v2 | Oven Recipe 2 | 98.348 | 0.00196 | 0.00233 | 0.01085 | 0.02297 | 0.09924 | 0.65863 | 0.05057 | 0.0013 | 0.63559 | 0.00624 | 0.00669 | 0.02084 | 0.00838 | 329.5 | 351.5 | 0 | 0 | 0 | 0 | 0 | 1 | 0 | 0 | 1 | 0 | 0 | 0 | 0
101083 | 6063 | Oven Recipe 1 | 98.8585 | 0.00151 | 0.0008 | 0.00789 | 0.00747 | 0.09524 | 0.36221 | 0.01905 | 0.00147 | 0.47573 | 0.01341 | 0.00268 | 0.01828 | 0 | 236.1 | 257.9 | 0 | 1 | 0 | 0 | 0 | 0 | 0 | 1 | 0 | 0 | 0 | 0 | 0
101084 | 6082 v1 | Oven Recipe 4 | 98.3956 | 0.00186 | 0.00106 | 0.0115 | 0.02156 | 0.12663 | 0.57932 | 0.03502 | 0.00172 | 0.65195 | 0.01253 | 0.00739 | 0.01472 | 0.00343 | 323.9 | 359.7 | 0 | 0 | 0 | 0 | 1 | 0 | 0 | 0 | 0 | 0 | 1 | 0 | 0
101085 | 6082 v1 | Oven Recipe 3 | 98.427 | 0.00192 | 0.00165 | 0.00406 | 0.02021 | 0.11137 | 0.59882 | 0.03526 | 0.00172 | 0.58724 | 0.01728 | 0.00471 | 0.02357 | 0.00617 | 295.2 | 314.8 | 0 | 0 | 0 | 0 | 1 | 0 | 0 | 0 | 0 | 1 | 0 | 0 | 0
101086 | 6082 v1 | Oven Recipe 3 | 98.4077 | 0.00167 | 0.00184 | 0.00712 | 0.02386 | 0.1232 | 0.62854 | 0.04404 | 0.00149 | 0.59738 | 0.01105 | 0.00438 | 0.02143 | 0.00447 | 297.4 | 318.8 | 0 | 0 | 0 | 0 | 1 | 0 | 0 | 0 | 0 | 1 | 0 | 0 | 0
101087 | 6063 | Oven Recipe 1 | 98.9166 | 0.00162 | 0.00109 | 0.00333 | 0.01199 | 0.07327 | 0.3 | 0.00163 | 0.00144 | 0.48789 | 0.0089 | 0.00489 | 0.0101 | 0.00308 | 237.4 | 257.5 | 0 | 1 | 0 | 0 | 0 | 0 | 0 | 1 | 0 | 0 | 0 | 0 | 0
101088 | 6005 v1 | Oven Recipe 2 | 98.6586 | 0.00186 | 0.0003 | 0.0037 | 0.01018 | 0.09686 | 0.50376 | 0.01397 | 0.00167 | 0.5266 | 0.00567 | 0.00492 | 0.0183 | 0.00265 | 274.7 | 300 | 0 | 0 | 1 | 0 | 0 | 0 | 0 | 0 | 1 | 0 | 0 | 0 | 0
101089 | 6082 v2 | Oven Recipe 3 | 98.3351 | 0.00145 | 0.00214 | 0.0109 | 0.03005 | 0.10359 | 0.63659 | 0.04689 | 0.00218 | 0.63708 | 0.00483 | 0.00648 | 0.01727 | 0.00525 | 312.7 | 338.9 | 0 | 0 | 0 | 0 | 0 | 1 | 0 | 0 | 0 | 1 | 0 | 0 | 0
101090 | 6005 v2 | Oven Recipe 1 | 98.606 | 0.00102 | 0.00078 | 0.01066 | 0.02791 | 0.09816 | 0.47355 | 0.04784 | 0.0017 | 0.57527 | 0.01008 | 0.00925 | 0.02307 | 0.003 | 295.9 | 331.2 | 0 | 0 | 0 | 1 | 0 | 0 | 0 | 1 | 0 | 0 | 0 | 0 | 0
101091 | 6005 v2 | Oven Recipe 3 | 98.5814 | 0.00158 | 0.00168 | 0.00498 | 0.02597 | 0.08526 | 0.57713 | 0.02668 | 0.00247 | 0.52032 | 0.00984 | 0.00988 | 0.00693 | 0.00103 | 286.3 | 305.3 | 0 | 0 | 0 | 1 | 0 | 0 | 0 | 0 | 0 | 1 | 0 | 0 | 0
101092 | 6005 v1 | Oven Recipe 5 | 98.5983 | 0.00143 | 0.00178 | 0.00105 | 0.01628 | 0.11058 | 0.50465 | 0.0195 | 0.00132 | 0.51972 | 0.01201 | 0.00693 | 0.01937 | 0.00215 | 248.9 | 262.1 | 0 | 0 | 1 | 0 | 0 | 0 | 0 | 0 | 0 | 0 | 0 | 1 | 0
101093 | 6082 v2 | Oven Recipe 5 | 98.3448 | 0.00109 | 0.00213 | 0.01173 | 0.03586 | 0.11181 | 0.66776 | 0.04741 | 0.00224 | 0.59643 | 0.01394 | 0.01018 | 0.02396 | 0.00364 | 303.7 | 323.8 | 0 | 0 | 0 | 0 | 0 | 1 | 0 | 0 | 0 | 0 | 0 | 1 | 0
101094 | 6005 v2 | Oven Recipe 2 | 98.5671 | 0.00149 | 0.00074 | 0.00173 | 0.00868 | 0.10027 | 0.57829 | 0.02777 | 0.00104 | 0.52061 | 0.00557 | 0.00487 | 0.01774 | 0.00101 | 286.3 | 309.7 | 0 | 0 | 0 | 1 | 0 | 0 | 0 | 0 | 1 | 0 | 0 | 0 | 0
101095 | 6082 v2 | Oven Recipe 4 | 98.2983 | 0.00113 | 0.0023 | 0.01206 | 0.02715 | 0.10252 | 0.73757 | 0.05655 | 0.00201 | 0.59543 | 0.00472 | 0.00444 | 0.01805 | 0.00746 | 335.7 | 367.2 | 0 | 0 | 0 | 0 | 0 | 1 | 0 | 0 | 0 | 0 | 1 | 0 | 0
101096 | 6082 v2 | Oven Recipe 4 | 98.357 | 0.00208 | 0.00129 | 0.01442 | 0.02186 | 0.1105 | 0.61559 | 0.06358 | 0.00081 | 0.66224 | 0.00772 | 0.0056 | 0.0209 | 0.00446 | 324.4 | 350.7 | 0 | 0 | 0 | 0 | 0 | 1 | 0 | 0 | 0 | 0 | 1 | 0 | 0
101097 | 6063 | Oven Recipe 3 | 98.8504 | 0.00156 | 0.00058 | 0.00442 | 0.00834 | 0.0987 | 0.44171 | 0 | 0.00135 | 0.43674 | 0.01685 | 0.00449 | 0.0084 | 0 | 232.6 | 251.6 | 0 | 1 | 0 | 0 | 0 | 0 | 0 | 0 | 0 | 1 | 0 | 0 | 0
101098 | 6082 v2 | Oven Recipe 5 | 98.3387 | 0.00174 | 0.00034 | 0.01068 | 0.02901 | 0.0988 | 0.70094 | 0.052 | 0.00232 | 0.61993 | 0.01288 | 0 | 0.02887 | 0.0042 | 307.6 | 331 | 0 | 0 | 0 | 0 | 0 | 1 | 0 | 0 | 0 | 0 | 0 | 1 | 0
101099 | 6005 v2 | Oven Recipe 2 | 98.7278 | 0.00161 | 0.0022 | 0.00658 | 0.0087 | 0.1078 | 0.46247 | 0.03129 | 0.00167 | 0.51588 | 0.00755 | 0.00792 | 0.01253 | 0.00123 | 278.6 | 291.4 | 0 | 0 | 0 | 1 | 0 | 0 | 0 | 0 | 1 | 0 | 0 | 0 | 0
101100 | 6063 | Oven Recipe 4 | 98.8097 | 0.0016 | 0.00118 | 0.0053 | 0.01549 | 0.08427 | 0.41434 | 0.01117 | 0.00218 | 0.45533 | 0.00771 | 0.01267 | 0.0143 | 0 | 264.4 | 284.8 | 0 | 1 | 0 | 0 | 0 | 0 | 0 | 0 | 0 | 0 | 1 | 0 | 0
101101 | 6005 v1 | Oven Recipe 1 | 98.7355 | 0.00124 | 0.00107 | 0.00769 | 0.00733 | 0.09219 | 0.39369 | 0.01945 | 0.00129 | 0.55875 | 0.0074 | 0.00407 | 0.01521 | 0.00369 | 269.3 | 296.9 | 0 | 0 | 1 | 0 | 0 | 0 | 0 | 1 | 0 | 0 | 0 | 0 | 0
101102 | 6060 | Oven Recipe 2 | 99.0519 | 0.00186 | 0.00168 | 0.00622 | 0.0055 | 0.09743 | 0.3 | 0 | 0.00195 | 0.41328 | 0.01202 | 0.00243 | 0.02086 | 0 | 210 | 232 | 1 | 0 | 0 | 0 | 0 | 0 | 0 | 0 | 1 | 0 | 0 | 0 | 0
101103 | 6005 v1 | Oven Recipe 5 | 98.6978 | 0.00175 | 0.00025 | 0.00035 | 0.01397 | 0.07679 | 0.51635 | 0.00959 | 0.00126 | 0.45801 | 0.01163 | 0.00281 | 0.01449 | 0.00212 | 245 | 257.1 | 0 | 0 | 1 | 0 | 0 | 0 | 0 | 0 | 0 | 0 | 0 | 1 | 0
101104 | 6005 v2 | Oven Recipe 4 | 98.7237 | 0.00117 | 0.00141 | 0.00107 | 0.0183 | 0.09561 | 0.40307 | 0.04001 | 0.00164 | 0.5619 | 0.00832 | 0.00124 | 0.01238 | 0.00294 | 271.7 | 298.5 | 0 | 0 | 0 | 1 | 0 | 0 | 0 | 0 | 0 | 0 | 1 | 0 | 0
101105 | 6082 v2 | Oven Recipe 2 | 98.3403 | 0.00195 | 0.00111 | 0.01019 | 0.02691 | 0.11553 | 0.6201 | 0.0433 | 0.0018 | 0.61994 | 0.00772 | 0.01054 | 0.01616 | 0.00206 | 326 | 354.9 | 0 | 0 | 0 | 0 | 0 | 1 | 0 | 0 | 1 | 0 | 0 | 0 | 0
101106 | 6082 v1 | Oven Recipe 4 | 98.445 | 0.00174 | 0.00126 | 0.00666 | 0.03002 | 0.10442 | 0.5698 | 0.05246 | 0.00075 | 0.59858 | 0.00857 | 0.00386 | 0.02356 | 0.00391 | 324.7 | 354.4 | 0 | 0 | 0 | 0 | 1 | 0 | 0 | 0 | 0 | 0 | 1 | 0 | 0
101107 | 6082 v2 | Oven Recipe 1 | 98.3663 | 0.00147 | 0.00246 | 0.00837 | 0.02028 | 0.10319 | 0.59576 | 0.05715 | 0.00117 | 0.64155 | 0.00591 | 0.0076 | 0.01767 | 0.00319 | 331.2 | 363.4 | 0 | 0 | 0 | 0 | 0 | 1 | 0 | 1 | 0 | 0 | 0 | 0 | 0
101108 | 6082 v3 | Oven Recipe 2 | 98.2103 | 0.00095 | 0.00147 | 0.01819 | 0.03937 | 0.11427 | 0.69838 | 0.06989 | 0.00087 | 0.66312 | 0.00422 | 0.00033 | 0.03393 | 0.00716 | 340.9 | 365.7 | 0 | 0 | 0 | 0 | 0 | 0 | 1 | 0 | 1 | 0 | 0 | 0 | 0
101109 | 6063 | Oven Recipe 1 | 98.9114 | 0.00113 | 0.00177 | 0 | 0.00273 | 0.09844 | 0.35136 | 0 | 0.00188 | 0.46892 | 0.01005 | 0.00631 | 0.01654 | 0 | 261.1 | 285.9 | 0 | 1 | 0 | 0 | 0 | 0 | 0 | 1 | 0 | 0 | 0 | 0 | 0
101110 | 6082 v3 | Oven Recipe 5 | 98.3013 | 0.00128 | 0.00126 | 0.01708 | 0.04242 | 0.09788 | 0.66249 | 0.05069 | 0.00137 | 0.62677 | 0.01384 | 0.00827 | 0.01558 | 0.00896 | 315.2 | 339.8 | 0 | 0 | 0 | 0 | 0 | 0 | 1 | 0 | 0 | 0 | 0 | 1 | 0
101111 | 6082 v3 | Oven Recipe 1 | 98.2003 | 0.001 | 0.00082 | 0.01624 | 0.03143 | 0.1055 | 0.67338 | 0.06325 | 0.00215 | 0.67381 | 0.01303 | 0.00603 | 0.02548 | 0.00735 | 350 | 377.1 | 0 | 0 | 0 | 0 | 0 | 0 | 1 | 1 | 0 | 0 | 0 | 0 | 0
101112 | 6082 v1 | Oven Recipe 6 | 98.4431 | 0.00147 | 0.00146 | 0.01004 | 0.02656 | 0.1075 | 0.53705 | 0.03906 | 0.0009 | 0.66368 | 0.00761 | 0.00945 | 0.01883 | 0.00496 | 293.3 | 313.7 | 0 | 0 | 0 | 0 | 1 | 0 | 0 | 0 | 0 | 0 | 0 | 0 | 1
101113 | 6005 v1 | Oven Recipe 2 | 98.7482 | 0.00143 | 0.00229 | 0.00309 | 0.0147 | 0.07388 | 0.42832 | 0.01263 | 0.001 | 0.4903 | 0.01032 | 0.00862 | 0.0184 | 0.00113 | 260.8 | 282.9 | 0 | 0 | 1 | 0 | 0 | 0 | 0 | 0 | 1 | 0 | 0 | 0 | 0
101114 | 6060 | Oven Recipe 6 | 98.9735 | 0.00129 | 0.00091 | 0 | 0.00816 | 0.08629 | 0.30981 | 0.00135 | 0.00111 | 0.43848 | 0.00344 | 0.00503 | 0.02001 | 0.00055 | 226.1 | 245.6 | 1 | 0 | 0 | 0 | 0 | 0 | 0 | 0 | 0 | 0 | 0 | 0 | 1
101115 | 6060 | Oven Recipe 3 | 99.1189 | 0.00188 | 0.00098 | 0.00193 | 0 | 0.08992 | 0.3 | 0.00011 | 0.00126 | 0.35495 | 0.01201 | 0.00858 | 0.01018 | 0.00012 | 210 | 227.7 | 1 | 0 | 0 | 0 | 0 | 0 | 0 | 0 | 0 | 1 | 0 | 0 | 0
101116 | 6082 v3 | Oven Recipe 2 | 98.3084 | 0.00091 | 0.00011 | 0.01414 | 0.02851 | 0.09059 | 0.61471 | 0.06347 | 0.00251 | 0.69489 | 0.01282 | 0.00524 | 0.01541 | 0.0071 | 324.9 | 353.5 | 0 | 0 | 0 | 0 | 0 | 0 | 1 | 0 | 1 | 0 | 0 | 0 | 0
101117 | 6082 v3 | Oven Recipe 4 | 98.1695 | 0.00118 | 0.00211 | 0.01309 | 0.03291 | 0.09485 | 0.69789 | 0.05789 | 0.00221 | 0.72234 | 0.00941 | 0.00231 | 0.02582 | 0.00896 | 365.4 | 400 | 0 | 0 | 0 | 0 | 0 | 0 | 1 | 0 | 0 | 0 | 1 | 0 | 0
101118 | 6063 | Oven Recipe 1 | 98.8326 | 0.00178 | 0.00248 | 0 | 0.00585 | 0.09643 | 0.37973 | 0.01466 | 0.00139 | 0.50238 | 0.00545 | 0.00119 | 0.02118 | 0.00324 | 245.6 | 275.5 | 0 | 1 | 0 | 0 | 0 | 0 | 0 | 1 | 0 | 0 | 0 | 0 | 0
101119 | 6060 | Oven Recipe 5 | 98.9913 | 0.00173 | 0.00157 | 0 | 0.0125 | 0.09659 | 0.33435 | 0 | 0.00159 | 0.39601 | 0.00502 | 0.00537 | 0.0217 | 0.00084 | 210 | 226.2 | 1 | 0 | 0 | 0 | 0 | 0 | 0 | 0 | 0 | 0 | 0 | 1 | 0
101120 | 6082 v2 | Oven Recipe 4 | 98.3187 | 0.00107 | 0.00167 | 0.0133 | 0.03128 | 0.11129 | 0.59937 | 0.04628 | 0.00264 | 0.67852 | 0.01144 | 0.00394 | 0.02524 | 0.00548 | 336.6 | 369.6 | 0 | 0 | 0 | 0 | 0 | 1 | 0 | 0 | 0 | 0 | 1 | 0 | 0
101121 | 6082 v1 | Oven Recipe 1 | 98.383 | 0.00135 | 0.00139 | 0.01632 | 0.01863 | 0.10852 | 0.61211 | 0.04086 | 0.00082 | 0.63842 | 0.00291 | 0.00641 | 0.02185 | 0.00229 | 332.8 | 357.2 | 0 | 0 | 0 | 0 | 1 | 0 | 0 | 1 | 0 | 0 | 0 | 0 | 0
101122 | 6005 v1 | Oven Recipe 5 | 98.7439 | 0.0017 | 0.00215 | 0 | 0.01359 | 0.09812 | 0.51316 | 0.01909 | 0.00148 | 0.45156 | 0.01586 | 0.00389 | 0.01663 | 0.00043 | 237.8 | 262.2 | 0 | 0 | 1 | 0 | 0 | 0 | 0 | 0 | 0 | 0 | 0 | 1 | 0
101123 | 6005 v1 | Oven Recipe 6 | 98.7008 | 0.00159 | 0.00035 | 0.00438 | 0.01257 | 0.09448 | 0.43149 | 0.02511 | 0.00209 | 0.54694 | 0.00569 | 0.00831 | 0.01163 | 0 | 254.2 | 277.7 | 0 | 0 | 1 | 0 | 0 | 0 | 0 | 0 | 0 | 0 | 0 | 0 | 1
101124 | 6005 v2 | Oven Recipe 1 | 98.4809 | 0.00174 | 0.00206 | 0.00477 | 0.02408 | 0.0965 | 0.61799 | 0.02396 | 0.00244 | 0.57021 | 0.00482 | 0.00266 | 0.01436 | 0.00366 | 312.6 | 339.8 | 0 | 0 | 0 | 1 | 0 | 0 | 0 | 1 | 0 | 0 | 0 | 0 | 0
101125 | 6005 v2 | Oven Recipe 5 | 98.663 | 0.00135 | 0.0011 | 0.00102 | 0.02146 | 0.09764 | 0.47137 | 0.02762 | 0.00227 | 0.56458 | 0.00559 | 0.00548 | 0.00413 | 0.00264 | 248 | 270.1 | 0 | 0 | 0 | 1 | 0 | 0 | 0 | 0 | 0 | 0 | 0 | 1 | 0
101126 | 6082 v1 | Oven Recipe 1 | 98.3059 | 0.00116 | 0.0023 | 0.01219 | 0.03144 | 0.11266 | 0.65827 | 0.04612 | 0.00146 | 0.63588 | 0.00809 | 0.0062 | 0.02535 | 0.00218 | 341.7 | 367 | 0 | 0 | 0 | 0 | 1 | 0 | 0 | 1 | 0 | 0 | 0 | 0 | 0
101127 | 6082 v2 | Oven Recipe 4 | 98.4275 | 0.00122 | 0.0019 | 0.00289 | 0.02706 | 0.1066 | 0.5646 | 0.05243 | 0.00123 | 0.64006 | 0.01705 | 0.00513 | 0.01982 | 0.00707 | 330.5 | 361.6 | 0 | 0 | 0 | 0 | 0 | 1 | 0 | 0 | 0 | 0 | 1 | 0 | 0
101128 | 6082 v2 | Oven Recipe 5 | 98.4102 | 0.00106 | 0.00134 | 0.00988 | 0.03202 | 0.0927 | 0.63756 | 0.05561 | 0.00175 | 0.58064 | 0.00618 | 0.00849 | 0.0272 | 0.00898 | 294.8 | 308.9 | 0 | 0 | 0 | 0 | 0 | 1 | 0 | 0 | 0 | 0 | 0 | 1 | 0
101129 | 6082 v3 | Oven Recipe 6 | 98.1238 | 0.00122 | 0.00126 | 0.01189 | 0.03995 | 0.08952 | 0.74586 | 0.06404 | 0.00127 | 0.71044 | 0.00721 | 0.01134 | 0.02463 | 0.00686 | 352.7 | 380 | 0 | 0 | 0 | 0 | 0 | 0 | 1 | 0 | 0 | 0 | 0 | 0 | 1
101130 | 6082 v1 | Oven Recipe 6 | 98.5032 | 0.00095 | 0.00205 | 0.00418 | 0.03157 | 0.10214 | 0.57826 | 0.04025 | 0.00216 | 0.5827 | 0.00225 | 0.00333 | 0.0137 | 0.0061 | 321.8 | 345.5 | 0 | 0 | 0 | 0 | 1 | 0 | 0 | 0 | 0 | 0 | 0 | 0 | 1
101131 | 6082 v2 | Oven Recipe 6 | 98.3345 | 0.00073 | 0.00149 | 0.01153 | 0.0307 | 0.11638 | 0.7056 | 0.03686 | 0.00137 | 0.61256 | 0.00583 | 0.00515 | 0.02367 | 0.00144 | 327 | 350.3 | 0 | 0 | 0 | 0 | 0 | 1 | 0 | 0 | 0 | 0 | 0 | 0 | 1
101132 | 6082 v2 | Oven Recipe 5 | 98.3074 | 0.00131 | 0.00197 | 0.01166 | 0.02527 | 0.12189 | 0.66976 | 0.06155 | 0.00097 | 0.55662 | 0.00802 | 0.00909 | 0.0216 | 0.00325 | 310.4 | 324.3 | 0 | 0 | 0 | 0 | 0 | 1 | 0 | 0 | 0 | 0 | 0 | 1 | 0
101133 | 6060 | Oven Recipe 5 | 99.0083 | 0.0014 | 0.00177 | 0.00197 | 0.00272 | 0.07713 | 0.30911 | 0.00885 | 0.00076 | 0.36363 | 0.00864 | 0.01142 | 0.01312 | 0.00146 | 210 | 228.6 | 1 | 0 | 0 | 0 | 0 | 0 | 0 | 0 | 0 | 0 | 0 | 1 | 0
101134 | 6082 v3 | Oven Recipe 4 | 98.1883 | 0.00107 | 0.00078 | 0.01509 | 0.03849 | 0.11485 | 0.69905 | 0.06608 | 0.00121 | 0.66915 | 0.00827 | 0.00384 | 0.02266 | 0.00714 | 344.9 | 374.8 | 0 | 0 | 0 | 0 | 0 | 0 | 1 | 0 | 0 | 0 | 1 | 0 | 0
101135 | 6005 v1 | Oven Recipe 1 | 98.6893 | 0.00111 | 0.00195 | 0.00508 | 0.0121 | 0.11194 | 0.47073 | 0.02288 | 0.00113 | 0.51028 | 0.00486 | 0.00415 | 0.0191 | 0.00128 | 291.1 | 312.2 | 0 | 0 | 1 | 0 | 0 | 0 | 0 | 1 | 0 | 0 | 0 | 0 | 0
101136 | 6082 v2 | Oven Recipe 6 | 98.2634 | 0.00206 | 0.00141 | 0.01106 | 0.02725 | 0.09239 | 0.69939 | 0.05762 | 0.00081 | 0.69313 | 0.00819 | 0.00687 | 0.01076 | 0.00559 | 334.1 | 364.8 | 0 | 0 | 0 | 0 | 0 | 1 | 0 | 0 | 0 | 0 | 0 | 0 | 1
101137 | 6060 | Oven Recipe 4 | 98.9462 | 0.00179 | 0.0026 | 0.00288 | 0.00584 | 0.09756 | 0.3921 | 0.01552 | 0.00234 | 0.41075 | 0.00646 | 0.00343 | 0.01089 | 0.00084 | 232.8 | 259.3 | 1 | 0 | 0 | 0 | 0 | 0 | 0 | 0 | 0 | 0 | 1 | 0 | 0
101138 | 6063 | Oven Recipe 2 | 98.8706 | 0.00115 | 0.00243 | 0.00082 | 0.00946 | 0.10881 | 0.33385 | 0 | 0.00128 | 0.45758 | 0.00737 | 0.00412 | 0.01293 | 0.00156 | 245.1 | 267 | 0 | 1 | 0 | 0 | 0 | 0 | 0 | 0 | 1 | 0 | 0 | 0 | 0
101139 | 6060 | Oven Recipe 4 | 98.8708 | 0.00093 | 0.00254 | 0.002 | 0.00935 | 0.08986 | 0.39029 | 0.00491 | 0.00092 | 0.44795 | 0.00906 | 0.01119 | 0.01117 | 0.00158 | 243.2 | 263.3 | 1 | 0 | 0 | 0 | 0 | 0 | 0 | 0 | 0 | 0 | 1 | 0 | 0
101140 | 6063 | Oven Recipe 6 | 98.8255 | 0.00081 | 0.00177 | 0.0084 | 0.01661 | 0.10146 | 0.45333 | 0 | 0.00157 | 0.43639 | 0.01423 | 0.00946 | 0.01709 | 0.00024 | 253.9 | 271.6 | 0 | 1 | 0 | 0 | 0 | 0 | 0 | 0 | 0 | 0 | 0 | 0 | 1
101141 | 6082 v1 | Oven Recipe 6 | 98.549 | 0.00104 | 0.00034 | 0.00573 | 0.02141 | 0.09809 | 0.52221 | 0.04472 | 0.0014 | 0.56003 | 0.0116 | 0.00801 | 0.02302 | 0.00513 | 299.2 | 327.2 | 0 | 0 | 0 | 0 | 1 | 0 | 0 | 0 | 0 | 0 | 0 | 0 | 1
101142 | 6063 | Oven Recipe 3 | 98.8514 | 0.00153 | 0.00149 | 0 | 0.00583 | 0.07812 | 0.41 | 0.01223 | 0.00187 | 0.46715 | 0.01318 | 0.00633 | 0.00901 | 0 | 225.7 | 246.3 | 0 | 1 | 0 | 0 | 0 | 0 | 0 | 0 | 0 | 1 | 0 | 0 | 0
101143 | 6082 v3 | Oven Recipe 6 | 98.1866 | 0.00183 | 0.00157 | 0.01719 | 0.0308 | 0.10748 | 0.70427 | 0.0578 | 0.00132 | 0.69757 | 0.01007 | 0.00525 | 0.0247 | 0.00518 | 332.6 | 358.2 | 0 | 0 | 0 | 0 | 0 | 0 | 1 | 0 | 0 | 0 | 0 | 0 | 1
101144 | 6082 v1 | Oven Recipe 2 | 98.5361 | 0.00198 | 0.0015 | 0.0144 | 0.02497 | 0.10481 | 0.49896 | 0.05267 | 0.00081 | 0.58292 | 0.00522 | 0.00707 | 0.01836 | 0.00593 | 290.2 | 315.5 | 0 | 0 | 0 | 0 | 1 | 0 | 0 | 0 | 1 | 0 | 0 | 0 | 0
101145 | 6060 | Oven Recipe 2 | 98.9943 | 0.00139 | 0.00181 | 0.00304 | 0.01527 | 0.10136 | 0.30503 | 0.0116 | 0.00249 | 0.42636 | 0.00824 | 0.01233 | 0.00985 | 0.00187 | 215.3 | 234.3 | 1 | 0 | 0 | 0 | 0 | 0 | 0 | 0 | 1 | 0 | 0 | 0 | 0
101146 | 6063 | Oven Recipe 6 | 98.8872 | 0.00081 | 0.00272 | 0.00151 | 0.00506 | 0.09142 | 0.42758 | 0 | 0.00124 | 0.43303 | 0.00965 | 0.01046 | 0.01683 | 0.00062 | 248.4 | 262.6 | 0 | 1 | 0 | 0 | 0 | 0 | 0 | 0 | 0 | 0 | 0 | 0 | 1
101147 | 6082 v1 | Oven Recipe 5 | 98.4897 | 0.00233 | 0.00182 | 0.0083 | 0.02375 | 0.10516 | 0.64068 | 0.03543 | 0.00091 | 0.56377 | 0.01274 | 0.00082 | 0.01542 | 0.0051 | 296.7 | 315.2 | 0 | 0 | 0 | 0 | 1 | 0 | 0 | 0 | 0 | 0 | 0 | 1 | 0
101148 | 6082 v1 | Oven Recipe 5 | 98.4797 | 0.00142 | 0.00095 | 0.00821 | 0.0246 | 0.11131 | 0.49659 | 0.03751 | 0.00129 | 0.62 | 0.00876 | 0.00608 | 0.01982 | 0.00559 | 260.6 | 288.5 | 0 | 0 | 0 | 0 | 1 | 0 | 0 | 0 | 0 | 0 | 0 | 1 | 0
101149 | 6005 v2 | Oven Recipe 5 | 98.56 | 0.00198 | 0.00112 | 0.0029 | 0.01052 | 0.09236 | 0.5908 | 0.01742 | 0.00189 | 0.5235 | 0.00273 | 0.01085 | 0.01316 | 0.00072 | 279.1 | 298.6 | 0 | 0 | 0 | 1 | 0 | 0 | 0 | 0 | 0 | 0 | 0 | 1 | 0
101150 | 6063 | Oven Recipe 1 | 98.8571 | 0.00186 | 0.00071 | 0.00391 | 0.0122 | 0.09515 | 0.36792 | 0.01155 | 0.00192 | 0.48167 | 0.01126 | 0.00561 | 0.01715 | 0 | 259.5 | 280.2 | 0 | 1 | 0 | 0 | 0 | 0 | 0 | 1 | 0 | 0 | 0 | 0 | 0
101151 | 6005 v2 | Oven Recipe 6 | 98.5623 | 0.00186 | 0.00197 | 0.00289 | 0.01599 | 0.11937 | 0.56387 | 0.0294 | 0.00154 | 0.52877 | 0.0078 | 0.00972 | 0.0189 | 0.00464 | 286.7 | 306.4 | 0 | 0 | 0 | 1 | 0 | 0 | 0 | 0 | 0 | 0 | 0 | 0 | 1
101152 | 6060 | Oven Recipe 6 | 99.0531 | 0.00169 | 0.00201 | 0.00525 | 0.01054 | 0.07475 | 0.3 | 0.01457 | 0.00181 | 0.38358 | 0.00984 | 0.00713 | 0.01139 | 0 | 224.2 | 240.7 | 1 | 0 | 0 | 0 | 0 | 0 | 0 | 0 | 0 | 0 | 0 | 0 | 1
101153 | 6060 | Oven Recipe 6 | 98.9824 | 0.00111 | 0.00239 | 0.0025 | 0.00852 | 0.07587 | 0.3475 | 0.0035 | 0.0021 | 0.43211 | 0.01034 | 0.00869 | 0.01189 | 0 | 235.6 | 250.7 | 1 | 0 | 0 | 0 | 0 | 0 | 0 | 0 | 0 | 0 | 0 | 0 | 1
101154 | 6082 v1 | Oven Recipe 3 | 98.4754 | 0.00143 | 0.00147 | 0.01036 | 0.02269 | 0.11561 | 0.53444 | 0.0573 | 0.00167 | 0.5438 | 0.01766 | 0.01335 | 0.01907 | 0.0055 | 271.5 | 298.3 | 0 | 0 | 0 | 0 | 1 | 0 | 0 | 0 | 0 | 1 | 0 | 0 | 0
101155 | 6005 v2 | Oven Recipe 4 | 98.6193 | 0.00165 | 0.00134 | 0.00053 | 0.01434 | 0.08425 | 0.53243 | 0.02472 | 0.00148 | 0.53072 | 0.01569 | 0.0106 | 0.02067 | 0.00217 | 305.1 | 330.4 | 0 | 0 | 0 | 1 | 0 | 0 | 0 | 0 | 0 | 0 | 1 | 0 | 0
101156 | 6005 v2 | Oven Recipe 5 | 98.5882 | 0.00184 | 0.00245 | 0.00471 | 0.01706 | 0.10166 | 0.4856 | 0.0306 | 0.00175 | 0.54669 | 0.00878 | 0.00433 | 0.01047 | 0.0015 | 271.5 | 289.6 | 0 | 0 | 0 | 1 | 0 | 0 | 0 | 0 | 0 | 0 | 0 | 1 | 0
101157 | 6063 | Oven Recipe 3 | 98.9485 | 0.00176 | 0.0021 | 0.00211 | 0.01193 | 0.07772 | 0.38333 | 0.00242 | 0.00103 | 0.4043 | 0.0092 | 0.00931 | 0.01297 | 0 | 237.1 | 256.5 | 0 | 1 | 0 | 0 | 0 | 0 | 0 | 0 | 0 | 1 | 0 | 0 | 0
101158 | 6063 | Oven Recipe 3 | 98.8804 | 0.00132 | 0.00152 | 0.00338 | 0.00722 | 0.10258 | 0.3988 | 0 | 0.00186 | 0.42517 | 0.00923 | 0.01152 | 0.01609 | 0.00239 | 235.3 | 249.9 | 0 | 1 | 0 | 0 | 0 | 0 | 0 | 0 | 0 | 1 | 0 | 0 | 0
101159 | 6005 v1 | Oven Recipe 1 | 98.6443 | 0.00199 | 0.00262 | 0 | 0.00874 | 0.11487 | 0.47268 | 0.01837 | 0.002 | 0.58214 | 0.01092 | 0.00709 | 0.00992 | 0 | 286.1 | 315.3 | 0 | 0 | 1 | 0 | 0 | 0 | 0 | 1 | 0 | 0 | 0 | 0 | 0
101160 | 6082 v3 | Oven Recipe 5 | 98.2644 | 0.00173 | 0.0012 | 0.01537 | 0.03554 | 0.10356 | 0.67022 | 0.07073 | 0.00086 | 0.67499 | 0.01175 | 0.00752 | 0.02727 | 0.00896 | 297.6 | 322.5 | 0 | 0 | 0 | 0 | 0 | 0 | 1 | 0 | 0 | 0 | 0 | 1 | 0
101161 | 6082 v3 | Oven Recipe 4 | 98.2133 | 0.0019 | 0.00144 | 0.0092 | 0.02523 | 0.11795 | 0.69823 | 0.0586 | 0.00177 | 0.69955 | 0.01297 | 0.00234 | 0.01906 | 0.00646 | 360.3 | 390 | 0 | 0 | 0 | 0 | 0 | 0 | 1 | 0 | 0 | 0 | 1 | 0 | 0
101162 | 6082 v3 | Oven Recipe 4 | 98.1369 | 0.00134 | 0.00149 | 0.0135 | 0.03328 | 0.12785 | 0.67868 | 0.06538 | 0.002 | 0.70913 | 0.01536 | 0.01113 | 0.02532 | 0.00738 | 346.2 | 371.5 | 0 | 0 | 0 | 0 | 0 | 0 | 1 | 0 | 0 | 0 | 1 | 0 | 0
101163 | 6082 v1 | Oven Recipe 1 | 98.4458 | 0.00162 | 0.00184 | 0.00918 | 0.02005 | 0.10883 | 0.61056 | 0.03442 | 0.00174 | 0.59013 | 0.01394 | 0.00643 | 0.01658 | 0.00538 | 324.7 | 347.6 | 0 | 0 | 0 | 0 | 1 | 0 | 0 | 1 | 0 | 0 | 0 | 0 | 0
101164 | 6063 | Oven Recipe 5 | 99.035 | 0.00143 | 0.00095 | 0.00112 | 0.00724 | 0.08028 | 0.32462 | 0 | 0.00137 | 0.40025 | 0.00855 | 0.00537 | 0.02045 | 0 | 214.4 | 232.3 | 0 | 1 | 0 | 0 | 0 | 0 | 0 | 0 | 0 | 0 | 0 | 1 | 0
101165 | 6082 v3 | Oven Recipe 2 | 98.0137 | 0.00119 | 0.00202 | 0.01692 | 0.03678 | 0.09674 | 0.86138 | 0.0845 | 0.00159 | 0.67285 | 0.01341 | 0.00735 | 0.02746 | 0.00757 | 358.4 | 384.1 | 0 | 0 | 0 | 0 | 0 | 0 | 1 | 0 | 1 | 0 | 0 | 0 | 0
101166 | 6005 v1 | Oven Recipe 2 | 98.6646 | 0.00175 | 0.00053 | 0 | 0.00012 | 0.08452 | 0.49963 | 0.01702 | 0.00135 | 0.50486 | 0.00867 | 0.00632 | 0.01881 | 0.00285 | 271.3 | 292.9 | 0 | 0 | 1 | 0 | 0 | 0 | 0 | 0 | 1 | 0 | 0 | 0 | 0
101167 | 6005 v2 | Oven Recipe 5 | 98.6315 | 0.00183 | 0.00145 | 0.00396 | 0.02005 | 0.10367 | 0.49258 | 0.04138 | 0.00091 | 0.55589 | 0.00754 | 0.00813 | 0.01789 | 0.00349 | 254 | 277.4 | 0 | 0 | 0 | 1 | 0 | 0 | 0 | 0 | 0 | 0 | 0 | 1 | 0
101168 | 6082 v2 | Oven Recipe 4 | 98.3409 | 0.00149 | 0.0007 | 0.00948 | 0.03777 | 0.11226 | 0.60845 | 0.06583 | 0.00142 | 0.64525 | 0.01365 | 0.004 | 0.02004 | 0.00366 | 317 | 351.8 | 0 | 0 | 0 | 0 | 0 | 1 | 0 | 0 | 0 | 0 | 1 | 0 | 0
101169 | 6060 | Oven Recipe 3 | 98.9781 | 0.00202 | 0.00064 | 0.00121 | 0.00795 | 0.08339 | 0.34162 | 0.0092 | 0.00101 | 0.38989 | 0.01467 | 0.01411 | 0.01295 | 0.00184 | 213.6 | 230.8 | 1 | 0 | 0 | 0 | 0 | 0 | 0 | 0 | 0 | 1 | 0 | 0 | 0
101170 | 6063 | Oven Recipe 4 | 98.7608 | 0.00172 | 0.00228 | 0.00363 | 0.0155 | 0.09749 | 0.42333 | 0.00848 | 0.00163 | 0.47513 | 0.00614 | 0.00892 | 0.01519 | 0 | 250.6 | 272.9 | 0 | 1 | 0 | 0 | 0 | 0 | 0 | 0 | 0 | 0 | 1 | 0 | 0
101171 | 6060 | Oven Recipe 2 | 98.9968 | 0.00171 | 0.00118 | 0 | 0.01069 | 0.09432 | 0.3 | 0.02082 | 0.00099 | 0.38185 | 0.01064 | 0.00288 | 0.01965 | 0 | 217.1 | 236.2 | 1 | 0 | 0 | 0 | 0 | 0 | 0 | 0 | 1 | 0 | 0 | 0 | 0
101172 | 6005 v2 | Oven Recipe 3 | 98.5679 | 0.00158 | 0.00014 | 0.00764 | 0.01161 | 0.1087 | 0.57551 | 0.01216 | 0.00191 | 0.51895 | 0.00956 | 0.00487 | 0.02207 | 0.00048 | 279.1 | 299.4 | 0 | 0 | 0 | 1 | 0 | 0 | 0 | 0 | 0 | 1 | 0 | 0 | 0
101173 | 6063 | Oven Recipe 4 | 98.7737 | 0.00145 | 0.00061 | 0 | 0.01438 | 0.09344 | 0.37109 | 0.01958 | 0.0015 | 0.51875 | 0.0048 | 0.00724 | 0.01737 | 0 | 254.6 | 283.7 | 0 | 1 | 0 | 0 | 0 | 0 | 0 | 0 | 0 | 0 | 1 | 0 | 0
101174 | 6005 v2 | Oven Recipe 6 | 98.5838 | 0.00111 | 0.0023 | 0 | 0.01562 | 0.10129 | 0.53573 | 0.03764 | 0.00116 | 0.57011 | 0.0112 | 0.01109 | 0.01983 | 0.00093 | 286 | 302.8 | 0 | 0 | 0 | 1 | 0 | 0 | 0 | 0 | 0 | 0 | 0 | 0 | 1
101175 | 6082 v2 | Oven Recipe 2 | 98.446 | 0.00109 | 0.00184 | 0.00774 | 0.02293 | 0.12272 | 0.54082 | 0.06332 | 0.00185 | 0.60869 | 0.0052 | 0.00518 | 0.02425 | 0.00989 | 305.2 | 332 | 0 | 0 | 0 | 0 | 0 | 1 | 0 | 0 | 1 | 0 | 0 | 0 | 0
101176 | 6082 v1 | Oven Recipe 1 | 98.3923 | 0.00149 | 0.00266 | 0.01545 | 0.03003 | 0.07546 | 0.66151 | 0.05014 | 0.00205 | 0.61737 | 0.01292 | 0.00393 | 0.02377 | 0.0052 | 334 | 361.1 | 0 | 0 | 0 | 0 | 1 | 0 | 0 | 1 | 0 | 0 | 0 | 0 | 0
101177 | 6082 v3 | Oven Recipe 2 | 98.2281 | 0.00133 | 0.0021 | 0.01087 | 0.03582 | 0.12965 | 0.66288 | 0.05765 | 0.00146 | 0.7125 | 0.00673 | 0.00497 | 0.01102 | 0.00529 | 343.4 | 364.5 | 0 | 0 | 0 | 0 | 0 | 0 | 1 | 0 | 1 | 0 | 0 | 0 | 0
101178 | 6005 v2 | Oven Recipe 6 | 98.6963 | 0.00118 | 0.00262 | 0.00246 | 0.01136 | 0.10227 | 0.46781 | 0.03403 | 0.00134 | 0.55229 | 0.00792 | 0.01016 | 0.00865 | 0.00329 | 274 | 292.8 | 0 | 0 | 0 | 1 | 0 | 0 | 0 | 0 | 0 | 0 | 0 | 0 | 1
101179 | 6082 v3 | Oven Recipe 6 | 98.1872 | 0.00166 | 0.00229 | 0.01342 | 0.03835 | 0.12292 | 0.6536 | 0.07839 | 0.00189 | 0.69487 | 0.00967 | 0.01026 | 0.0263 | 0.00392 | 319.9 | 344 | 0 | 0 | 0 | 0 | 0 | 0 | 1 | 0 | 0 | 0 | 0 | 0 | 1
101180 | 6063 | Oven Recipe 3 | 98.8829 | 0.00118 | 0.00182 | 0 | 0.0154 | 0.10881 | 0.33624 | 0.0094 | 0.002 | 0.42198 | 0.00722 | 0.00766 | 0.01871 | 0.00263 | 218.3 | 234.8 | 0 | 1 | 0 | 0 | 0 | 0 | 0 | 0 | 0 | 1 | 0 | 0 | 0
101181 | 6060 | Oven Recipe 3 | 99.0388 | 0.00115 | 0.00188 | 0.00454 | 0.00713 | 0.09975 | 0.33474 | 0.00767 | 0.00179 | 0.35592 | 0.01123 | 0.00349 | 0.01635 | 0.00013 | 216 | 233 | 1 | 0 | 0 | 0 | 0 | 0 | 0 | 0 | 0 | 1 | 0 | 0 | 0
101182 | 6005 v2 | Oven Recipe 6 | 98.6888 | 0.00153 | 0.00029 | 0.00558 | 0.01986 | 0.08822 | 0.4865 | 0.03079 | 0.00142 | 0.50573 | 0.00548 | 0.00309 | 0.01747 | 0.00275 | 273 | 287.6 | 0 | 0 | 0 | 1 | 0 | 0 | 0 | 0 | 0 | 0 | 0 | 0 | 1
101183 | 6005 v1 | Oven Recipe 1 | 98.7569 | 0.00217 | 0.00137 | 0.00585 | 0.01103 | 0.10639 | 0.43039 | 0.02954 | 0.00036 | 0.52243 | 0.00564 | 0.01141 | 0.00498 | 0 | 291.7 | 314.4 | 0 | 0 | 1 | 0 | 0 | 0 | 0 | 1 | 0 | 0 | 0 | 0 | 0
101184 | 6082 v1 | Oven Recipe 4 | 98.4258 | 0.00196 | 0.00141 | 0.00941 | 0.02427 | 0.09846 | 0.59399 | 0.05233 | 0.00106 | 0.60763 | 0.00599 | 0.00875 | 0.02144 | 0.00515 | 333 | 356.2 | 0 | 0 | 0 | 0 | 1 | 0 | 0 | 0 | 0 | 0 | 1 | 0 | 0
101185 | 6005 v1 | Oven Recipe 6 | 98.7051 | 0.00132 | 0.00187 | 0 | 0.00079 | 0.11087 | 0.49508 | 0.01569 | 0.00159 | 0.54266 | 0.0071 | 0.01198 | 0.01753 | 0.0001 | 270 | 291.3 | 0 | 0 | 1 | 0 | 0 | 0 | 0 | 0 | 0 | 0 | 0 | 0 | 1
101186 | 6082 v2 | Oven Recipe 4 | 98.3756 | 0.00153 | 0.00122 | 0.01693 | 0.02902 | 0.10737 | 0.57617 | 0.05029 | 0.00103 | 0.69907 | 0.0055 | 0.00189 | 0.01802 | 0.00785 | 324.3 | 358 | 0 | 0 | 0 | 0 | 0 | 1 | 0 | 0 | 0 | 0 | 1 | 0 | 0
101187 | 6060 | Oven Recipe 2 | 99.0264 | 0.00106 | 0.00178 | 0.00028 | 0.00629 | 0.09931 | 0.3 | 0.00963 | 0.0014 | 0.41065 | 0.00472 | 0.0055 | 0.02268 | 0.00343 | 225.4 | 249.9 | 1 | 0 | 0 | 0 | 0 | 0 | 0 | 0 | 1 | 0 | 0 | 0 | 0
101188 | 6005 v2 | Oven Recipe 4 | 98.5855 | 0.00207 | 0.00105 | 0.0055 | 0.01512 | 0.09777 | 0.53336 | 0.02173 | 0.00178 | 0.57628 | 0.00181 | 0.00885 | 0.0154 | 0.00353 | 286 | 316.2 | 0 | 0 | 0 | 1 | 0 | 0 | 0 | 0 | 0 | 0 | 1 | 0 | 0
101189 | 6082 v2 | Oven Recipe 4 | 98.2644 | 0.0015 | 0.00089 | 0.00737 | 0.03704 | 0.10941 | 0.62941 | 0.06199 | 0.00247 | 0.67315 | 0.01154 | 0.00632 | 0.02328 | 0.00616 | 342.1 | 377.4 | 0 | 0 | 0 | 0 | 0 | 1 | 0 | 0 | 0 | 0 | 1 | 0 | 0
101190 | 6082 v3 | Oven Recipe 2 | 98.3114 | 0.00154 | 0.00203 | 0.01295 | 0.02844 | 0.10894 | 0.59208 | 0.05702 | 0.00117 | 0.68164 | 0.00833 | 0.01284 | 0.02844 | 0.00727 | 327.5 | 351.1 | 0 | 0 | 0 | 0 | 0 | 0 | 1 | 0 | 1 | 0 | 0 | 0 | 0
101191 | 6005 v1 | Oven Recipe 5 | 98.5644 | 0.00158 | 0.00089 | 0.003 | 0.01798 | 0.10103 | 0.54486 | 0.02903 | 0.00201 | 0.53373 | 0.00819 | 0.00838 | 0.01293 | 0.00067 | 262.1 | 281 | 0 | 0 | 1 | 0 | 0 | 0 | 0 | 0 | 0 | 0 | 0 | 1 | 0
101192 | 6082 v1 | Oven Recipe 1 | 98.4509 | 0.00117 | 0.00132 | 0.00862 | 0.02412 | 0.09768 | 0.58886 | 0.039 | 0.0013 | 0.60086 | 0.00535 | 0.00731 | 0.02703 | 0.0031 | 303.1 | 332.4 | 0 | 0 | 0 | 0 | 1 | 0 | 0 | 1 | 0 | 0 | 0 | 0 | 0
101193 | 6082 v2 | Oven Recipe 4 | 98.278 | 0.0012 | 0.00126 | 0.01671 | 0.02505 | 0.11775 | 0.63113 | 0.0685 | 0.00224 | 0.63957 | 0.00717 | 0.01008 | 0.02529 | 0.00683 | 332.3 | 358.9 | 0 | 0 | 0 | 0 | 0 | 1 | 0 | 0 | 0 | 0 | 1 | 0 | 0
101194 | 6005 v2 | Oven Recipe 1 | 98.634 | 0.00159 | 0.00169 | 0.0013 | 0.01535 | 0.11612 | 0.47091 | 0.02649 | 0.00157 | 0.51372 | 0.01496 | 0.00958 | 0.02053 | 0.00367 | 274.3 | 297.6 | 0 | 0 | 0 | 1 | 0 | 0 | 0 | 1 | 0 | 0 | 0 | 0 | 0
101195 | 6082 v2 | Oven Recipe 5 | 98.336 | 0.00193 | 0.00183 | 0.008 | 0.03183 | 0.09969 | 0.66128 | 0.05235 | 0.002 | 0.57215 | 0.01257 | 0.00402 | 0.01888 | 0.00758 | 302.1 | 327.9 | 0 | 0 | 0 | 0 | 0 | 1 | 0 | 0 | 0 | 0 | 0 | 1 | 0
101196 | 6005 v1 | Oven Recipe 2 | 98.6432 | 0.00198 | 0.00129 | 0.00338 | 0 | 0.11408 | 0.56095 | 0 | 0.00151 | 0.50185 | 0.00926 | 0.00577 | 0.01967 | 0 | 294 | 317.8 | 0 | 0 | 1 | 0 | 0 | 0 | 0 | 0 | 1 | 0 | 0 | 0 | 0
101197 | 6005 v2 | Oven Recipe 1 | 98.5691 | 0.00194 | 0.00156 | 0.0092 | 0.01714 | 0.08709 | 0.51129 | 0.02423 | 0.00082 | 0.6308 | 0.01546 | 0.00636 | 0.02166 | 0.00346 | 303.1 | 329.5 | 0 | 0 | 0 | 1 | 0 | 0 | 0 | 1 | 0 | 0 | 0 | 0 | 0
101198 | 6005 v1 | Oven Recipe 4 | 98.7013 | 0.00196 | 0.00147 | 0.00567 | 0.00275 | 0.09948 | 0.4749 | 0.00948 | 0.00176 | 0.51565 | 0.01254 | 0.00678 | 0.01858 | 0.00247 | 270.7 | 299.3 | 0 | 0 | 1 | 0 | 0 | 0 | 0 | 0 | 0 | 0 | 1 | 0 | 0
101199 | 6005 v2 | Oven Recipe 4 | 98.6743 | 0.00213 | 0.00239 | 0.00584 | 0.01184 | 0.106 | 0.46679 | 0.02919 | 0.00142 | 0.56812 | 0.00772 | 0.00369 | 0.00473 | 0.00135 | 297.2 | 317.6 | 0 | 0 | 0 | 1 | 0 | 0 | 0 | 0 | 0 | 0 | 1 | 0 | 0
101200 | 6082 v3 | Oven Recipe 2 | 98.1922 | 0.00147 | 0.00058 | 0.01216 | 0.0326 | 0.12492 | 0.66013 | 0.04998 | 0.00172 | 0.7014 | 0.00457 | 0.00744 | 0.02934 | 0.00648 | 335.7 | 360 | 0 | 0 | 0 | 0 | 0 | 0 | 1 | 0 | 1 | 0 | 0 | 0 | 0
101201 | 6060 | Oven Recipe 5 | 99.0305 | 0.00082 | 0.00051 | 0.00461 | 0.00919 | 0.08781 | 0.40221 | 0 | 0.00174 | 0.30073 | 0.00575 | 0.00647 | 0.01665 | 7e-05 | 210 | 228.1 | 1 | 0 | 0 | 0 | 0 | 0 | 0 | 0 | 0 | 0 | 0 | 1 | 0
101202 | 6082 v1 | Oven Recipe 1 | 98.4602 | 0.00218 | 0.00092 | 0.01864 | 0.01669 | 0.07099 | 0.57527 | 0.05414 | 0.00187 | 0.61955 | 0.01013 | 0.00584 | 0.01348 | 0.00293 | 330 | 365.5 | 0 | 0 | 0 | 0 | 1 | 0 | 0 | 1 | 0 | 0 | 0 | 0 | 0
101203 | 6082 v3 | Oven Recipe 1 | 98.2262 | 0.00145 | 0.0023 | 0.0156 | 0.03329 | 0.11916 | 0.65952 | 0.06191 | 0.0018 | 0.70942 | 0.01174 | 0.00919 | 0.02977 | 0.00673 | 350.9 | 377.2 | 0 | 0 | 0 | 0 | 0 | 0 | 1 | 1 | 0 | 0 | 0 | 0 | 0
101204 | 6082 v1 | Oven Recipe 2 | 98.403 | 0.00145 | 0.0024 | 0.01145 | 0.01793 | 0.12871 | 0.55864 | 0.05622 | 0.0015 | 0.60786 | 0.00492 | 0.00554 | 0.02024 | 0.00352 | 304.1 | 333.1 | 0 | 0 | 0 | 0 | 1 | 0 | 0 | 0 | 1 | 0 | 0 | 0 | 0
101205 | 6063 | Oven Recipe 6 | 98.8819 | 0.00194 | 0.00222 | 0.00334 | 0.0116 | 0.07992 | 0.40119 | 0.01944 | 0.00156 | 0.4361 | 0.01366 | 0.00741 | 0.017 | 0.00152 | 246.7 | 262.8 | 0 | 1 | 0 | 0 | 0 | 0 | 0 | 0 | 0 | 0 | 0 | 0 | 1
101206 | 6082 v3 | Oven Recipe 5 | 98.2568 | 0.00118 | 0.00083 | 0.01033 | 0.02814 | 0.11526 | 0.6854 | 0.06386 | 0.00168 | 0.67835 | 0.00532 | 0.00876 | 0.02756 | 0.00889 | 322.7 | 348.8 | 0 | 0 | 0 | 0 | 0 | 0 | 1 | 0 | 0 | 0 | 0 | 1 | 0
101207 | 6063 | Oven Recipe 3 | 98.8035 | 0.00121 | 0.00199 | 0.00525 | 0.0065 | 0.10175 | 0.4033 | 0.01317 | 0.00072 | 0.44657 | 0.00969 | 0.00788 | 0.01502 | 0.00113 | 219.4 | 232.5 | 0 | 1 | 0 | 0 | 0 | 0 | 0 | 0 | 0 | 1 | 0 | 0 | 0
101208 | 6005 v1 | Oven Recipe 5 | 98.6888 | 0.00122 | 0.00162 | 0.00202 | 0.00779 | 0.12303 | 0.44558 | 0.0301 | 0.00077 | 0.48249 | 0.0158 | 0.00394 | 0.01747 | 0 | 254.1 | 273.6 | 0 | 0 | 1 | 0 | 0 | 0 | 0 | 0 | 0 | 0 | 0 | 1 | 0
101209 | 6082 v2 | Oven Recipe 4 | 98.3971 | 0.00158 | 0.00265 | 0.00818 | 0.02988 | 0.12602 | 0.59013 | 0.05395 | 0.00076 | 0.6594 | 0.0082 | 0.00542 | 0.02402 | 0.00575 | 319 | 350.4 | 0 | 0 | 0 | 0 | 0 | 1 | 0 | 0 | 0 | 0 | 1 | 0 | 0
101210 | 6005 v2 | Oven Recipe 6 | 98.6029 | 0.00203 | 0.00108 | 0.00856 | 0.02068 | 0.0947 | 0.52391 | 0.0298 | 0.00222 | 0.55486 | 0.00844 | 0.01059 | 0.01078 | 0.00199 | 282.6 | 303.7 | 0 | 0 | 0 | 1 | 0 | 0 | 0 | 0 | 0 | 0 | 0 | 0 | 1
101211 | 6060 | Oven Recipe 1 | 98.9093 | 0.00224 | 0.00159 | 0.00183 | 0.01478 | 0.09222 | 0.38466 | 0.00663 | 0.00102 | 0.40825 | 0.01536 | 0.00219 | 0.0221 | 0.00142 | 245.2 | 272.7 | 1 | 0 | 0 | 0 | 0 | 0 | 0 | 1 | 0 | 0 | 0 | 0 | 0
101212 | 6082 v1 | Oven Recipe 4 | 98.3899 | 0.00134 | 0.00122 | 0.0066 | 0.02893 | 0.10025 | 0.53691 | 0.04611 | 0.00171 | 0.66256 | 0.01609 | 0.00288 | 0.0181 | 0.0049 | 314.3 | 333.4 | 0 | 0 | 0 | 0 | 1 | 0 | 0 | 0 | 0 | 0 | 1 | 0 | 0
101213 | 6005 v1 | Oven Recipe 2 | 98.7515 | 0.00119 | 0.00013 | 0.00386 | 0.01016 | 0.09443 | 0.44913 | 0.00051 | 0.00169 | 0.52916 | 0.01198 | 0.00928 | 0.0116 | 0.00152 | 263.4 | 289.4 | 0 | 0 | 1 | 0 | 0 | 0 | 0 | 0 | 1 | 0 | 0 | 0 | 0
101214 | 6063 | Oven Recipe 2 | 98.9356 | 0.00171 | 0.00181 | 0.01032 | 0.01676 | 0.07713 | 0.38032 | 0 | 0.00171 | 0.40268 | 0.00975 | 0.00191 | 0.01215 | 0.00096 | 235.2 | 255.2 | 0 | 1 | 0 | 0 | 0 | 0 | 0 | 0 | 1 | 0 | 0 | 0 | 0
101215 | 6005 v2 | Oven Recipe 4 | 98.5538 | 0.00201 | 0.00221 | 0.00062 | 0.01411 | 0.12018 | 0.5114 | 0.0324 | 0.00196 | 0.57905 | 0.00955 | 0.01023 | 0.00816 | 0.00532 | 291.4 | 324.1 | 0 | 0 | 0 | 1 | 0 | 0 | 0 | 0 | 0 | 0 | 1 | 0 | 0
101216 | 6005 v1 | Oven Recipe 3 | 98.6798 | 0.00147 | 0.00148 | 0.00292 | 0.01277 | 0.09701 | 0.45362 | 0.03246 | 0.00143 | 0.50217 | 0.00932 | 0.00348 | 0.01692 | 0 | 244.6 | 270.9 | 0 | 0 | 1 | 0 | 0 | 0 | 0 | 0 | 0 | 1 | 0 | 0 | 0
101217 | 6005 v2 | Oven Recipe 4 | 98.5746 | 0.00178 | 0.00027 | 0.01121 | 0.01929 | 0.10347 | 0.49667 | 0.03123 | 0.00128 | 0.6157 | 0.00753 | 0.00285 | 0.00558 | 0.00098 | 319.4 | 349.6 | 0 | 0 | 0 | 1 | 0 | 0 | 0 | 0 | 0 | 0 | 1 | 0 | 0
101218 | 6060 | Oven Recipe 6 | 98.9764 | 0.00122 | 0.00174 | 0.00418 | 0.00981 | 0.07285 | 0.36636 | 0 | 0.00078 | 0.41813 | 0.0029 | 0.00576 | 0.01972 | 0.0013 | 221.9 | 235.5 | 1 | 0 | 0 | 0 | 0 | 0 | 0 | 0 | 0 | 0 | 0 | 0 | 1
101219 | 6060 | Oven Recipe 2 | 98.9314 | 0.00153 | 0.00212 | 9e-05 | 0.01022 | 0.07311 | 0.3 | 0.02196 | 0.00167 | 0.42442 | 0.01153 | 0.00784 | 0.02062 | 0 | 217.1 | 232.4 | 1 | 0 | 0 | 0 | 0 | 0 | 0 | 0 | 1 | 0 | 0 | 0 | 0
101220 | 6060 | Oven Recipe 1 | 98.9344 | 0.00132 | 0.00254 | 0.00488 | 0.00306 | 0.09715 | 0.30988 | 0.01191 | 0.00151 | 0.45333 | 0.00329 | 0.00397 | 0.01876 | 0 | 236.2 | 253.7 | 1 | 0 | 0 | 0 | 0 | 0 | 0 | 1 | 0 | 0 | 0 | 0 | 0
101221 | 6005 v2 | Oven Recipe 5 | 98.5138 | 0.00212 | 0.00054 | 0.00799 | 0.01816 | 0.10439 | 0.60849 | 0.03447 | 0.00195 | 0.49359 | 0.0086 | 0.00138 | 0.02338 | 0.00176 | 274.5 | 288.9 | 0 | 0 | 0 | 1 | 0 | 0 | 0 | 0 | 0 | 0 | 0 | 1 | 0
101222 | 6063 | Oven Recipe 3 | 98.9131 | 0.00083 | 0.00094 | 0 | 0.01648 | 0.09405 | 0.43214 | 0.00588 | 0.00173 | 0.37445 | 0.01086 | 0.00813 | 0.0091 | 0.00176 | 221.9 | 239.2 | 0 | 1 | 0 | 0 | 0 | 0 | 0 | 0 | 0 | 1 | 0 | 0 | 0
101223 | 6060 | Oven Recipe 3 | 98.9548 | 0.00154 | 0.0022 | 0.00629 | 0.00284 | 0.09802 | 0.36668 | 0.0028 | 0.00173 | 0.39323 | 0.00744 | 0.01393 | 0.01225 | 0.00035 | 220.1 | 239.7 | 1 | 0 | 0 | 0 | 0 | 0 | 0 | 0 | 0 | 1 | 0 | 0 | 0
101224 | 6082 v1 | Oven Recipe 4 | 98.2479 | 0.00182 | 0.00176 | 0.01087 | 0.0221 | 0.10096 | 0.66771 | 0.03776 | 0.0017 | 0.65942 | 0.01324 | 0.00576 | 0.0232 | 0.00516 | 328.9 | 354.5 | 0 | 0 | 0 | 0 | 1 | 0 | 0 | 0 | 0 | 0 | 1 | 0 | 0
101225 | 6005 v2 | Oven Recipe 5 | 98.6358 | 0.00114 | 0.00124 | 0.0062 | 0.02361 | 0.08423 | 0.51162 | 0.02601 | 0.00166 | 0.53617 | 0.00818 | 0.01035 | 0.01161 | 0.00128 | 264.4 | 285.6 | 0 | 0 | 0 | 1 | 0 | 0 | 0 | 0 | 0 | 0 | 0 | 1 | 0
101226 | 6082 v2 | Oven Recipe 6 | 98.3016 | 0.00081 | 0.00117 | 0.01012 | 0.03026 | 0.11328 | 0.63024 | 0.05609 | 0.00214 | 0.62024 | 0.00744 | 0.01173 | 0.02167 | 0.00506 | 327.7 | 352.9 | 0 | 0 | 0 | 0 | 0 | 1 | 0 | 0 | 0 | 0 | 0 | 0 | 1
101227 | 6005 v2 | Oven Recipe 2 | 98.676 | 0.0011 | 0.00151 | 0.00308 | 0.01768 | 0.08869 | 0.46898 | 0.04141 | 0.00178 | 0.50191 | 0.00606 | 0.00824 | 0.00981 | 0.00259 | 276.4 | 296 | 0 | 0 | 0 | 1 | 0 | 0 | 0 | 0 | 1 | 0 | 0 | 0 | 0
101228 | 6082 v2 | Oven Recipe 4 | 98.2812 | 0.00153 | 0.00202 | 0.01018 | 0.03256 | 0.09423 | 0.64035 | 0.04804 | 0.00195 | 0.6862 | 0.01088 | 0.00476 | 0.02437 | 0.00714 | 339.9 | 370.1 | 0 | 0 | 0 | 0 | 0 | 1 | 0 | 0 | 0 | 0 | 1 | 0 | 0
101229 | 6082 v3 | Oven Recipe 5 | 98.2293 | 0.00207 | 0.00155 | 0.01563 | 0.03779 | 0.12572 | 0.68823 | 0.0634 | 0.00208 | 0.65377 | 0.01326 | 0 | 0.02644 | 0.00821 | 318.6 | 340.7 | 0 | 0 | 0 | 0 | 0 | 0 | 1 | 0 | 0 | 0 | 0 | 1 | 0
101230 | 6063 | Oven Recipe 1 | 98.8888 | 0.00081 | 0.00048 | 0 | 0.00623 | 0.10622 | 0.43525 | 0 | 0.00128 | 0.38512 | 0.00981 | 0.00688 | 0.0151 | 0 | 247.4 | 274.6 | 0 | 1 | 0 | 0 | 0 | 0 | 0 | 1 | 0 | 0 | 0 | 0 | 0
101231 | 6005 v1 | Oven Recipe 5 | 98.7357 | 0.001 | 0.00156 | 0 | 0 | 0.09416 | 0.46458 | 0.02212 | 0.00165 | 0.48457 | 0.01012 | 0.01318 | 0.00731 | 9e-05 | 231.5 | 253.8 | 0 | 0 | 1 | 0 | 0 | 0 | 0 | 0 | 0 | 0 | 0 | 1 | 0
101232 | 6082 v1 | Oven Recipe 1 | 98.5411 | 0.00107 | 0.00136 | 0.00587 | 0.01323 | 0.11329 | 0.50516 | 0.03731 | 0.00154 | 0.57506 | 0.00755 | 0.00332 | 0.01333 | 0.00414 | 308.9 | 329.9 | 0 | 0 | 0 | 0 | 1 | 0 | 0 | 1 | 0 | 0 | 0 | 0 | 0
101233 | 6005 v2 | Oven Recipe 5 | 98.6026 | 0.00148 | 0.00193 | 0.01015 | 0.01539 | 0.09561 | 0.50955 | 0.02492 | 0.0016 | 0.51967 | 0.00427 | 0.008 | 0.01781 | 0.00072 | 254.2 | 273.3 | 0 | 0 | 0 | 1 | 0 | 0 | 0 | 0 | 0 | 0 | 0 | 1 | 0
101234 | 6082 v1 | Oven Recipe 6 | 98.4162 | 0.00177 | 0.00134 | 0.00977 | 0.01879 | 0.12224 | 0.57731 | 0.05979 | 0.00224 | 0.61263 | 0.01243 | 0.00943 | 0.01277 | 0.00411 | 302.2 | 327.8 | 0 | 0 | 0 | 0 | 1 | 0 | 0 | 0 | 0 | 0 | 0 | 0 | 1
101235 | 6082 v2 | Oven Recipe 2 | 98.2634 | 0.00063 | 0.00237 | 0.01131 | 0.03531 | 0.10214 | 0.67779 | 0.06433 | 0.00162 | 0.6754 | 0.00481 | 0.01164 | 0.01657 | 0.00545 | 328.5 | 358.4 | 0 | 0 | 0 | 0 | 0 | 1 | 0 | 0 | 1 | 0 | 0 | 0 | 0
101236 | 6082 v2 | Oven Recipe 4 | 98.2121 | 0.00223 | 0.00062 | 0.00756 | 0.03087 | 0.11609 | 0.70265 | 0.05301 | 0.00178 | 0.68889 | 0.00747 | 0.00846 | 0.02442 | 0.00698 | 335.8 | 367.7 | 0 | 0 | 0 | 0 | 0 | 1 | 0 | 0 | 0 | 0 | 1 | 0 | 0
101237 | 6005 v2 | Oven Recipe 1 | 98.5332 | 0.00172 | 0.00171 | 0.0086 | 0.01431 | 0.08077 | 0.58994 | 0.03982 | 0.00236 | 0.56682 | 0.0151 | 0 | 0.01021 | 0.0025 | 311.8 | 335.1 | 0 | 0 | 0 | 1 | 0 | 0 | 0 | 1 | 0 | 0 | 0 | 0 | 0
101238 | 6082 v3 | Oven Recipe 4 | 98.3781 | 0.00269 | 0.00202 | 0.01696 | 0.02884 | 0.08482 | 0.60207 | 0.0721 | 0.00135 | 0.67934 | 0.00482 | 0.00703 | 0.02665 | 0.00707 | 304.4 | 329.9 | 0 | 0 | 0 | 0 | 0 | 0 | 1 | 0 | 0 | 0 | 1 | 0 | 0
101239 | 6060 | Oven Recipe 5 | 99.0425 | 0.00214 | 0.0012 | 0.00077 | 0.01297 | 0.08573 | 0.38833 | 0.01588 | 0.00189 | 0.34146 | 0.0116 | 0.00062 | 0.01299 | 0 | 210.2 | 227.1 | 1 | 0 | 0 | 0 | 0 | 0 | 0 | 0 | 0 | 0 | 0 | 1 | 0
101240 | 6082 v1 | Oven Recipe 4 | 98.3929 | 0.00158 | 0.0006 | 0.00705 | 0.02575 | 0.12796 | 0.55227 | 0.04484 | 0.00071 | 0.65565 | 0.01431 | 0.00248 | 0.01642 | 0.00331 | 301.4 | 334.8 | 0 | 0 | 0 | 0 | 1 | 0 | 0 | 0 | 0 | 0 | 1 | 0 | 0
101241 | 6060 | Oven Recipe 3 | 99.0657 | 0.00197 | 0.00135 | 0.00226 | 0.00835 | 0.09605 | 0.3185 | 0.00328 | 0.00122 | 0.34261 | 0.01403 | 0.01239 | 0.0141 | 0 | 210 | 227.7 | 1 | 0 | 0 | 0 | 0 | 0 | 0 | 0 | 0 | 1 | 0 | 0 | 0
101242 | 6082 v2 | Oven Recipe 5 | 98.2865 | 0.00163 | 0.00171 | 0.00827 | 0.0233 | 0.10295 | 0.66066 | 0.06635 | 0.0016 | 0.64654 | 0.0136 | 0.00559 | 0.02628 | 0.00613 | 296.9 | 319.4 | 0 | 0 | 0 | 0 | 0 | 1 | 0 | 0 | 0 | 0 | 0 | 1 | 0
101243 | 6063 | Oven Recipe 4 | 98.9471 | 0.00189 | 0.00095 | 0.00561 | 0.0013 | 0.07904 | 0.33467 | 0 | 0.00054 | 0.48619 | 0.01364 | 0.01372 | 0.00838 | 0 | 248.7 | 273.9 | 0 | 1 | 0 | 0 | 0 | 0 | 0 | 0 | 0 | 0 | 1 | 0 | 0
101244 | 6063 | Oven Recipe 4 | 98.912 | 0.00145 | 0.00147 | 0.00638 | 0.01365 | 0.07003 | 0.41777 | 0 | 0.00259 | 0.42354 | 0.00568 | 0.00747 | 0.02324 | 0.00087 | 253.7 | 280.6 | 0 | 1 | 0 | 0 | 0 | 0 | 0 | 0 | 0 | 0 | 1 | 0 | 0
101245 | 6005 v2 | Oven Recipe 2 | 98.6984 | 0.00069 | 0.0022 | 0.00385 | 0.01611 | 0.0793 | 0.45268 | 0.02562 | 0.00122 | 0.54575 | 0.01208 | 0.00141 | 0.01913 | 0.00365 | 277.4 | 295.2 | 0 | 0 | 0 | 1 | 0 | 0 | 0 | 0 | 1 | 0 | 0 | 0 | 0
101246 | 6082 v1 | Oven Recipe 5 | 98.5666 | 0.00083 | 0.0023 | 0.01201 | 0.03256 | 0.10259 | 0.49969 | 0.03364 | 0.00232 | 0.5488 | 0.00667 | 0.00374 | 0.01572 | 0.00432 | 276.8 | 297.4 | 0 | 0 | 0 | 0 | 1 | 0 | 0 | 0 | 0 | 0 | 0 | 1 | 0
101247 | 6082 v3 | Oven Recipe 1 | 98.1352 | 0.00169 | 0.00136 | 0.01657 | 0.03458 | 0.12901 | 0.7215 | 0.06156 | 0.00248 | 0.70242 | 0.01294 | 0.00504 | 0.01738 | 0.00666 | 366.4 | 400 | 0 | 0 | 0 | 0 | 0 | 0 | 1 | 1 | 0 | 0 | 0 | 0 | 0
101248 | 6063 | Oven Recipe 5 | 98.922 | 0.00163 | 0.00085 | 0.00285 | 0.01422 | 0.11198 | 0.38112 | 0.0112 | 0.00088 | 0.375 | 0.01095 | 0.00282 | 0.01238 | 0 | 226 | 239.9 | 0 | 1 | 0 | 0 | 0 | 0 | 0 | 0 | 0 | 0 | 0 | 1 | 0
101249 | 6082 v2 | Oven Recipe 3 | 98.4473 | 0.00129 | 0.00028 | 0.011 | 0.0338 | 0.0871 | 0.60286 | 0.06078 | 0.00158 | 0.56043 | 0.00592 | 0.01209 | 0.0175 | 0.00515 | 290 | 318.4 | 0 | 0 | 0 | 0 | 0 | 1 | 0 | 0 | 0 | 1 | 0 | 0 | 0
101250 | 6082 v3 | Oven Recipe 5 | 98.3254 | 0.00205 | 0.00222 | 0.01223 | 0.0356 | 0.11144 | 0.66052 | 0.06251 | 0.0016 | 0.66371 | 0.00125 | 0.00816 | 0.02025 | 0.00759 | 308.6 | 337.9 | 0 | 0 | 0 | 0 | 0 | 0 | 1 | 0 | 0 | 0 | 0 | 1 | 0
101251 | 6082 v3 | Oven Recipe 4 | 98.1089 | 0.00188 | 0.00063 | 0.01213 | 0.03779 | 0.11928 | 0.74488 | 0.07274 | 0.00155 | 0.70106 | 0.00545 | 0.00205 | 0.03014 | 0.00662 | 346.4 | 373.5 | 0 | 0 | 0 | 0 | 0 | 0 | 1 | 0 | 0 | 0 | 1 | 0 | 0
101252 | 6005 v2 | Oven Recipe 6 | 98.6525 | 0.00142 | 0.00146 | 0.00304 | 0.01258 | 0.11067 | 0.44318 | 0.02257 | 0.00088 | 0.57102 | 0.00917 | 0.0065 | 0.02316 | 0.00195 | 259.3 | 279.2 | 0 | 0 | 0 | 1 | 0 | 0 | 0 | 0 | 0 | 0 | 0 | 0 | 1
101253 | 6082 v2 | Oven Recipe 5 | 98.4316 | 0.00175 | 0.00075 | 0.01642 | 0.02797 | 0.095 | 0.60808 | 0.05559 | 0.00128 | 0.59913 | 0.01108 | 0.00804 | 0.02451 | 0.00722 | 291.5 | 315.4 | 0 | 0 | 0 | 0 | 0 | 1 | 0 | 0 | 0 | 0 | 0 | 1 | 0
101254 | 6082 v3 | Oven Recipe 2 | 98.2313 | 0.00225 | 0.00076 | 0.01294 | 0.04283 | 0.12911 | 0.60776 | 0.06027 | 0.00203 | 0.71758 | 0.00899 | 0.0119 | 0.01886 | 0.00955 | 324.5 | 348.2 | 0 | 0 | 0 | 0 | 0 | 0 | 1 | 0 | 1 | 0 | 0 | 0 | 0
101255 | 6005 v2 | Oven Recipe 4 | 98.5118 | 0.00146 | 0.00171 | 0.00814 | 0.01973 | 0.10268 | 0.50795 | 0.03304 | 0.00117 | 0.60555 | 0.00479 | 0.01373 | 0.00851 | 0.00205 | 294.7 | 319.8 | 0 | 0 | 0 | 1 | 0 | 0 | 0 | 0 | 0 | 0 | 1 | 0 | 0
101256 | 6005 v2 | Oven Recipe 4 | 98.5488 | 0.00115 | 0.0017 | 0.00453 | 0.01902 | 0.10194 | 0.4986 | 0.02202 | 0.00171 | 0.6001 | 0.00596 | 0.00981 | 0.01558 | 0.00128 | 289.2 | 319.2 | 0 | 0 | 0 | 1 | 0 | 0 | 0 | 0 | 0 | 0 | 1 | 0 | 0
101257 | 6060 | Oven Recipe 4 | 99.0081 | 0.00181 | 0.00168 | 0.00044 | 0.00837 | 0.09573 | 0.3 | 0.01857 | 0.00229 | 0.40306 | 0.01198 | 0.01175 | 0.01834 | 0 | 240.6 | 261.3 | 1 | 0 | 0 | 0 | 0 | 0 | 0 | 0 | 0 | 0 | 1 | 0 | 0
101258 | 6082 v2 | Oven Recipe 4 | 98.3716 | 0.00146 | 0.00181 | 0.01473 | 0.03299 | 0.10421 | 0.62642 | 0.0442 | 0.00135 | 0.67717 | 0.00671 | 0.00512 | 0.02296 | 0.00592 | 326.1 | 352 | 0 | 0 | 0 | 0 | 0 | 1 | 0 | 0 | 0 | 0 | 1 | 0 | 0
101259 | 6005 v2 | Oven Recipe 4 | 98.6096 | 0.00159 | 0.00136 | 0.00727 | 0.01892 | 0.10693 | 0.46289 | 0.02879 | 0.00083 | 0.59509 | 0.00845 | 0.00565 | 0.02011 | 0.00107 | 304.3 | 327.3 | 0 | 0 | 0 | 1 | 0 | 0 | 0 | 0 | 0 | 0 | 1 | 0 | 0
101260 | 6082 v1 | Oven Recipe 2 | 98.424 | 0.00118 | 0.00306 | 0.00917 | 0.02976 | 0.09653 | 0.58308 | 0.06472 | 0.0023 | 0.59162 | 0.00714 | 0.01193 | 0.01597 | 0.00539 | 312.2 | 330.7 | 0 | 0 | 0 | 0 | 1 | 0 | 0 | 0 | 1 | 0 | 0 | 0 | 0
101261 | 6060 | Oven Recipe 1 | 98.9091 | 0.00086 | 0.00109 | 0.00175 | 0.01217 | 0.08929 | 0.38864 | 0.00917 | 0.00178 | 0.43578 | 0.00897 | 0.00578 | 0.01523 | 0.0008 | 244.6 | 261.2 | 1 | 0 | 0 | 0 | 0 | 0 | 0 | 1 | 0 | 0 | 0 | 0 | 0
101262 | 6063 | Oven Recipe 4 | 98.9467 | 0.00111 | 0.00106 | 0.00506 | 0.01852 | 0.06742 | 0.36864 | 0.01552 | 0.00207 | 0.41918 | 0.00892 | 0.00483 | 0.01236 | 0.00277 | 256.1 | 289.4 | 0 | 1 | 0 | 0 | 0 | 0 | 0 | 0 | 0 | 0 | 1 | 0 | 0
101263 | 6005 v2 | Oven Recipe 2 | 98.6594 | 0.00115 | 0.00198 | 0.00819 | 0.0226 | 0.08814 | 0.52242 | 0.02372 | 0.00092 | 0.54112 | 0.00475 | 0.00864 | 0.00879 | 0.00326 | 287.5 | 311 | 0 | 0 | 0 | 1 | 0 | 0 | 0 | 0 | 1 | 0 | 0 | 0 | 0
101264 | 6082 v2 | Oven Recipe 4 | 98.378 | 0.00142 | 0.00134 | 0.0081 | 0.02481 | 0.09358 | 0.61953 | 0.04858 | 0.00178 | 0.63969 | 0.01102 | 0.01141 | 0.02984 | 0.00404 | 318.8 | 348.1 | 0 | 0 | 0 | 0 | 0 | 1 | 0 | 0 | 0 | 0 | 1 | 0 | 0
101265 | 6063 | Oven Recipe 3 | 98.9038 | 0.00076 | 0.00156 | 0 | 0.00137 | 0.10527 | 0.43618 | 0.01413 | 0.00117 | 0.38246 | 0.00902 | 0.00337 | 0.00772 | 0.00262 | 238.5 | 257.1 | 0 | 1 | 0 | 0 | 0 | 0 | 0 | 0 | 0 | 1 | 0 | 0 | 0
101266 | 6063 | Oven Recipe 4 | 98.9038 | 0.00155 | 0.00056 | 0.00335 | 0.00764 | 0.09199 | 0.3398 | 0 | 0.0012 | 0.44562 | 0.01165 | 0.01044 | 0.02021 | 0.00022 | 237.7 | 262.1 | 0 | 1 | 0 | 0 | 0 | 0 | 0 | 0 | 0 | 0 | 1 | 0 | 0
101267 | 6082 v1 | Oven Recipe 4 | 98.4826 | 0.00207 | 0.00077 | 0.00716 | 0.02525 | 0.09197 | 0.56454 | 0.05583 | 0.00218 | 0.60079 | 0.0043 | 0.01204 | 0.0112 | 0.00604 | 310.1 | 334.5 | 0 | 0 | 0 | 0 | 1 | 0 | 0 | 0 | 0 | 0 | 1 | 0 | 0
101268 | 6082 v3 | Oven Recipe 5 | 98.318 | 0.00144 | 0.00154 | 0.01642 | 0.0318 | 0.10428 | 0.60641 | 0.06232 | 0.00242 | 0.64202 | 0.01236 | 0.00222 | 0.01439 | 0.00673 | 301.9 | 323.6 | 0 | 0 | 0 | 0 | 0 | 0 | 1 | 0 | 0 | 0 | 0 | 1 | 0
101269 | 6005 v1 | Oven Recipe 6 | 98.8113 | 0.00181 | 0.00194 | 0.00377 | 0.01531 | 0.09096 | 0.4354 | 0.01753 | 0.002 | 0.46639 | 0.00377 | 0.00577 | 0.01011 | 0.00352 | 255 | 274.3 | 0 | 0 | 1 | 0 | 0 | 0 | 0 | 0 | 0 | 0 | 0 | 0 | 1
101270 | 6082 v2 | Oven Recipe 4 | 98.3043 | 0.0014 | 0.0016 | 0.00936 | 0.02993 | 0.09751 | 0.66507 | 0.04553 | 0.00229 | 0.64889 | 0.01267 | 0.00765 | 0.02873 | 0.00507 | 339.4 | 371.2 | 0 | 0 | 0 | 0 | 0 | 1 | 0 | 0 | 0 | 0 | 1 | 0 | 0
101271 | 6063 | Oven Recipe 2 | 98.7488 | 0.001 | 0.00065 | 0 | 0.00992 | 0.09178 | 0.44118 | 0.00304 | 0.00144 | 0.49581 | 0.00485 | 0.00761 | 0.01814 | 0 | 254.9 | 275 | 0 | 1 | 0 | 0 | 0 | 0 | 0 | 0 | 1 | 0 | 0 | 0 | 0
101272 | 6082 v2 | Oven Recipe 5 | 98.3757 | 0.00127 | 0.00234 | 0.01392 | 0.02502 | 0.08704 | 0.62332 | 0.05264 | 0.00113 | 0.63056 | 0.01374 | 0.00606 | 0.01159 | 0.00764 | 302.7 | 320.5 | 0 | 0 | 0 | 0 | 0 | 1 | 0 | 0 | 0 | 0 | 0 | 1 | 0
101273 | 6082 v1 | Oven Recipe 2 | 98.3454 | 0.00123 | 0.00073 | 0.00805 | 0.02594 | 0.1136 | 0.58782 | 0.04134 | 0.00227 | 0.68866 | 0.00746 | 0.01215 | 0.01216 | 0.00236 | 314.9 | 336.8 | 0 | 0 | 0 | 0 | 1 | 0 | 0 | 0 | 1 | 0 | 0 | 0 | 0
101274 | 6060 | Oven Recipe 1 | 99.0065 | 0.0011 | 0.00261 | 0.00672 | 0.0146 | 0.08099 | 0.3 | 0.01339 | 0.00186 | 0.40099 | 0.01079 | 0.00256 | 0.00865 | 0.00188 | 231.5 | 253.9 | 1 | 0 | 0 | 0 | 0 | 0 | 0 | 1 | 0 | 0 | 0 | 0 | 0
101275 | 6082 v1 | Oven Recipe 2 | 98.4137 | 0.00169 | 0.00197 | 0.00712 | 0.03838 | 0.10608 | 0.56743 | 0.04736 | 0.00183 | 0.6092 | 0.01176 | 0.00402 | 0.01833 | 0.0066 | 295.5 | 321.1 | 0 | 0 | 0 | 0 | 1 | 0 | 0 | 0 | 1 | 0 | 0 | 0 | 0
101276 | 6082 v2 | Oven Recipe 6 | 98.3729 | 0.00155 | 0.00115 | 0.01038 | 0.03079 | 0.1094 | 0.57538 | 0.05564 | 0.00082 | 0.64022 | 0.00566 | 0.00913 | 0.0244 | 0.00522 | 317.3 | 342.6 | 0 | 0 | 0 | 0 | 0 | 1 | 0 | 0 | 0 | 0 | 0 | 0 | 1
101277 | 6005 v1 | Oven Recipe 4 | 98.6917 | 0.00147 | 0.00134 | 0.00195 | 0.00458 | 0.10365 | 0.4378 | 0.01501 | 0.00122 | 0.55747 | 0.01158 | 0.01341 | 0.01813 | 0.00265 | 265 | 291.9 | 0 | 0 | 1 | 0 | 0 | 0 | 0 | 0 | 0 | 0 | 1 | 0 | 0
101278 | 6082 v2 | Oven Recipe 4 | 98.3115 | 0.00169 | 0.00248 | 0.01018 | 0.0361 | 0.10394 | 0.68308 | 0.05997 | 0.00095 | 0.62754 | 0.00712 | 0.00405 | 0.01379 | 0.00679 | 340.8 | 370.9 | 0 | 0 | 0 | 0 | 0 | 1 | 0 | 0 | 0 | 0 | 1 | 0 | 0
101279 | 6060 | Oven Recipe 6 | 98.9705 | 0.00107 | 0.00219 | 5e-05 | 0.00374 | 0.09276 | 0.3083 | 0.0066 | 0.00108 | 0.41505 | 0.01501 | 0.0104 | 0.00772 | 0 | 219.2 | 242 | 1 | 0 | 0 | 0 | 0 | 0 | 0 | 0 | 0 | 0 | 0 | 0 | 1
101280 | 6005 v2 | Oven Recipe 5 | 98.6449 | 0.00224 | 0.00223 | 0.00733 | 0.01412 | 0.10687 | 0.49641 | 0.02312 | 0.00145 | 0.52276 | 0.00894 | 0.0101 | 0.01326 | 0.00032 | 266.1 | 290.8 | 0 | 0 | 0 | 1 | 0 | 0 | 0 | 0 | 0 | 0 | 0 | 1 | 0
101281 | 6005 v1 | Oven Recipe 2 | 98.6782 | 0.00171 | 0.00174 | 0 | 0.00928 | 0.11602 | 0.50509 | 0.0025 | 0.00245 | 0.54642 | 0.00793 | 0.00347 | 0.01352 | 0.00309 | 295.4 | 315.4 | 0 | 0 | 1 | 0 | 0 | 0 | 0 | 0 | 1 | 0 | 0 | 0 | 0
101282 | 6082 v3 | Oven Recipe 2 | 98.252 | 0.00162 | 0.00217 | 0.01807 | 0.04011 | 0.09674 | 0.65501 | 0.05159 | 0.0024 | 0.71079 | 0.00617 | 0.00418 | 0.02189 | 0.01029 | 330.1 | 352.9 | 0 | 0 | 0 | 0 | 0 | 0 | 1 | 0 | 1 | 0 | 0 | 0 | 0
101283 | 6005 v2 | Oven Recipe 6 | 98.6022 | 0.00084 | 0.00147 | 0.01332 | 0.01619 | 0.07055 | 0.54835 | 0.01741 | 0.00142 | 0.59899 | 0.01199 | 0.00416 | 0.00928 | 0.00056 | 285 | 316.6 | 0 | 0 | 0 | 1 | 0 | 0 | 0 | 0 | 0 | 0 | 0 | 0 | 1
101284 | 6005 v1 | Oven Recipe 1 | 98.6916 | 0.00165 | 0.00185 | 0 | 0.01023 | 0.09945 | 0.43191 | 0.01496 | 0.00079 | 0.57102 | 0.01322 | 0.0085 | 0.01376 | 0 | 275.4 | 294.9 | 0 | 0 | 1 | 0 | 0 | 0 | 0 | 1 | 0 | 0 | 0 | 0 | 0
101285 | 6005 v1 | Oven Recipe 2 | 98.7571 | 0.00171 | 0.00016 | 0.00414 | 0.00413 | 0.09237 | 0.46039 | 0.00702 | 8e-05 | 0.56251 | 0.01638 | 0.00764 | 0.01582 | 0 | 263.2 | 284.8 | 0 | 0 | 1 | 0 | 0 | 0 | 0 | 0 | 1 | 0 | 0 | 0 | 0
101286 | 6082 v1 | Oven Recipe 4 | 98.4204 | 0.00153 | 0.00143 | 0.01042 | 0.01694 | 0.10957 | 0.59077 | 0.04017 | 0.0011 | 0.59709 | 0.0092 | 0.01019 | 0.02234 | 0.00726 | 319 | 341.2 | 0 | 0 | 0 | 0 | 1 | 0 | 0 | 0 | 0 | 0 | 1 | 0 | 0
101287 | 6082 v2 | Oven Recipe 1 | 98.2524 | 0.00172 | 0.00109 | 0.01561 | 0.02217 | 0.10972 | 0.67328 | 0.04891 | 0.00127 | 0.67742 | 0.00904 | 0.00389 | 0.01902 | 0.00523 | 353.5 | 387.3 | 0 | 0 | 0 | 0 | 0 | 1 | 0 | 1 | 0 | 0 | 0 | 0 | 0
101288 | 6082 v1 | Oven Recipe 1 | 98.4774 | 0.00159 | 0.0016 | 0.01211 | 0.01445 | 0.11044 | 0.52943 | 0.03862 | 0.00197 | 0.63684 | 0.00585 | 0.01099 | 0.0262 | 0.00201 | 301.7 | 322.3 | 0 | 0 | 0 | 0 | 1 | 0 | 0 | 1 | 0 | 0 | 0 | 0 | 0
101289 | 6005 v2 | Oven Recipe 4 | 98.5965 | 0.00139 | 0.00241 | 0.00675 | 0.01339 | 0.1188 | 0.51627 | 0.02725 | 0.00231 | 0.58607 | 0.00749 | 0.00852 | 0.01565 | 0.00232 | 288.8 | 310 | 0 | 0 | 0 | 1 | 0 | 0 | 0 | 0 | 0 | 0 | 1 | 0 | 0
101290 | 6063 | Oven Recipe 2 | 98.7922 | 0.00172 | 0.00148 | 0.00404 | 0.01256 | 0.09601 | 0.49537 | 0 | 0.00195 | 0.43576 | 0.00834 | 0.00918 | 0.01633 | 0 | 260.4 | 281.4 | 0 | 1 | 0 | 0 | 0 | 0 | 0 | 0 | 1 | 0 | 0 | 0 | 0
101291 | 6082 v2 | Oven Recipe 5 | 98.4147 | 0.0013 | 0.00104 | 0.01227 | 0.02565 | 0.11067 | 0.66386 | 0.0392 | 0.00217 | 0.58369 | 0.00522 | 0.00926 | 0.02074 | 0.00569 | 311.9 | 334.7 | 0 | 0 | 0 | 0 | 0 | 1 | 0 | 0 | 0 | 0 | 0 | 1 | 0
101292 | 6005 v2 | Oven Recipe 2 | 98.616 | 0.00173 | 0.00088 | 0.00078 | 0.02609 | 0.09665 | 0.49017 | 0.04725 | 0.00187 | 0.59233 | 0.01157 | 0.00485 | 0.01005 | 0.00028 | 297.4 | 314.3 | 0 | 0 | 0 | 1 | 0 | 0 | 0 | 0 | 1 | 0 | 0 | 0 | 0
101293 | 6005 v2 | Oven Recipe 4 | 98.4684 | 0.00092 | 0.00136 | 0.00871 | 0.02186 | 0.1223 | 0.59391 | 0.02194 | 0.00146 | 0.57354 | 0.01304 | 0.00978 | 0.02001 | 0.0018 | 304 | 332.4 | 0 | 0 | 0 | 1 | 0 | 0 | 0 | 0 | 0 | 0 | 1 | 0 | 0
101294 | 6082 v2 | Oven Recipe 5 | 98.4388 | 0.00169 | 0.00089 | 0.00957 | 0.02719 | 0.11346 | 0.59371 | 0.0501 | 0.00224 | 0.61278 | 0.0114 | 0.0048 | 0.01706 | 0.00535 | 297.5 | 319.6 | 0 | 0 | 0 | 0 | 0 | 1 | 0 | 0 | 0 | 0 | 0 | 1 | 0
101295 | 6005 v2 | Oven Recipe 4 | 98.4415 | 0.00135 | 0.00125 | 0.00879 | 0.02252 | 0.105 | 0.56757 | 0.04192 | 0.00124 | 0.64296 | 0.00965 | 0.00421 | 0.0064 | 0.00186 | 296.1 | 326 | 0 | 0 | 0 | 1 | 0 | 0 | 0 | 0 | 0 | 0 | 1 | 0 | 0
101296 | 6082 v1 | Oven Recipe 4 | 98.3762 | 0.00115 | 0.00102 | 0.00785 | 0.0236 | 0.1182 | 0.60091 | 0.04228 | 0.00155 | 0.61149 | 0.01428 | 0.00601 | 0.02147 | 0.00611 | 315.3 | 344.8 | 0 | 0 | 0 | 0 | 1 | 0 | 0 | 0 | 0 | 0 | 1 | 0 | 0
101297 | 6082 v1 | Oven Recipe 3 | 98.5025 | 0.0011 | 0.00014 | 0.01296 | 0.02939 | 0.10486 | 0.57392 | 0.05252 | 0.00151 | 0.56404 | 0.01102 | 0.00763 | 0.01477 | 0.00527 | 297.4 | 317.4 | 0 | 0 | 0 | 0 | 1 | 0 | 0 | 0 | 0 | 1 | 0 | 0 | 0
101298 | 6082 v1 | Oven Recipe 1 | 98.3955 | 0.00175 | 0.00181 | 0.01241 | 0.02588 | 0.1178 | 0.62194 | 0.03933 | 0.0011 | 0.63887 | 0.00208 | 0.00669 | 0.01525 | 0.00445 | 337.2 | 365 | 0 | 0 | 0 | 0 | 1 | 0 | 0 | 1 | 0 | 0 | 0 | 0 | 0
101299 | 6005 v1 | Oven Recipe 5 | 98.6433 | 0.00186 | 0.00152 | 0.00041 | 0.00542 | 0.1049 | 0.50943 | 0.01957 | 0.00244 | 0.49457 | 0.00987 | 0.01023 | 0.00707 | 0.00064 | 242.9 | 258.7 | 0 | 0 | 1 | 0 | 0 | 0 | 0 | 0 | 0 | 0 | 0 | 1 | 0
101300 | 6060 | Oven Recipe 5 | 99.0325 | 0.00136 | 0.00257 | 0.00324 | 0.00935 | 0.09327 | 0.3 | 0 | 0.00265 | 0.40869 | 0.00541 | 0.00994 | 0.01239 | 0.00084 | 210 | 224 | 1 | 0 | 0 | 0 | 0 | 0 | 0 | 0 | 0 | 0 | 0 | 1 | 0
101301 | 6005 v2 | Oven Recipe 4 | 98.5771 | 0.00157 | 0.00179 | 0.00968 | 0.01415 | 0.09809 | 0.51281 | 0.02823 | 0.00191 | 0.57518 | 0.00798 | 0.00467 | 0.011 | 0.00146 | 310.2 | 340.5 | 0 | 0 | 0 | 1 | 0 | 0 | 0 | 0 | 0 | 0 | 1 | 0 | 0
101302 | 6063 | Oven Recipe 2 | 98.8604 | 0.00204 | 0.0023 | 0 | 0.00896 | 0.08873 | 0.40556 | 0 | 0.00148 | 0.44805 | 0.00878 | 0.00066 | 0.01049 | 0 | 246.8 | 267.7 | 0 | 1 | 0 | 0 | 0 | 0 | 0 | 0 | 1 | 0 | 0 | 0 | 0
101303 | 6005 v2 | Oven Recipe 2 | 98.5207 | 0.00197 | 0.00236 | 0.00949 | 0.02419 | 0.12083 | 0.55075 | 0.02499 | 0.00131 | 0.55111 | 0.00996 | 0.00614 | 0.02184 | 0.00171 | 299.8 | 325.5 | 0 | 0 | 0 | 1 | 0 | 0 | 0 | 0 | 1 | 0 | 0 | 0 | 0
101304 | 6063 | Oven Recipe 5 | 98.8242 | 0.00063 | 0.00123 | 0.00742 | 0.01009 | 0.09202 | 0.42306 | 0 | 0.00146 | 0.44415 | 0.0104 | 0.00925 | 0.02409 | 0 | 229.6 | 245.4 | 0 | 1 | 0 | 0 | 0 | 0 | 0 | 0 | 0 | 0 | 0 | 1 | 0
101305 | 6082 v3 | Oven Recipe 4 | 98.2136 | 0.00211 | 0.00035 | 0.01318 | 0.03918 | 0.09505 | 0.67755 | 0.04816 | 0.00139 | 0.74714 | 0.00755 | 0.00744 | 0.0169 | 0.00823 | 340 | 372.6 | 0 | 0 | 0 | 0 | 0 | 0 | 1 | 0 | 0 | 0 | 1 | 0 | 0
101306 | 6082 v2 | Oven Recipe 3 | 98.2839 | 0.00158 | 0.00203 | 0.01025 | 0.02477 | 0.12976 | 0.6274 | 0.07607 | 0.00088 | 0.62314 | 0.01098 | 0.00888 | 0.01565 | 0.00516 | 309.2 | 336.1 | 0 | 0 | 0 | 0 | 0 | 1 | 0 | 0 | 0 | 1 | 0 | 0 | 0
101307 | 6082 v1 | Oven Recipe 3 | 98.5043 | 0.00189 | 0.00067 | 0.00419 | 0.01877 | 0.11123 | 0.59713 | 0.04891 | 0.0014 | 0.57458 | 0.01178 | 0.00783 | 0.01527 | 0.00366 | 278.8 | 303.8 | 0 | 0 | 0 | 0 | 1 | 0 | 0 | 0 | 0 | 1 | 0 | 0 | 0
101308 | 6060 | Oven Recipe 2 | 99.0066 | 0.00147 | 0.00118 | 0 | 0.01227 | 0.10461 | 0.32305 | 0.01668 | 0.00065 | 0.36656 | 0.01087 | 0.0072 | 0.01037 | 0 | 213.9 | 232.3 | 1 | 0 | 0 | 0 | 0 | 0 | 0 | 0 | 1 | 0 | 0 | 0 | 0
101309 | 6005 v2 | Oven Recipe 4 | 98.4664 | 0.00227 | 0.00133 | 0.00332 | 0.01171 | 0.12708 | 0.60449 | 0.02579 | 0.0011 | 0.56477 | 0.01076 | 0.0094 | 0.00979 | 0.00232 | 323.9 | 346.7 | 0 | 0 | 0 | 1 | 0 | 0 | 0 | 0 | 0 | 0 | 1 | 0 | 0
101310 | 6063 | Oven Recipe 2 | 98.8892 | 0.00137 | 0.00188 | 0.00011 | 0.01426 | 0.08419 | 0.38597 | 0 | 0.00128 | 0.43296 | 0.00921 | 0.00232 | 0.01162 | 0.00317 | 247.7 | 272.3 | 0 | 1 | 0 | 0 | 0 | 0 | 0 | 0 | 1 | 0 | 0 | 0 | 0
101311 | 6082 v1 | Oven Recipe 1 | 98.3066 | 0.00114 | 0.00086 | 0.01425 | 0.02932 | 0.11908 | 0.58413 | 0.0585 | 0.00155 | 0.63926 | 0.01013 | 0.00392 | 0.02465 | 0.00238 | 322.4 | 353.6 | 0 | 0 | 0 | 0 | 1 | 0 | 0 | 1 | 0 | 0 | 0 | 0 | 0
101312 | 6060 | Oven Recipe 5 | 98.9408 | 0.00123 | 0.00099 | 0.00026 | 0.00942 | 0.09137 | 0.3853 | 0 | 0.00181 | 0.3805 | 0.0121 | 0.01029 | 0.01558 | 0.00117 | 210 | 225.8 | 1 | 0 | 0 | 0 | 0 | 0 | 0 | 0 | 0 | 0 | 0 | 1 | 0
101313 | 6082 v3 | Oven Recipe 6 | 98.2601 | 0.00162 | 0.00293 | 0.02154 | 0.03086 | 0.135 | 0.67954 | 0.05339 | 0.00214 | 0.67924 | 0.00638 | 0.00048 | 0.02905 | 0.00756 | 341 | 363 | 0 | 0 | 0 | 0 | 0 | 0 | 1 | 0 | 0 | 0 | 0 | 0 | 1
101314 | 6063 | Oven Recipe 4 | 98.9287 | 0.00116 | 0.00249 | 0 | 0.00263 | 0.06797 | 0.36466 | 0.01918 | 0.00248 | 0.47189 | 0.01142 | 0.01125 | 0.00832 | 0.00337 | 236.7 | 260.3 | 0 | 1 | 0 | 0 | 0 | 0 | 0 | 0 | 0 | 0 | 1 | 0 | 0
101315 | 6082 v1 | Oven Recipe 5 | 98.4611 | 0.00136 | 0.00062 | 0.00967 | 0.01756 | 0.12384 | 0.57583 | 0.05019 | 0.00213 | 0.60016 | 0.01455 | 0.00247 | 0.00851 | 0.00374 | 285.7 | 307.7 | 0 | 0 | 0 | 0 | 1 | 0 | 0 | 0 | 0 | 0 | 0 | 1 | 0
101316 | 6005 v2 | Oven Recipe 6 | 98.6621 | 0.00158 | 0.00253 | 0 | 0.02193 | 0.09223 | 0.50142 | 0.01773 | 0.00147 | 0.54187 | 0.00321 | 0.00687 | 0.01963 | 0.00266 | 273.1 | 297.8 | 0 | 0 | 0 | 1 | 0 | 0 | 0 | 0 | 0 | 0 | 0 | 0 | 1
101317 | 6005 v1 | Oven Recipe 2 | 98.6988 | 0.00154 | 0.0016 | 0.00296 | 0.01079 | 0.1076 | 0.48511 | 0.01862 | 0.00199 | 0.48302 | 0.01133 | 0.01115 | 0.0159 | 0 | 276.2 | 301.6 | 0 | 0 | 1 | 0 | 0 | 0 | 0 | 0 | 1 | 0 | 0 | 0 | 0
101318 | 6005 v2 | Oven Recipe 6 | 98.6735 | 0.00157 | 0.00116 | 0.0039 | 0.01734 | 0.11161 | 0.47246 | 0.02275 | 0.00124 | 0.53193 | 0.0066 | 0.00329 | 0.00693 | 0.00393 | 280 | 295.3 | 0 | 0 | 0 | 1 | 0 | 0 | 0 | 0 | 0 | 0 | 0 | 0 | 1
101319 | 6082 v3 | Oven Recipe 5 | 98.2281 | 0.00142 | 0.00083 | 0.01322 | 0.03308 | 0.09417 | 0.70316 | 0.05232 | 0.00153 | 0.67411 | 0.00474 | 0.00697 | 0.02708 | 0.0073 | 315.2 | 343.3 | 0 | 0 | 0 | 0 | 0 | 0 | 1 | 0 | 0 | 0 | 0 | 1 | 0
101320 | 6082 v2 | Oven Recipe 2 | 98.3149 | 0.00113 | 0.00159 | 0.01491 | 0.03368 | 0.11936 | 0.6568 | 0.04957 | 0.00146 | 0.62325 | 0.00532 | 0.00128 | 0.02498 | 0.00722 | 345.9 | 371.4 | 0 | 0 | 0 | 0 | 0 | 1 | 0 | 0 | 1 | 0 | 0 | 0 | 0
101321 | 6082 v1 | Oven Recipe 4 | 98.3782 | 0.00159 | 0.002 | 0.00695 | 0.02891 | 0.10583 | 0.57114 | 0.05164 | 0.0011 | 0.64873 | 0.00879 | 0.00093 | 0.02008 | 0.00553 | 318.7 | 352.5 | 0 | 0 | 0 | 0 | 1 | 0 | 0 | 0 | 0 | 0 | 1 | 0 | 0
101322 | 6082 v3 | Oven Recipe 5 | 98.248 | 0.00169 | 0.00184 | 0.01385 | 0.03416 | 0.11124 | 0.74435 | 0.05751 | 0.00264 | 0.62921 | 0.00447 | 0.00495 | 0.02763 | 0.00899 | 325.2 | 350.8 | 0 | 0 | 0 | 0 | 0 | 0 | 1 | 0 | 0 | 0 | 0 | 1 | 0
101323 | 6005 v1 | Oven Recipe 4 | 98.6972 | 0.00108 | 0.00105 | 0 | 0.01682 | 0.09338 | 0.42688 | 0.02875 | 0.00103 | 0.53179 | 0.00621 | 0.00373 | 0.01139 | 0 | 278.8 | 301 | 0 | 0 | 1 | 0 | 0 | 0 | 0 | 0 | 0 | 0 | 1 | 0 | 0
101324 | 6063 | Oven Recipe 6 | 98.8243 | 0.00124 | 0.00116 | 0.00514 | 0.01225 | 0.09121 | 0.42904 | 0.01741 | 0.00221 | 0.44318 | 0.01227 | 0.00539 | 0.01471 | 0.00103 | 258.3 | 275.3 | 0 | 1 | 0 | 0 | 0 | 0 | 0 | 0 | 0 | 0 | 0 | 0 | 1
101325 | 6082 v2 | Oven Recipe 1 | 98.269 | 0.00164 | 0.00145 | 0.01046 | 0.03811 | 0.09708 | 0.63521 | 0.06759 | 0.00234 | 0.67884 | 0.00816 | 0.00378 | 0.01544 | 0.00653 | 331.8 | 360.3 | 0 | 0 | 0 | 0 | 0 | 1 | 0 | 1 | 0 | 0 | 0 | 0 | 0
101326 | 6060 | Oven Recipe 5 | 98.9849 | 0.00131 | 0.00173 | 0 | 0.0085 | 0.0909 | 0.33627 | 0.00967 | 0.00048 | 0.39639 | 0.01009 | 0.01064 | 0.01565 | 0.00183 | 215.9 | 228 | 1 | 0 | 0 | 0 | 0 | 0 | 0 | 0 | 0 | 0 | 0 | 1 | 0
101327 | 6063 | Oven Recipe 1 | 98.8504 | 0.00121 | 0.00091 | 0.00089 | 0.00453 | 0.08816 | 0.43174 | 0 | 0.00233 | 0.45206 | 0.00599 | 0.00237 | 0.01517 | 0.00083 | 275.7 | 304.4 | 0 | 1 | 0 | 0 | 0 | 0 | 0 | 1 | 0 | 0 | 0 | 0 | 0
101328 | 6063 | Oven Recipe 5 | 98.9633 | 0.00063 | 0.00078 | 0.00177 | 0.01192 | 0.08841 | 0.35891 | 0.00642 | 0.00251 | 0.40241 | 0.01024 | 0.00587 | 0.01639 | 0.00526 | 210 | 225.1 | 0 | 1 | 0 | 0 | 0 | 0 | 0 | 0 | 0 | 0 | 0 | 1 | 0
101329 | 6082 v2 | Oven Recipe 3 | 98.351 | 0.00102 | 0.00163 | 0.00926 | 0.02106 | 0.09988 | 0.59247 | 0.06304 | 0.00208 | 0.61681 | 0.01061 | 0.00275 | 0.02007 | 0.00627 | 301.7 | 327 | 0 | 0 | 0 | 0 | 0 | 1 | 0 | 0 | 0 | 1 | 0 | 0 | 0
101330 | 6063 | Oven Recipe 6 | 98.8916 | 0.00171 | 0.00122 | 0.00126 | 0.01397 | 0.08062 | 0.37979 | 0 | 0.00131 | 0.4244 | 0.00487 | 0.0038 | 0.01597 | 0.00032 | 247.4 | 266.6 | 0 | 1 | 0 | 0 | 0 | 0 | 0 | 0 | 0 | 0 | 0 | 0 | 1
101331 | 6005 v1 | Oven Recipe 1 | 98.7929 | 0.00122 | 0.00104 | 0.00406 | 0.01537 | 0.09393 | 0.40087 | 0.01727 | 0.00163 | 0.50024 | 0.00065 | 0.00914 | 0.01382 | 0 | 270.6 | 295.9 | 0 | 0 | 1 | 0 | 0 | 0 | 0 | 1 | 0 | 0 | 0 | 0 | 0
101332 | 6005 v1 | Oven Recipe 4 | 98.6493 | 0.00144 | 0.00153 | 0.00217 | 0.01443 | 0.07623 | 0.55716 | 0.01889 | 0.00161 | 0.5174 | 0.00629 | 0.00241 | 0.01414 | 0.00364 | 297.5 | 317.4 | 0 | 0 | 1 | 0 | 0 | 0 | 0 | 0 | 0 | 0 | 1 | 0 | 0
101333 | 6082 v1 | Oven Recipe 2 | 98.4482 | 0.00186 | 0.00127 | 0.00581 | 0.02483 | 0.10836 | 0.59879 | 0.03993 | 0.00198 | 0.61593 | 0.01187 | 0.00348 | 0.01758 | 0.00122 | 318.1 | 340 | 0 | 0 | 0 | 0 | 1 | 0 | 0 | 0 | 1 | 0 | 0 | 0 | 0
101334 | 6082 v2 | Oven Recipe 1 | 98.2699 | 0.00177 | 0.00074 | 0.01208 | 0.03596 | 0.12537 | 0.65824 | 0.06005 | 0.00223 | 0.66082 | 0.00621 | 0.01513 | 0.02954 | 0.00748 | 323.3 | 351 | 0 | 0 | 0 | 0 | 0 | 1 | 0 | 1 | 0 | 0 | 0 | 0 | 0
101335 | 6082 v1 | Oven Recipe 4 | 98.4558 | 0.00194 | 0.00258 | 0.00232 | 0.02059 | 0.09654 | 0.60503 | 0.05235 | 0.00175 | 0.62901 | 0.00704 | 0.00875 | 0.01887 | 0.00511 | 314.8 | 343.4 | 0 | 0 | 0 | 0 | 1 | 0 | 0 | 0 | 0 | 0 | 1 | 0 | 0
101336 | 6082 v1 | Oven Recipe 5 | 98.5475 | 0.00074 | 0.00135 | 0.00799 | 0.03208 | 0.10094 | 0.60114 | 0.05295 | 0.00027 | 0.53627 | 0.01635 | 0.01026 | 0.02223 | 0.00425 | 278.1 | 296 | 0 | 0 | 0 | 0 | 1 | 0 | 0 | 0 | 0 | 0 | 0 | 1 | 0
101337 | 6005 v2 | Oven Recipe 3 | 98.6304 | 0.00161 | 0.00166 | 0.00634 | 0.02091 | 0.10072 | 0.51658 | 0.04085 | 0.00141 | 0.50264 | 0.00666 | 0.00178 | 0.01569 | 0.00236 | 269.7 | 288.4 | 0 | 0 | 0 | 1 | 0 | 0 | 0 | 0 | 0 | 1 | 0 | 0 | 0
101338 | 6060 | Oven Recipe 2 | 98.9628 | 0.00105 | 0.00176 | 0.00278 | 0.0146 | 0.09636 | 0.3 | 0.01796 | 0.00186 | 0.4442 | 0.00906 | 0.00258 | 0.01463 | 0.00081 | 212.6 | 230 | 1 | 0 | 0 | 0 | 0 | 0 | 0 | 0 | 1 | 0 | 0 | 0 | 0
101339 | 6005 v2 | Oven Recipe 4 | 98.6006 | 0.00123 | 0.00226 | 0.00689 | 0.00955 | 0.11257 | 0.51949 | 0.03548 | 0.00156 | 0.54151 | 0.00319 | 0.00437 | 0.01584 | 0.00063 | 298.8 | 322 | 0 | 0 | 0 | 1 | 0 | 0 | 0 | 0 | 0 | 0 | 1 | 0 | 0
101340 | 6005 v2 | Oven Recipe 2 | 98.5284 | 0.00091 | 0.00135 | 0.00409 | 0.02073 | 0.11174 | 0.51754 | 0.02848 | 0.00216 | 0.60172 | 0.00862 | 0.01283 | 0.01328 | 0.00236 | 303.5 | 329.4 | 0 | 0 | 0 | 1 | 0 | 0 | 0 | 0 | 1 | 0 | 0 | 0 | 0
101341 | 6005 v1 | Oven Recipe 6 | 98.8354 | 0.00145 | 0.00279 | 0.00098 | 0.01352 | 0.09979 | 0.3787 | 0.02115 | 0.00155 | 0.47184 | 0.01013 | 0.00966 | 0.01957 | 0.00079 | 244.5 | 256.5 | 0 | 0 | 1 | 0 | 0 | 0 | 0 | 0 | 0 | 0 | 0 | 0 | 1
101342 | 6005 v2 | Oven Recipe 1 | 98.4765 | 0.00105 | 0.00083 | 0.01027 | 0.01796 | 0.09864 | 0.57792 | 0.03521 | 0.00184 | 0.61178 | 0.01277 | 0.00798 | 0.02233 | 0.00284 | 304.9 | 332.5 | 0 | 0 | 0 | 1 | 0 | 0 | 0 | 1 | 0 | 0 | 0 | 0 | 0
101343 | 6082 v1 | Oven Recipe 1 | 98.3653 | 0.0017 | 0.00079 | 0.00991 | 0.01885 | 0.11735 | 0.61698 | 0.04839 | 0.00077 | 0.66569 | 0.00561 | 0.00346 | 0.02257 | 0.00376 | 333.3 | 354.6 | 0 | 0 | 0 | 0 | 1 | 0 | 0 | 1 | 0 | 0 | 0 | 0 | 0
101344 | 6063 | Oven Recipe 5 | 98.9826 | 0.00126 | 0.00166 | 0 | 0.01049 | 0.09076 | 0.40855 | 0.01048 | 0.00208 | 0.3941 | 0.01048 | 0.00087 | 0.01656 | 0.00018 | 220.2 | 234.9 | 0 | 1 | 0 | 0 | 0 | 0 | 0 | 0 | 0 | 0 | 0 | 1 | 0
101345 | 6082 v2 | Oven Recipe 5 | 98.3024 | 0.00127 | 0.00212 | 0.01525 | 0.02868 | 0.11853 | 0.63766 | 0.03906 | 0.00049 | 0.65216 | 0.00877 | 0.00434 | 0.0176 | 0.00579 | 295.4 | 324.4 | 0 | 0 | 0 | 0 | 0 | 1 | 0 | 0 | 0 | 0 | 0 | 1 | 0
101346 | 6005 v1 | Oven Recipe 1 | 98.7655 | 0.00167 | 0.00262 | 0 | 0.00603 | 0.09847 | 0.46579 | 0.01034 | 0.0017 | 0.50687 | 0.01097 | 0.00453 | 0.01123 | 2e-05 | 273.8 | 302.3 | 0 | 0 | 1 | 0 | 0 | 0 | 0 | 1 | 0 | 0 | 0 | 0 | 0
101347 | 6063 | Oven Recipe 5 | 98.9327 | 0.00135 | 0.00069 | 0 | 0.01702 | 0.07988 | 0.36876 | 0.00883 | 0.00223 | 0.41999 | 0.00588 | 0.00485 | 0.00926 | 0.00168 | 222.6 | 241.6 | 0 | 1 | 0 | 0 | 0 | 0 | 0 | 0 | 0 | 0 | 0 | 1 | 0
101348 | 6005 v2 | Oven Recipe 4 | 98.4717 | 0.00097 | 0.00052 | 0.00714 | 0.01739 | 0.09945 | 0.62089 | 0.04373 | 0.00088 | 0.53877 | 0.01367 | 0.00864 | 0.01407 | 0.00139 | 316.2 | 341.9 | 0 | 0 | 0 | 1 | 0 | 0 | 0 | 0 | 0 | 0 | 1 | 0 | 0
101349 | 6082 v2 | Oven Recipe 5 | 98.3351 | 0.00123 | 0.0013 | 0.01098 | 0.02508 | 0.10101 | 0.6571 | 0.05024 | 0.00119 | 0.64955 | 0.00917 | 0.00784 | 0.02435 | 0.00846 | 295 | 313.5 | 0 | 0 | 0 | 0 | 0 | 1 | 0 | 0 | 0 | 0 | 0 | 1 | 0
101350 | 6005 v2 | Oven Recipe 1 | 98.5072 | 0.00136 | 0.0019 | 0 | 0.01568 | 0.10298 | 0.60305 | 0.02689 | 0.00085 | 0.58575 | 0.01075 | 0.00817 | 0.01248 | 0.00221 | 310.6 | 336.7 | 0 | 0 | 0 | 1 | 0 | 0 | 0 | 1 | 0 | 0 | 0 | 0 | 0
101351 | 6060 | Oven Recipe 2 | 98.9051 | 0.00193 | 0.00228 | 0.00367 | 0.01581 | 0.09453 | 0.38789 | 0 | 0.0026 | 0.38445 | 0.0097 | 0.00665 | 0.00588 | 0.00156 | 238.4 | 261.1 | 1 | 0 | 0 | 0 | 0 | 0 | 0 | 0 | 1 | 0 | 0 | 0 | 0
101352 | 6005 v2 | Oven Recipe 4 | 98.5973 | 0.00119 | 0.00155 | 0.00123 | 0.02027 | 0.1048 | 0.51696 | 0.01892 | 0.00092 | 0.59145 | 0.0093 | 0.0057 | 0.01611 | 0.0025 | 298.2 | 324.3 | 0 | 0 | 0 | 1 | 0 | 0 | 0 | 0 | 0 | 0 | 1 | 0 | 0
101353 | 6082 v1 | Oven Recipe 4 | 98.3602 | 0.00126 | 0.00243 | 0.01412 | 0.02656 | 0.14103 | 0.58924 | 0.05336 | 0.00127 | 0.67056 | 0.00558 | 0.00718 | 0.02472 | 0.00687 | 327.4 | 360.8 | 0 | 0 | 0 | 0 | 1 | 0 | 0 | 0 | 0 | 0 | 1 | 0 | 0
101354 | 6082 v2 | Oven Recipe 6 | 98.2366 | 0.00124 | 0.00069 | 0.01206 | 0.03255 | 0.1254 | 0.69721 | 0.05168 | 0.00052 | 0.64335 | 0.0067 | 0.01215 | 0.02495 | 0.00235 | 332.5 | 356.8 | 0 | 0 | 0 | 0 | 0 | 1 | 0 | 0 | 0 | 0 | 0 | 0 | 1
101355 | 6082 v2 | Oven Recipe 2 | 98.433 | 0.00148 | 0.00106 | 0.01509 | 0.03042 | 0.12105 | 0.55645 | 0.03732 | 0.00081 | 0.64142 | 0.00264 | 0.00744 | 0.03272 | 0.00729 | 309.4 | 333.9 | 0 | 0 | 0 | 0 | 0 | 1 | 0 | 0 | 1 | 0 | 0 | 0 | 0
101356 | 6082 v1 | Oven Recipe 6 | 98.3283 | 0.00124 | 0.00101 | 0.01093 | 0.02209 | 0.10468 | 0.65422 | 0.04465 | 0.00163 | 0.65431 | 0.00888 | 0.00253 | 0.02309 | 0.00481 | 316.9 | 337.7 | 0 | 0 | 0 | 0 | 1 | 0 | 0 | 0 | 0 | 0 | 0 | 0 | 1
101357 | 6060 | Oven Recipe 6 | 98.981 | 0.00103 | 0.00096 | 0.00439 | 0.01911 | 0.10102 | 0.3 | 0 | 0.00208 | 0.41864 | 0.00541 | 0.00745 | 0.0147 | 0.00069 | 220.2 | 232.2 | 1 | 0 | 0 | 0 | 0 | 0 | 0 | 0 | 0 | 0 | 0 | 0 | 1
101358 | 6082 v2 | Oven Recipe 2 | 98.3689 | 0.00143 | 0.0015 | 0.01134 | 0.03791 | 0.09023 | 0.67161 | 0.04409 | 0.00189 | 0.63904 | 0.01009 | 0.00167 | 0.01611 | 0.00607 | 317.5 | 341.3 | 0 | 0 | 0 | 0 | 0 | 1 | 0 | 0 | 1 | 0 | 0 | 0 | 0
101359 | 6005 v1 | Oven Recipe 4 | 98.8279 | 0.00192 | 0.00164 | 0 | 0.00396 | 0.09961 | 0.44675 | 0.00364 | 0.00201 | 0.49454 | 0.00948 | 0.00461 | 0.01926 | 0 | 274.5 | 294.3 | 0 | 0 | 1 | 0 | 0 | 0 | 0 | 0 | 0 | 0 | 1 | 0 | 0
101360 | 6005 v1 | Oven Recipe 4 | 98.7806 | 0.00192 | 0.00115 | 0.0027 | 0.00682 | 0.1105 | 0.36233 | 0.02528 | 0.00153 | 0.53483 | 0.00336 | 0.0095 | 0.01586 | 0.00369 | 269.2 | 293.3 | 0 | 0 | 1 | 0 | 0 | 0 | 0 | 0 | 0 | 0 | 1 | 0 | 0
101361 | 6060 | Oven Recipe 5 | 98.9578 | 0.00108 | 0.00212 | 0.00135 | 0.00449 | 0.09635 | 0.35453 | 0.00417 | 0.0023 | 0.40455 | 0.01148 | 0.00704 | 0.01354 | 0.00419 | 210 | 222 | 1 | 0 | 0 | 0 | 0 | 0 | 0 | 0 | 0 | 0 | 0 | 1 | 0
101362 | 6005 v2 | Oven Recipe 3 | 98.6352 | 0.00167 | 0.00066 | 0.00589 | 0.0281 | 0.09525 | 0.46166 | 0.0281 | 0.00196 | 0.54393 | 0.00323 | 0.00707 | 0.00925 | 0.00243 | 255.1 | 278.8 | 0 | 0 | 0 | 1 | 0 | 0 | 0 | 0 | 0 | 1 | 0 | 0 | 0
101363 | 6060 | Oven Recipe 4 | 98.904 | 0.00186 | 0.00189 | 0.00881 | 0.0065 | 0.10154 | 0.3 | 0 | 0.00129 | 0.4612 | 0.00214 | 0.00596 | 0.01833 | 0.00214 | 238.8 | 264.2 | 1 | 0 | 0 | 0 | 0 | 0 | 0 | 0 | 0 | 0 | 1 | 0 | 0
101364 | 6005 v1 | Oven Recipe 5 | 98.6969 | 0.0022 | 0.00183 | 0.0027 | 0.0083 | 0.10766 | 0.51488 | 0.03211 | 0.00248 | 0.47522 | 0.01261 | 0.01089 | 0.01969 | 0.00042 | 246.5 | 266.7 | 0 | 0 | 1 | 0 | 0 | 0 | 0 | 0 | 0 | 0 | 0 | 1 | 0
101365 | 6082 v2 | Oven Recipe 5 | 98.3097 | 0.00117 | 0.00132 | 0.0156 | 0.02261 | 0.09087 | 0.65884 | 0.05572 | 0.00233 | 0.5879 | 0.00832 | 0.00917 | 0.02637 | 0.0049 | 298.5 | 322.1 | 0 | 0 | 0 | 0 | 0 | 1 | 0 | 0 | 0 | 0 | 0 | 1 | 0
101366 | 6082 v3 | Oven Recipe 4 | 98.149 | 0.0017 | 0.00165 | 0.01468 | 0.03307 | 0.12136 | 0.65634 | 0.05501 | 0.00156 | 0.73701 | 0.00808 | 0.01062 | 0.02608 | 0.00766 | 347.3 | 380.7 | 0 | 0 | 0 | 0 | 0 | 0 | 1 | 0 | 0 | 0 | 1 | 0 | 0
101367 | 6082 v1 | Oven Recipe 5 | 98.3434 | 0.00239 | 0.00085 | 0.0087 | 0.02265 | 0.11623 | 0.68194 | 0.03948 | 0.00188 | 0.57371 | 0.00973 | 0.00532 | 0.02566 | 0.00692 | 317.5 | 337.1 | 0 | 0 | 0 | 0 | 1 | 0 | 0 | 0 | 0 | 0 | 0 | 1 | 0
101368 | 6082 v2 | Oven Recipe 2 | 98.288 | 0.00094 | 0.0016 | 0.01087 | 0.02951 | 0.1307 | 0.62795 | 0.04512 | 0.00124 | 0.67488 | 0.01018 | 0.01347 | 0.01826 | 0.00459 | 304.8 | 338.1 | 0 | 0 | 0 | 0 | 0 | 1 | 0 | 0 | 1 | 0 | 0 | 0 | 0
101369 | 6082 v3 | Oven Recipe 5 | 98.1806 | 0.0013 | 0.00117 | 0.01289 | 0.02977 | 0.12036 | 0.74956 | 0.07059 | 0.00181 | 0.64865 | 0.00659 | 0.00222 | 0.0244 | 0.00881 | 335.7 | 361.5 | 0 | 0 | 0 | 0 | 0 | 0 | 1 | 0 | 0 | 0 | 0 | 1 | 0
101370 | 6082 v1 | Oven Recipe 5 | 98.4159 | 0.00145 | 0.00116 | 0.0082 | 0.02193 | 0.11162 | 0.68672 | 0.05218 | 0.0012 | 0.51977 | 0.0063 | 0.00259 | 0.00625 | 0.00111 | 296.1 | 309.9 | 0 | 0 | 0 | 0 | 1 | 0 | 0 | 0 | 0 | 0 | 0 | 1 | 0
101371 | 6063 | Oven Recipe 2 | 98.8179 | 0.00185 | 0.00227 | 0.0046 | 0.01593 | 0.10185 | 0.43868 | 0.00334 | 0.00147 | 0.4565 | 0.0107 | 0.00326 | 0.01015 | 0.00159 | 258.1 | 282.3 | 0 | 1 | 0 | 0 | 0 | 0 | 0 | 0 | 1 | 0 | 0 | 0 | 0
101372 | 6082 v3 | Oven Recipe 6 | 98.2374 | 0.00108 | 0.00092 | 0.01621 | 0.04412 | 0.08778 | 0.64589 | 0.06778 | 0.00166 | 0.68252 | 0.00489 | 0.00497 | 0.01773 | 0.01082 | 315 | 338.4 | 0 | 0 | 0 | 0 | 0 | 0 | 1 | 0 | 0 | 0 | 0 | 0 | 1
101373 | 6063 | Oven Recipe 1 | 98.9768 | 0.00172 | 0.00056 | 0 | 0.01025 | 0.08664 | 0.35638 | 0.00733 | 0.00132 | 0.42115 | 0.0081 | 0.00894 | 0.0163 | 0.00274 | 255.3 | 273.3 | 0 | 1 | 0 | 0 | 0 | 0 | 0 | 1 | 0 | 0 | 0 | 0 | 0
101374 | 6005 v1 | Oven Recipe 4 | 98.7065 | 0.00172 | 0.00047 | 0 | 0.0119 | 0.10371 | 0.4209 | 0.00023 | 0.00206 | 0.55311 | 0.005 | 0.01048 | 0.00834 | 0.0024 | 275.1 | 306 | 0 | 0 | 1 | 0 | 0 | 0 | 0 | 0 | 0 | 0 | 1 | 0 | 0
101375 | 6082 v3 | Oven Recipe 4 | 98.3016 | 0.00217 | 0.00141 | 0.01299 | 0.03646 | 0.1059 | 0.64998 | 0.05922 | 0.00111 | 0.67862 | 0.0087 | 0.0077 | 0.01834 | 0.00956 | 342.6 | 370.6 | 0 | 0 | 0 | 0 | 0 | 0 | 1 | 0 | 0 | 0 | 1 | 0 | 0
101376 | 6005 v2 | Oven Recipe 2 | 98.5053 | 0.00155 | 0.0018 | 0 | 0.02351 | 0.10984 | 0.54211 | 0.04259 | 0.00195 | 0.57652 | 0.00466 | 0.00355 | 0.01763 | 0 | 293.1 | 317.5 | 0 | 0 | 0 | 1 | 0 | 0 | 0 | 0 | 1 | 0 | 0 | 0 | 0
101377 | 6082 v3 | Oven Recipe 6 | 98.2847 | 0.00152 | 0.00206 | 0.01608 | 0.03516 | 0.10831 | 0.65168 | 0.05302 | 0.00123 | 0.70113 | 0.00258 | 0.01014 | 0.01543 | 0.00729 | 320.2 | 347.3 | 0 | 0 | 0 | 0 | 0 | 0 | 1 | 0 | 0 | 0 | 0 | 0 | 1
101378 | 6005 v1 | Oven Recipe 6 | 98.7625 | 0.00119 | 0.00222 | 0.00282 | 0.01655 | 0.09737 | 0.44989 | 0.00451 | 0.0017 | 0.49121 | 0.01282 | 0.01282 | 0.01783 | 0.00206 | 265.5 | 284.1 | 0 | 0 | 1 | 0 | 0 | 0 | 0 | 0 | 0 | 0 | 0 | 0 | 1
101379 | 6082 v1 | Oven Recipe 5 | 98.4451 | 0.00221 | 0.00186 | 0.0102 | 0.02781 | 0.11053 | 0.65888 | 0.04877 | 0.00155 | 0.54443 | 0.01011 | 0.00977 | 0.02172 | 0.00254 | 292.8 | 315.2 | 0 | 0 | 0 | 0 | 1 | 0 | 0 | 0 | 0 | 0 | 0 | 1 | 0
101380 | 6060 | Oven Recipe 2 | 98.9537 | 0.00201 | 0.00113 | 0.00491 | 0.00522 | 0.08577 | 0.41122 | 0.01614 | 0.0023 | 0.37359 | 0.00671 | 0.00338 | 0.01426 | 0.00281 | 225.1 | 241.2 | 1 | 0 | 0 | 0 | 0 | 0 | 0 | 0 | 1 | 0 | 0 | 0 | 0
101381 | 6082 v1 | Oven Recipe 3 | 98.4872 | 0.00172 | 0.00161 | 0.01221 | 0.01574 | 0.09978 | 0.53979 | 0.04175 | 0.00129 | 0.59109 | 0.01445 | 0.00491 | 0.01287 | 0.00333 | 294.8 | 320.9 | 0 | 0 | 0 | 0 | 1 | 0 | 0 | 0 | 0 | 1 | 0 | 0 | 0
101382 | 6063 | Oven Recipe 4 | 98.9519 | 0.0015 | 0.00148 | 0 | 0.00464 | 0.07487 | 0.39962 | 0 | 0.00124 | 0.44807 | 0.0069 | 0.01321 | 0.00799 | 8e-05 | 260.7 | 282.3 | 0 | 1 | 0 | 0 | 0 | 0 | 0 | 0 | 0 | 0 | 1 | 0 | 0
101383 | 6005 v2 | Oven Recipe 1 | 98.5662 | 0.00194 | 0.0007 | 0.00492 | 0.02246 | 0.08071 | 0.52607 | 0.0342 | 0.00218 | 0.5983 | 0.00951 | 0.00502 | 0.01413 | 0.00057 | 305.3 | 335.3 | 0 | 0 | 0 | 1 | 0 | 0 | 0 | 1 | 0 | 0 | 0 | 0 | 0
101384 | 6082 v1 | Oven Recipe 5 | 98.3896 | 0.00166 | 0.00057 | 0.00991 | 0.02522 | 0.10814 | 0.66227 | 0.03324 | 0.00071 | 0.55988 | 0.01047 | 0.00388 | 0.02511 | 0.00298 | 305.2 | 318.1 | 0 | 0 | 0 | 0 | 1 | 0 | 0 | 0 | 0 | 0 | 0 | 1 | 0
101385 | 6060 | Oven Recipe 5 | 99.0147 | 0.00131 | 0.00203 | 0.00217 | 0.01024 | 0.07349 | 0.30003 | 0.00261 | 0.00148 | 0.38798 | 0.00909 | 0.00967 | 0.01374 | 0.00302 | 211 | 232.8 | 1 | 0 | 0 | 0 | 0 | 0 | 0 | 0 | 0 | 0 | 0 | 1 | 0
101386 | 6082 v1 | Oven Recipe 2 | 98.3717 | 0.00208 | 0.00109 | 0.00402 | 0.02422 | 0.11527 | 0.6326 | 0.04637 | 0.00126 | 0.62927 | 0.0108 | 0.00266 | 0.01149 | 0.00425 | 308.1 | 332.8 | 0 | 0 | 0 | 0 | 1 | 0 | 0 | 0 | 1 | 0 | 0 | 0 | 0
101387 | 6082 v2 | Oven Recipe 6 | 98.5154 | 0.00209 | 0.00089 | 0.01013 | 0.0314 | 0.08856 | 0.55273 | 0.04253 | 0.00101 | 0.62924 | 0.01308 | 0.00967 | 0.02554 | 0.00655 | 301.8 | 326.2 | 0 | 0 | 0 | 0 | 0 | 1 | 0 | 0 | 0 | 0 | 0 | 0 | 1
101388 | 6063 | Oven Recipe 4 | 98.9518 | 0.00131 | 0.00287 | 0.00577 | 0.0048 | 0.08611 | 0.33077 | 0 | 0.00217 | 0.46912 | 0.00522 | 0.00863 | 0.01807 | 0.00366 | 236.8 | 267.1 | 0 | 1 | 0 | 0 | 0 | 0 | 0 | 0 | 0 | 0 | 1 | 0 | 0
101389 | 6005 v2 | Oven Recipe 1 | 98.6155 | 0.00146 | 0.00167 | 0.00565 | 0.01782 | 0.0867 | 0.49988 | 0.0441 | 0.00047 | 0.58228 | 0.0064 | 0.00671 | 0.00689 | 0.00157 | 297.5 | 329.7 | 0 | 0 | 0 | 1 | 0 | 0 | 0 | 1 | 0 | 0 | 0 | 0 | 0
101390 | 6005 v2 | Oven Recipe 4 | 98.541 | 0.00145 | 0.00075 | 0.00379 | 0.0113 | 0.0992 | 0.5388 | 0.02578 | 0.00247 | 0.61513 | 0.00771 | 0.00541 | 0.00786 | 0.00356 | 300.1 | 318.2 | 0 | 0 | 0 | 1 | 0 | 0 | 0 | 0 | 0 | 0 | 1 | 0 | 0
101391 | 6060 | Oven Recipe 5 | 99.0612 | 0.00146 | 0.00198 | 0.00611 | 0.01183 | 0.08626 | 0.34247 | 0.00342 | 0.00115 | 0.33667 | 0.01036 | 0.00603 | 0.01855 | 0.00014 | 210 | 233.8 | 1 | 0 | 0 | 0 | 0 | 0 | 0 | 0 | 0 | 0 | 0 | 1 | 0
101392 | 6005 v2 | Oven Recipe 4 | 98.5287 | 0.00186 | 0.00258 | 0.00759 | 0.01765 | 0.09071 | 0.54719 | 0.02377 | 0.00207 | 0.57954 | 0.01042 | 0.00662 | 0.01374 | 0.00091 | 296.4 | 323.7 | 0 | 0 | 0 | 1 | 0 | 0 | 0 | 0 | 0 | 0 | 1 | 0 | 0
101393 | 6005 v1 | Oven Recipe 5 | 98.8346 | 0.00183 | 0.00041 | 0 | 0.02263 | 0.09766 | 0.38678 | 0.02132 | 0.00245 | 0.49057 | 0.00381 | 0.00405 | 0.01558 | 0.00177 | 218.6 | 238.4 | 0 | 0 | 1 | 0 | 0 | 0 | 0 | 0 | 0 | 0 | 0 | 1 | 0
101394 | 6063 | Oven Recipe 4 | 98.9589 | 0.00126 | 0.00123 | 0 | 0.0127 | 0.09805 | 0.30662 | 0.00515 | 0.00132 | 0.48335 | 0.01002 | 0.00376 | 0.00534 | 0.00195 | 237.6 | 255.4 | 0 | 1 | 0 | 0 | 0 | 0 | 0 | 0 | 0 | 0 | 1 | 0 | 0
101395 | 6005 v2 | Oven Recipe 6 | 98.5792 | 0.0018 | 0.00193 | 0.01093 | 0.01699 | 0.09942 | 0.51533 | 0.01825 | 0.00231 | 0.59299 | 0.00308 | 0.00285 | 0.01525 | 0.00074 | 283.9 | 312.8 | 0 | 0 | 0 | 1 | 0 | 0 | 0 | 0 | 0 | 0 | 0 | 0 | 1
101396 | 6082 v2 | Oven Recipe 1 | 98.5193 | 0.00173 | 0.00054 | 0.01169 | 0.03278 | 0.09806 | 0.49897 | 0.04865 | 0.00229 | 0.63726 | 0.00687 | 0.00216 | 0.01935 | 0.00468 | 308.2 | 342.8 | 0 | 0 | 0 | 0 | 0 | 1 | 0 | 1 | 0 | 0 | 0 | 0 | 0
101397 | 6082 v2 | Oven Recipe 4 | 98.2312 | 0.00128 | 0.00224 | 0.00776 | 0.02763 | 0.08828 | 0.70166 | 0.07192 | 0.00233 | 0.67407 | 0.00832 | 0.01138 | 0.02358 | 0.00695 | 344.8 | 379.7 | 0 | 0 | 0 | 0 | 0 | 1 | 0 | 0 | 0 | 0 | 1 | 0 | 0
101398 | 6005 v1 | Oven Recipe 1 | 98.6769 | 0.00125 | 0.00122 | 0.00851 | 0.00973 | 0.10094 | 0.44346 | 0.03057 | 0.002 | 0.48729 | 0.00968 | 0.00819 | 0.01305 | 0.00228 | 283.3 | 305.9 | 0 | 0 | 1 | 0 | 0 | 0 | 0 | 1 | 0 | 0 | 0 | 0 | 0
101399 | 6082 v3 | Oven Recipe 4 | 98.1605 | 0.00173 | 0.00224 | 0.01843 | 0.03268 | 0.13118 | 0.70653 | 0.05332 | 0.00072 | 0.68669 | 0.0127 | 0.00721 | 0.03209 | 0.00563 | 357.3 | 387.6 | 0 | 0 | 0 | 0 | 0 | 0 | 1 | 0 | 0 | 0 | 1 | 0 | 0
101400 | 6060 | Oven Recipe 5 | 98.9748 | 0.00156 | 0.00226 | 0 | 0.00531 | 0.06683 | 0.34609 | 0.00754 | 0.00191 | 0.38429 | 0.00642 | 0.00451 | 0.01384 | 0.00173 | 210 | 225.1 | 1 | 0 | 0 | 0 | 0 | 0 | 0 | 0 | 0 | 0 | 0 | 1 | 0
101401 | 6063 | Oven Recipe 5 | 98.8518 | 0.00109 | 0.00102 | 0.00013 | 0.01437 | 0.09952 | 0.42674 | 0.00662 | 0.00173 | 0.37332 | 0.00657 | 0.00853 | 0.01103 | 0.003 | 224.2 | 242 | 0 | 1 | 0 | 0 | 0 | 0 | 0 | 0 | 0 | 0 | 0 | 1 | 0
101402 | 6005 v2 | Oven Recipe 4 | 98.5675 | 0.00171 | 0.00162 | 0 | 0.00444 | 0.09221 | 0.58585 | 0.03745 | 0.00116 | 0.56589 | 0.00182 | 0.00311 | 0.01029 | 0.00428 | 316.1 | 335.6 | 0 | 0 | 0 | 1 | 0 | 0 | 0 | 0 | 0 | 0 | 1 | 0 | 0
101403 | 6082 v2 | Oven Recipe 6 | 98.3041 | 0.00164 | 0.00201 | 0.01346 | 0.02191 | 0.11574 | 0.65032 | 0.06727 | 0.00158 | 0.65438 | 0.01341 | 0.00552 | 0.02798 | 0.00695 | 328.5 | 355.1 | 0 | 0 | 0 | 0 | 0 | 1 | 0 | 0 | 0 | 0 | 0 | 0 | 1
101404 | 6082 v3 | Oven Recipe 4 | 98.1793 | 0.00188 | 0.00188 | 0.01614 | 0.03786 | 0.11412 | 0.66936 | 0.07596 | 0.00151 | 0.74359 | 0.00837 | 0.00728 | 0.02876 | 0.01127 | 349.2 | 378 | 0 | 0 | 0 | 0 | 0 | 0 | 1 | 0 | 0 | 0 | 1 | 0 | 0
101405 | 6063 | Oven Recipe 2 | 98.9531 | 0.00146 | 0.00117 | 0.00196 | 0.00806 | 0.07933 | 0.37706 | 0.0029 | 0.00191 | 0.4372 | 0.00535 | 0.00563 | 0.0122 | 0.00216 | 233.1 | 248.3 | 0 | 1 | 0 | 0 | 0 | 0 | 0 | 0 | 1 | 0 | 0 | 0 | 0
101406 | 6060 | Oven Recipe 5 | 99.0126 | 0.00213 | 0.00096 | 0.00324 | 0.00693 | 0.07149 | 0.34313 | 0.00613 | 0.00145 | 0.41648 | 0.00554 | 0.00881 | 0.01204 | 0 | 210 | 230 | 1 | 0 | 0 | 0 | 0 | 0 | 0 | 0 | 0 | 0 | 0 | 1 | 0
101407 | 6005 v1 | Oven Recipe 5 | 98.7067 | 0.00133 | 0.00204 | 0.00198 | 0.01207 | 0.09368 | 0.4911 | 0.0248 | 0.00201 | 0.47422 | 0.01034 | 0.0026 | 0.01715 | 0.00106 | 238 | 254.2 | 0 | 0 | 1 | 0 | 0 | 0 | 0 | 0 | 0 | 0 | 0 | 1 | 0
101408 | 6060 | Oven Recipe 5 | 99.0363 | 0.00112 | 0.00142 | 0.00022 | 0.00173 | 0.0973 | 0.303 | 0 | 0.00081 | 0.41103 | 0.00773 | 0.01115 | 0.01132 | 0.00201 | 210 | 236.2 | 1 | 0 | 0 | 0 | 0 | 0 | 0 | 0 | 0 | 0 | 0 | 1 | 0
101409 | 6082 v3 | Oven Recipe 3 | 98.3618 | 0.00145 | 0.00286 | 0.01336 | 0.03193 | 0.10414 | 0.61165 | 0.05098 | 0.0017 | 0.65956 | 0.00863 | 0.00606 | 0.01731 | 0.00679 | 303.2 | 325.3 | 0 | 0 | 0 | 0 | 0 | 0 | 1 | 0 | 0 | 1 | 0 | 0 | 0
101410 | 6005 v2 | Oven Recipe 6 | 98.4929 | 0.00167 | 0.001 | 0.00443 | 0.02125 | 0.09894 | 0.56639 | 0.03175 | 0.00153 | 0.60622 | 0.0079 | 0.0038 | 0.01958 | 0.00051 | 281.1 | 302.7 | 0 | 0 | 0 | 1 | 0 | 0 | 0 | 0 | 0 | 0 | 0 | 0 | 1
101411 | 6082 v2 | Oven Recipe 4 | 98.231 | 0.00191 | 0.00123 | 0.01368 | 0.0294 | 0.09805 | 0.67664 | 0.05931 | 0.00194 | 0.65885 | 0.00836 | 0.0006 | 0.01943 | 0.00775 | 337.5 | 366 | 0 | 0 | 0 | 0 | 0 | 1 | 0 | 0 | 0 | 0 | 1 | 0 | 0
101412 | 6082 v2 | Oven Recipe 6 | 98.3513 | 0.00205 | 0.00112 | 0.01427 | 0.02953 | 0.0944 | 0.69811 | 0.05021 | 0.00132 | 0.59996 | 0.0136 | 0.01036 | 0.02845 | 0.00592 | 326.6 | 350.6 | 0 | 0 | 0 | 0 | 0 | 1 | 0 | 0 | 0 | 0 | 0 | 0 | 1
101413 | 6082 v1 | Oven Recipe 3 | 98.3337 | 0.00097 | 0.00107 | 0.01376 | 0.0235 | 0.12843 | 0.70754 | 0.03334 | 0.00166 | 0.55922 | 0.00955 | 0.0066 | 0.01125 | 0.00507 | 303.5 | 318.6 | 0 | 0 | 0 | 0 | 1 | 0 | 0 | 0 | 0 | 1 | 0 | 0 | 0
101414 | 6082 v1 | Oven Recipe 3 | 98.4544 | 0.00105 | 0.00094 | 0.00907 | 0.01548 | 0.12614 | 0.61977 | 0.03922 | 0.0016 | 0.56684 | 0.00821 | 0.00669 | 0.01493 | 0.00598 | 292.7 | 317.8 | 0 | 0 | 0 | 0 | 1 | 0 | 0 | 0 | 0 | 1 | 0 | 0 | 0
101415 | 6082 v2 | Oven Recipe 1 | 98.3014 | 0.00102 | 0.0016 | 0.00711 | 0.0244 | 0.11725 | 0.58199 | 0.05801 | 0.00189 | 0.70138 | 0.01095 | 0.01271 | 0.01435 | 0.00583 | 317.5 | 347.8 | 0 | 0 | 0 | 0 | 0 | 1 | 0 | 1 | 0 | 0 | 0 | 0 | 0
101416 | 6082 v3 | Oven Recipe 4 | 98.2998 | 0.00108 | 0.00143 | 0.01189 | 0.03608 | 0.09613 | 0.6505 | 0.05014 | 0.0008 | 0.74843 | 0.00522 | 0.00654 | 0.0253 | 0.00663 | 350.7 | 381.2 | 0 | 0 | 0 | 0 | 0 | 0 | 1 | 0 | 0 | 0 | 1 | 0 | 0
101417 | 6082 v3 | Oven Recipe 5 | 98.2837 | 0.00137 | 0.00112 | 0.01996 | 0.03132 | 0.10777 | 0.65935 | 0.05378 | 0.00238 | 0.66308 | 0.00861 | 0.00511 | 0.01705 | 0.00797 | 304.6 | 332.9 | 0 | 0 | 0 | 0 | 0 | 0 | 1 | 0 | 0 | 0 | 0 | 1 | 0
101418 | 6060 | Oven Recipe 4 | 98.9413 | 0.00234 | 0.00124 | 0.00271 | 0.00677 | 0.10318 | 0.3 | 0.00264 | 0.00104 | 0.44845 | 0.01159 | 0.01255 | 0.01633 | 0.00057 | 230.1 | 253.1 | 1 | 0 | 0 | 0 | 0 | 0 | 0 | 0 | 0 | 0 | 1 | 0 | 0
101419 | 6005 v2 | Oven Recipe 6 | 98.6507 | 0.00172 | 0.00066 | 0.00803 | 0.01777 | 0.10102 | 0.49285 | 0.02822 | 0.00179 | 0.50667 | 0.01324 | 0.0116 | 0.01743 | 0.00252 | 282.4 | 295.1 | 0 | 0 | 0 | 1 | 0 | 0 | 0 | 0 | 0 | 0 | 0 | 0 | 1
101420 | 6082 v3 | Oven Recipe 4 | 98.1755 | 0.00161 | 0.00077 | 0.01584 | 0.0402 | 0.12505 | 0.70918 | 0.06261 | 0.00177 | 0.65908 | 0.01223 | 0.00532 | 0.02742 | 0.00763 | 356.5 | 388 | 0 | 0 | 0 | 0 | 0 | 0 | 1 | 0 | 0 | 0 | 1 | 0 | 0
101421 | 6060 | Oven Recipe 3 | 99.1287 | 0.00168 | 0.00119 | 0.00252 | 0.01603 | 0.10532 | 0.30728 | 0.01176 | 0.00068 | 0.33631 | 0.00762 | 0.00653 | 0.00676 | 0.00263 | 210 | 232.9 | 1 | 0 | 0 | 0 | 0 | 0 | 0 | 0 | 0 | 1 | 0 | 0 | 0
101422 | 6082 v1 | Oven Recipe 3 | 98.4287 | 0.00096 | 0.00123 | 0.00991 | 0.02339 | 0.09742 | 0.65351 | 0.0441 | 0.00153 | 0.58758 | 0.00994 | 0.0072 | 0.01418 | 0.00097 | 310 | 334.9 | 0 | 0 | 0 | 0 | 1 | 0 | 0 | 0 | 0 | 1 | 0 | 0 | 0
101423 | 6063 | Oven Recipe 3 | 98.8888 | 0.00185 | 0.00165 | 0 | 0.00878 | 0.10544 | 0.39241 | 0.00936 | 0.00155 | 0.43309 | 0.0127 | 0.01018 | 0.01615 | 0.00068 | 240.4 | 255.3 | 0 | 1 | 0 | 0 | 0 | 0 | 0 | 0 | 0 | 1 | 0 | 0 | 0
101424 | 6060 | Oven Recipe 6 | 99.0169 | 0.00111 | 0.00173 | 0 | 0.0044 | 0.07744 | 0.3547 | 0.01331 | 0.00234 | 0.37248 | 0.00336 | 0.00207 | 0.02335 | 0 | 242.1 | 257.3 | 1 | 0 | 0 | 0 | 0 | 0 | 0 | 0 | 0 | 0 | 0 | 0 | 1
101425 | 6005 v2 | Oven Recipe 4 | 98.5864 | 0.00176 | 0.0026 | 0.00244 | 0.0144 | 0.09131 | 0.50524 | 0.02511 | 0.00191 | 0.55875 | 0.00487 | 0.00843 | 0.01999 | 0.00387 | 293.5 | 315.4 | 0 | 0 | 0 | 1 | 0 | 0 | 0 | 0 | 0 | 0 | 1 | 0 | 0
101426 | 6082 v2 | Oven Recipe 1 | 98.2362 | 0.0021 | 0.00106 | 0.01043 | 0.02233 | 0.11203 | 0.66195 | 0.04916 | 0.0015 | 0.6848 | 0.00863 | 0.00222 | 0.02529 | 0.00617 | 328.7 | 358.6 | 0 | 0 | 0 | 0 | 0 | 1 | 0 | 1 | 0 | 0 | 0 | 0 | 0
101427 | 6082 v1 | Oven Recipe 4 | 98.4427 | 0.002 | 0.00222 | 0.00767 | 0.02388 | 0.11343 | 0.53562 | 0.04451 | 0.0009 | 0.66504 | 0.01209 | 0.00512 | 0.02396 | 0.00488 | 318 | 347.2 | 0 | 0 | 0 | 0 | 1 | 0 | 0 | 0 | 0 | 0 | 1 | 0 | 0
101428 | 6063 | Oven Recipe 1 | 98.8069 | 0.00157 | 0.00228 | 0.00353 | 0.00875 | 0.10122 | 0.40067 | 0 | 0.00205 | 0.43988 | 0.01481 | 0.00153 | 0.00779 | 0.00146 | 260.9 | 273.3 | 0 | 1 | 0 | 0 | 0 | 0 | 0 | 1 | 0 | 0 | 0 | 0 | 0
101429 | 6060 | Oven Recipe 5 | 98.8392 | 0.0024 | 0.00132 | 0.00965 | 0.01454 | 0.09956 | 0.47358 | 0.02536 | 0.00219 | 0.35917 | 0.00606 | 0.01377 | 0.01832 | 0 | 218.9 | 232.2 | 1 | 0 | 0 | 0 | 0 | 0 | 0 | 0 | 0 | 0 | 0 | 1 | 0
101430 | 6063 | Oven Recipe 2 | 98.8735 | 0.00203 | 0.0001 | 0.00178 | 0.00968 | 0.10308 | 0.36641 | 0.00483 | 0.00158 | 0.47071 | 0.00567 | 0.01116 | 0.02073 | 0.00335 | 229.1 | 251.9 | 0 | 1 | 0 | 0 | 0 | 0 | 0 | 0 | 1 | 0 | 0 | 0 | 0
101431 | 6082 v1 | Oven Recipe 2 | 98.4064 | 0.00206 | 0.00202 | 0.00769 | 0.0203 | 0.09826 | 0.62571 | 0.03511 | 0.00204 | 0.57694 | 0.01147 | 0.01337 | 0.02049 | 0.00373 | 310.7 | 333.8 | 0 | 0 | 0 | 0 | 1 | 0 | 0 | 0 | 1 | 0 | 0 | 0 | 0
101432 | 6082 v2 | Oven Recipe 4 | 98.3385 | 0.00207 | 0.00082 | 0.00641 | 0.03375 | 0.11637 | 0.6154 | 0.04443 | 0.00104 | 0.67245 | 0.01074 | 0.01009 | 0.01914 | 0.00662 | 331.8 | 356.3 | 0 | 0 | 0 | 0 | 0 | 1 | 0 | 0 | 0 | 0 | 1 | 0 | 0
101433 | 6082 v1 | Oven Recipe 4 | 98.4123 | 0.00151 | 0.00159 | 0.00852 | 0.0206 | 0.11783 | 0.58967 | 0.05806 | 0.00064 | 0.63087 | 0.00665 | 0.00017 | 0.01987 | 0.00475 | 316.1 | 338 | 0 | 0 | 0 | 0 | 1 | 0 | 0 | 0 | 0 | 0 | 1 | 0 | 0
101434 | 6060 | Oven Recipe 3 | 98.9653 | 0.00127 | 0.00136 | 0 | 0.00932 | 0.09567 | 0.37884 | 0.00346 | 0.00077 | 0.36103 | 0.01548 | 0.00813 | 0.00519 | 0 | 226.6 | 241.1 | 1 | 0 | 0 | 0 | 0 | 0 | 0 | 0 | 0 | 1 | 0 | 0 | 0
101435 | 6060 | Oven Recipe 5 | 99.0327 | 0.0019 | 0.00189 | 0.00513 | 0.0096 | 0.09679 | 0.37934 | 0 | 0.00208 | 0.3336 | 0.00777 | 0.01184 | 0.00485 | 0.0002 | 214.8 | 232.2 | 1 | 0 | 0 | 0 | 0 | 0 | 0 | 0 | 0 | 0 | 0 | 1 | 0
101436 | 6082 v1 | Oven Recipe 1 | 98.4648 | 0.00147 | 0.00041 | 0.00669 | 0.01998 | 0.12195 | 0.57431 | 0.04279 | 0.00108 | 0.61747 | 0.00832 | 0.00203 | 0.01841 | 0.00441 | 319.9 | 345.6 | 0 | 0 | 0 | 0 | 1 | 0 | 0 | 1 | 0 | 0 | 0 | 0 | 0
101437 | 6063 | Oven Recipe 4 | 98.7685 | 0.00162 | 0.00164 | 0.00428 | 0.0093 | 0.08839 | 0.39177 | 0.00887 | 0.00149 | 0.50447 | 0.00557 | 0.01127 | 0.01364 | 0 | 246 | 272.4 | 0 | 1 | 0 | 0 | 0 | 0 | 0 | 0 | 0 | 0 | 1 | 0 | 0
101438 | 6082 v2 | Oven Recipe 2 | 98.3606 | 0.00079 | 0.00125 | 0.0117 | 0.02989 | 0.0967 | 0.54487 | 0.04133 | 0.00169 | 0.67701 | 0.01094 | 0.01115 | 0.02442 | 0.0034 | 321.6 | 348.2 | 0 | 0 | 0 | 0 | 0 | 1 | 0 | 0 | 1 | 0 | 0 | 0 | 0
101439 | 6082 v3 | Oven Recipe 5 | 98.2172 | 0.00183 | 0.00168 | 0.01054 | 0.02834 | 0.098 | 0.72819 | 0.05676 | 0.00128 | 0.63279 | 0.00573 | 0.01153 | 0.02879 | 0.00903 | 313.4 | 334.7 | 0 | 0 | 0 | 0 | 0 | 0 | 1 | 0 | 0 | 0 | 0 | 1 | 0
101440 | 6082 v3 | Oven Recipe 4 | 98.1759 | 0.00157 | 0.00228 | 0.01384 | 0.04386 | 0.0984 | 0.74843 | 0.06578 | 0.00152 | 0.67348 | 0.00889 | 0.00093 | 0.01765 | 0.00678 | 362.4 | 391 | 0 | 0 | 0 | 0 | 0 | 0 | 1 | 0 | 0 | 0 | 1 | 0 | 0
101441 | 6082 v2 | Oven Recipe 5 | 98.4325 | 0.00145 | 0.00086 | 0.01525 | 0.02581 | 0.08501 | 0.58979 | 0.04696 | 0.00211 | 0.59222 | 0.01304 | 0 | 0.01925 | 0.00306 | 305.8 | 327.1 | 0 | 0 | 0 | 0 | 0 | 1 | 0 | 0 | 0 | 0 | 0 | 1 | 0
101442 | 6082 v3 | Oven Recipe 5 | 98.1911 | 0.00172 | 0.0015 | 0.01404 | 0.03423 | 0.1153 | 0.73461 | 0.05721 | 0.00206 | 0.6497 | 0.0106 | 0.00801 | 0.02026 | 0.00828 | 328.6 | 351.9 | 0 | 0 | 0 | 0 | 0 | 0 | 1 | 0 | 0 | 0 | 0 | 1 | 0
101443 | 6063 | Oven Recipe 2 | 98.7882 | 0.00162 | 0.00187 | 0.00414 | 0.01334 | 0.07239 | 0.41702 | 0.00953 | 0.00141 | 0.51706 | 0.00998 | 0.00604 | 0.00764 | 0.0027 | 251 | 267.8 | 0 | 1 | 0 | 0 | 0 | 0 | 0 | 0 | 1 | 0 | 0 | 0 | 0
101444 | 6005 v2 | Oven Recipe 3 | 98.6629 | 0.00196 | 0.00235 | 0.0026 | 0.01732 | 0.10827 | 0.50097 | 0.0106 | 0.00105 | 0.49989 | 0.01122 | 0.00914 | 0.01188 | 0 | 265.4 | 292.4 | 0 | 0 | 0 | 1 | 0 | 0 | 0 | 0 | 0 | 1 | 0 | 0 | 0
101445 | 6082 v3 | Oven Recipe 6 | 98.247 | 0.00186 | 0.00227 | 0.00734 | 0.03406 | 0.11038 | 0.69387 | 0.05696 | 0.00242 | 0.68428 | 0.00849 | 0.00485 | 0.02295 | 0.00826 | 336.4 | 367.5 | 0 | 0 | 0 | 0 | 0 | 0 | 1 | 0 | 0 | 0 | 0 | 0 | 1
101446 | 6060 | Oven Recipe 6 | 99.0119 | 0.00191 | 0.00135 | 0 | 0.01268 | 0.10592 | 0.30575 | 0 | 0.00158 | 0.39274 | 0.01008 | 0.00829 | 0.01345 | 0.0001 | 222.2 | 238.1 | 1 | 0 | 0 | 0 | 0 | 0 | 0 | 0 | 0 | 0 | 0 | 0 | 1
101447 | 6060 | Oven Recipe 2 | 98.957 | 0.00171 | 0.00166 | 0 | 0.01318 | 0.09457 | 0.31714 | 0.00064 | 0.00153 | 0.42675 | 0.00954 | 0.0058 | 0.01468 | 0.00444 | 214 | 228 | 1 | 0 | 0 | 0 | 0 | 0 | 0 | 0 | 1 | 0 | 0 | 0 | 0
101448 | 6082 v1 | Oven Recipe 1 | 98.451 | 0.00148 | 0.00037 | 0.00724 | 0.01351 | 0.10606 | 0.52841 | 0.03739 | 0.00134 | 0.65387 | 0.0119 | 0.01501 | 0.01577 | 0.00684 | 325.1 | 361.4 | 0 | 0 | 0 | 0 | 1 | 0 | 0 | 1 | 0 | 0 | 0 | 0 | 0
101449 | 6005 v2 | Oven Recipe 3 | 98.5291 | 0.00157 | 0.00162 | 0.0065 | 0.01908 | 0.10693 | 0.53968 | 0.03291 | 0.00238 | 0.54379 | 0.01112 | 0.00421 | 0.01267 | 0.00418 | 262.4 | 282.7 | 0 | 0 | 0 | 1 | 0 | 0 | 0 | 0 | 0 | 1 | 0 | 0 | 0
101450 | 6060 | Oven Recipe 4 | 99.0054 | 0.00119 | 0.00139 | 0.0012 | 0.00146 | 0.10503 | 0.3 | 0.00847 | 0.00221 | 0.42241 | 0.01511 | 0.00186 | 0.01739 | 0.00258 | 232.8 | 256.3 | 1 | 0 | 0 | 0 | 0 | 0 | 0 | 0 | 0 | 0 | 1 | 0 | 0
101451 | 6063 | Oven Recipe 4 | 98.8192 | 0.00129 | 0.00191 | 0.0058 | 0.01114 | 0.09337 | 0.38524 | 0.0157 | 0.00104 | 0.50065 | 0.00958 | 0.00629 | 0.01715 | 0.00188 | 257 | 284 | 0 | 1 | 0 | 0 | 0 | 0 | 0 | 0 | 0 | 0 | 1 | 0 | 0
101452 | 6063 | Oven Recipe 6 | 98.8113 | 0.00165 | 0.001 | 0.00288 | 0.01435 | 0.0945 | 0.45748 | 0.00039 | 0.00222 | 0.45699 | 0.00659 | 0.00585 | 0.00917 | 0.00216 | 247.8 | 265.5 | 0 | 1 | 0 | 0 | 0 | 0 | 0 | 0 | 0 | 0 | 0 | 0 | 1
101453 | 6082 v1 | Oven Recipe 2 | 98.4987 | 0.0021 | 0.00051 | 0.00896 | 0.02667 | 0.09154 | 0.55229 | 0.05125 | 0.00219 | 0.60487 | 0.01339 | 0.00614 | 0.02078 | 0.00125 | 315.8 | 337.1 | 0 | 0 | 0 | 0 | 1 | 0 | 0 | 0 | 1 | 0 | 0 | 0 | 0
101454 | 6082 v1 | Oven Recipe 5 | 98.4488 | 0.00181 | 0.00116 | 0.01443 | 0.02383 | 0.12203 | 0.62207 | 0.05588 | 0.00143 | 0.58607 | 0.00321 | 0.00473 | 0.01123 | 0.00628 | 295.1 | 313.6 | 0 | 0 | 0 | 0 | 1 | 0 | 0 | 0 | 0 | 0 | 0 | 1 | 0
101455 | 6082 v3 | Oven Recipe 6 | 98.2735 | 0.00173 | 0.00186 | 0.01137 | 0.03861 | 0.1434 | 0.62614 | 0.04886 | 0.00066 | 0.68985 | 0.01208 | 0.00545 | 0.02876 | 0.00768 | 310.3 | 341.8 | 0 | 0 | 0 | 0 | 0 | 0 | 1 | 0 | 0 | 0 | 0 | 0 | 1
101456 | 6060 | Oven Recipe 6 | 98.9231 | 0.00155 | 0.00249 | 0.00465 | 0.01876 | 0.10528 | 0.37156 | 0.01595 | 0.00221 | 0.41385 | 0.01241 | 0.00432 | 0.01931 | 0.00015 | 230.3 | 245.9 | 1 | 0 | 0 | 0 | 0 | 0 | 0 | 0 | 0 | 0 | 0 | 0 | 1
101457 | 6005 v1 | Oven Recipe 2 | 98.6766 | 0.00136 | 0.00153 | 0.00603 | 0.00588 | 0.10257 | 0.44757 | 0.00082 | 0.00185 | 0.5512 | 0.00549 | 0.00694 | 0.01017 | 0 | 265.1 | 287.7 | 0 | 0 | 1 | 0 | 0 | 0 | 0 | 0 | 1 | 0 | 0 | 0 | 0
101458 | 6082 v1 | Oven Recipe 5 | 98.3435 | 0.00213 | 0.00208 | 0.00766 | 0.02853 | 0.10487 | 0.70453 | 0.03993 | 0.00205 | 0.5572 | 0.0155 | 0.01076 | 0.01843 | 0.00364 | 308.5 | 327.5 | 0 | 0 | 0 | 0 | 1 | 0 | 0 | 0 | 0 | 0 | 0 | 1 | 0
101459 | 6005 v2 | Oven Recipe 5 | 98.6697 | 0.00133 | 0.00112 | 0.00417 | 0.01621 | 0.09088 | 0.4772 | 0.02874 | 0.00207 | 0.53233 | 0.01017 | 0.00674 | 0.01067 | 0.00253 | 255.1 | 274.9 | 0 | 0 | 0 | 1 | 0 | 0 | 0 | 0 | 0 | 0 | 0 | 1 | 0
101460 | 6082 v3 | Oven Recipe 3 | 98.1152 | 0.00213 | 0.00277 | 0.01449 | 0.03732 | 0.11884 | 0.71255 | 0.0619 | 0.00064 | 0.71219 | 0.00981 | 0.00756 | 0.02466 | 0.00692 | 324.4 | 355.7 | 0 | 0 | 0 | 0 | 0 | 0 | 1 | 0 | 0 | 1 | 0 | 0 | 0
101461 | 6063 | Oven Recipe 6 | 98.9237 | 0.0014 | 0.00181 | 0.00657 | 0.00187 | 0.09633 | 0.38729 | 0 | 0.00184 | 0.45032 | 0.01063 | 0.00744 | 0.00701 | 0.00169 | 223.2 | 249.3 | 0 | 1 | 0 | 0 | 0 | 0 | 0 | 0 | 0 | 0 | 0 | 0 | 1
101462 | 6005 v1 | Oven Recipe 5 | 98.7418 | 0.0013 | 0.0012 | 0.00293 | 0.00953 | 0.10933 | 0.51815 | 0.00873 | 0.00207 | 0.48 | 0.01437 | 0.00683 | 0.01021 | 0.00027 | 256.4 | 271.3 | 0 | 0 | 1 | 0 | 0 | 0 | 0 | 0 | 0 | 0 | 0 | 1 | 0
101463 | 6005 v1 | Oven Recipe 6 | 98.7046 | 0.00191 | 0.00217 | 0.00185 | 0.01568 | 0.09715 | 0.46162 | 0.02176 | 0.00162 | 0.50436 | 0.00892 | 0.01372 | 0.01631 | 0 | 263.3 | 283.1 | 0 | 0 | 1 | 0 | 0 | 0 | 0 | 0 | 0 | 0 | 0 | 0 | 1
101464 | 6082 v2 | Oven Recipe 1 | 98.303 | 0.00183 | 0.00097 | 0.01521 | 0.02978 | 0.11253 | 0.57266 | 0.05818 | 0.00123 | 0.65674 | 0.0118 | 0.01034 | 0.01621 | 0.00328 | 313.7 | 343.1 | 0 | 0 | 0 | 0 | 0 | 1 | 0 | 1 | 0 | 0 | 0 | 0 | 0
101465 | 6005 v2 | Oven Recipe 5 | 98.7025 | 0.00177 | 0.00091 | 0.00767 | 0.00726 | 0.09086 | 0.5257 | 0.01901 | 0.00184 | 0.50917 | 0.00529 | 0.00401 | 0.01098 | 0.00088 | 267.1 | 285.8 | 0 | 0 | 0 | 1 | 0 | 0 | 0 | 0 | 0 | 0 | 0 | 1 | 0
101466 | 6060 | Oven Recipe 5 | 99.0684 | 0.00195 | 0.00071 | 0.00178 | 0.014 | 0.10246 | 0.32917 | 0 | 0.00197 | 0.32832 | 0.00996 | 0.00771 | 0.01303 | 0.00337 | 210 | 229.4 | 1 | 0 | 0 | 0 | 0 | 0 | 0 | 0 | 0 | 0 | 0 | 1 | 0
101467 | 6060 | Oven Recipe 3 | 98.9303 | 0.00143 | 0.00114 | 0.00377 | 0.01121 | 0.11305 | 0.3 | 0.00109 | 0.00134 | 0.42953 | 0.00638 | 0.01322 | 0.01018 | 0 | 210 | 235.4 | 1 | 0 | 0 | 0 | 0 | 0 | 0 | 0 | 0 | 1 | 0 | 0 | 0
101468 | 6063 | Oven Recipe 1 | 98.7723 | 0.00128 | 0.00247 | 0.00299 | 0.00755 | 0.09883 | 0.40983 | 0.01528 | 0.00151 | 0.5077 | 0.01295 | 0.00778 | 0.01233 | 0.00475 | 263.6 | 293.6 | 0 | 1 | 0 | 0 | 0 | 0 | 0 | 1 | 0 | 0 | 0 | 0 | 0
101469 | 6005 v1 | Oven Recipe 6 | 98.7672 | 0.0012 | 0.00157 | 0.00481 | 0.01505 | 0.091 | 0.41653 | 0.01627 | 0.00143 | 0.49888 | 0.00586 | 0.00965 | 0.01983 | 0.00264 | 258.9 | 275.4 | 0 | 0 | 1 | 0 | 0 | 0 | 0 | 0 | 0 | 0 | 0 | 0 | 1
101470 | 6063 | Oven Recipe 6 | 98.879 | 0.0015 | 0.0018 | 0.00415 | 0.01397 | 0.10395 | 0.34557 | 0.00472 | 0.00114 | 0.46205 | 0.00585 | 0.01175 | 0.01128 | 0.00208 | 242.3 | 258.8 | 0 | 1 | 0 | 0 | 0 | 0 | 0 | 0 | 0 | 0 | 0 | 0 | 1
101471 | 6082 v1 | Oven Recipe 1 | 98.4851 | 0.00147 | 0.00113 | 0.0091 | 0.0243 | 0.12147 | 0.51154 | 0.04875 | 0.00257 | 0.63111 | 0.00369 | 0.01158 | 0.00836 | 0.00443 | 301.2 | 325.9 | 0 | 0 | 0 | 0 | 1 | 0 | 0 | 1 | 0 | 0 | 0 | 0 | 0
101472 | 6005 v2 | Oven Recipe 5 | 98.642 | 0.00114 | 0.00074 | 0.00883 | 0.00564 | 0.08856 | 0.61088 | 0.01844 | 0.0018 | 0.46623 | 0.01258 | 0.0051 | 0.00945 | 0.00281 | 270 | 291 | 0 | 0 | 0 | 1 | 0 | 0 | 0 | 0 | 0 | 0 | 0 | 1 | 0
101473 | 6082 v2 | Oven Recipe 4 | 98.2514 | 0.00158 | 0.00055 | 0.0069 | 0.02987 | 0.09509 | 0.65759 | 0.06398 | 0.00125 | 0.68896 | 0.01553 | 0.0039 | 0.02089 | 0.00475 | 339 | 368.1 | 0 | 0 | 0 | 0 | 0 | 1 | 0 | 0 | 0 | 0 | 1 | 0 | 0
101474 | 6005 v2 | Oven Recipe 2 | 98.6443 | 0.00185 | 0.0006 | 0.00134 | 0.01875 | 0.10719 | 0.41785 | 0.04122 | 0.00244 | 0.56729 | 0.00785 | 0.00749 | 0.02274 | 0.00358 | 278.4 | 305.4 | 0 | 0 | 0 | 1 | 0 | 0 | 0 | 0 | 1 | 0 | 0 | 0 | 0
101475 | 6005 v1 | Oven Recipe 5 | 98.7585 | 0.00138 | 0.00175 | 0.01138 | 0.00208 | 0.07682 | 0.45734 | 0.00712 | 0.0015 | 0.50167 | 0.00917 | 0.00846 | 0.00942 | 0.00227 | 270.7 | 282.7 | 0 | 0 | 1 | 0 | 0 | 0 | 0 | 0 | 0 | 0 | 0 | 1 | 0
101476 | 6063 | Oven Recipe 4 | 98.9722 | 0.00146 | 0.0014 | 0 | 0.01008 | 0.08368 | 0.34383 | 0.01519 | 0.0018 | 0.44604 | 0.00329 | 0.00675 | 0.0091 | 0 | 244.2 | 265.4 | 0 | 1 | 0 | 0 | 0 | 0 | 0 | 0 | 0 | 0 | 1 | 0 | 0
101477 | 6082 v1 | Oven Recipe 5 | 98.5094 | 0.00198 | 0.00179 | 0.01428 | 0.02305 | 0.12099 | 0.58663 | 0.04301 | 0.00127 | 0.49656 | 0.01235 | 0.00621 | 0.02664 | 0.00349 | 275.8 | 302 | 0 | 0 | 0 | 0 | 1 | 0 | 0 | 0 | 0 | 0 | 0 | 1 | 0
101478 | 6082 v2 | Oven Recipe 4 | 98.3448 | 0.00143 | 0.00161 | 0.01311 | 0.02411 | 0.12037 | 0.63137 | 0.03788 | 0.00241 | 0.65234 | 0.01027 | 0.0058 | 0.01863 | 0.00636 | 341.5 | 373.4 | 0 | 0 | 0 | 0 | 0 | 1 | 0 | 0 | 0 | 0 | 1 | 0 | 0
101479 | 6060 | Oven Recipe 5 | 98.876 | 0.0009 | 0.00184 | 0.00783 | 0.00663 | 0.09774 | 0.35002 | 0.02825 | 0.00159 | 0.41132 | 0.01849 | 0.00678 | 0.02059 | 0.00081 | 210 | 225.8 | 1 | 0 | 0 | 0 | 0 | 0 | 0 | 0 | 0 | 0 | 0 | 1 | 0
101480 | 6005 v1 | Oven Recipe 4 | 98.775 | 0.00176 | 0.00224 | 0 | 0.01401 | 0.09794 | 0.41509 | 0.00294 | 0.00147 | 0.54523 | 0.00655 | 0.00908 | 0.01802 | 0.00277 | 277.6 | 306.7 | 0 | 0 | 1 | 0 | 0 | 0 | 0 | 0 | 0 | 0 | 1 | 0 | 0
101481 | 6063 | Oven Recipe 5 | 98.9741 | 0.00217 | 0.00154 | 0.00204 | 0.00221 | 0.09211 | 0.3 | 0.0039 | 0.00188 | 0.42647 | 0.01067 | 0.00954 | 0.00661 | 0.00118 | 210 | 235.5 | 0 | 1 | 0 | 0 | 0 | 0 | 0 | 0 | 0 | 0 | 0 | 1 | 0
101482 | 6082 v1 | Oven Recipe 2 | 98.3237 | 0.0009 | 0.00065 | 0.01488 | 0.02127 | 0.11786 | 0.65441 | 0.03428 | 0.00177 | 0.66314 | 0.00485 | 0.0048 | 0.0077 | 0.0061 | 324.9 | 355.6 | 0 | 0 | 0 | 0 | 1 | 0 | 0 | 0 | 1 | 0 | 0 | 0 | 0
101483 | 6063 | Oven Recipe 2 | 98.8372 | 0.0012 | 0.00107 | 0 | 0.0131 | 0.08699 | 0.4071 | 0.00171 | 0.00193 | 0.42998 | 0.00692 | 0.01298 | 0.02445 | 0 | 248.2 | 268.3 | 0 | 1 | 0 | 0 | 0 | 0 | 0 | 0 | 1 | 0 | 0 | 0 | 0
101484 | 6005 v2 | Oven Recipe 5 | 98.7026 | 0.00091 | 0.00122 | 0.00776 | 0.01596 | 0.10527 | 0.50656 | 0.02005 | 0.00055 | 0.49574 | 0.00629 | 0.00799 | 0.01153 | 0.00248 | 264.3 | 278.3 | 0 | 0 | 0 | 1 | 0 | 0 | 0 | 0 | 0 | 0 | 0 | 1 | 0
101485 | 6082 v2 | Oven Recipe 6 | 98.429 | 0.0018 | 0.00212 | 0.00817 | 0.02709 | 0.12032 | 0.57715 | 0.05335 | 0.00151 | 0.59332 | 0.01311 | 0.01588 | 0.01588 | 0.00711 | 306 | 332 | 0 | 0 | 0 | 0 | 0 | 1 | 0 | 0 | 0 | 0 | 0 | 0 | 1
101486 | 6063 | Oven Recipe 4 | 98.8516 | 0.00191 | 0.00073 | 0.00669 | 0.0148 | 0.08281 | 0.38021 | 0.0095 | 0.00107 | 0.49285 | 0.00453 | 0.00632 | 0.01725 | 2e-05 | 259.3 | 289.4 | 0 | 1 | 0 | 0 | 0 | 0 | 0 | 0 | 0 | 0 | 1 | 0 | 0
101487 | 6082 v3 | Oven Recipe 5 | 98.2512 | 0.00168 | 0.0008 | 0.01189 | 0.02965 | 0.10137 | 0.63802 | 0.0639 | 0.00165 | 0.67735 | 0.0065 | 0.00387 | 0.02681 | 0.00615 | 300.9 | 322.2 | 0 | 0 | 0 | 0 | 0 | 0 | 1 | 0 | 0 | 0 | 0 | 1 | 0
101488 | 6082 v2 | Oven Recipe 5 | 98.4247 | 0.00189 | 0.00218 | 0.01055 | 0.03694 | 0.10289 | 0.66046 | 0.04678 | 0.00198 | 0.5624 | 0.00738 | 0.00093 | 0.02331 | 0.00738 | 297.1 | 318.4 | 0 | 0 | 0 | 0 | 0 | 1 | 0 | 0 | 0 | 0 | 0 | 1 | 0
101489 | 6005 v1 | Oven Recipe 1 | 98.7023 | 0.00163 | 0.00059 | 0 | 0.01589 | 0.10122 | 0.43316 | 0.02451 | 0.00204 | 0.52796 | 0.01585 | 0.00044 | 0.00969 | 0 | 271.9 | 298.5 | 0 | 0 | 1 | 0 | 0 | 0 | 0 | 1 | 0 | 0 | 0 | 0 | 0
101490 | 6082 v3 | Oven Recipe 5 | 98.3892 | 0.00112 | 0.00114 | 0.01884 | 0.03808 | 0.09307 | 0.58303 | 0.05404 | 0.00229 | 0.64552 | 0.00514 | 0.00772 | 0.02678 | 0.00581 | 296.1 | 326.6 | 0 | 0 | 0 | 0 | 0 | 0 | 1 | 0 | 0 | 0 | 0 | 1 | 0
101491 | 6082 v3 | Oven Recipe 1 | 98.2181 | 0.00163 | 0.00103 | 0.01385 | 0.03189 | 0.10865 | 0.65069 | 0.05728 | 0.00198 | 0.70155 | 0.01125 | 0.0087 | 0.02436 | 0.00846 | 345 | 377.6 | 0 | 0 | 0 | 0 | 0 | 0 | 1 | 1 | 0 | 0 | 0 | 0 | 0
101492 | 6082 v1 | Oven Recipe 4 | 98.4051 | 0.00176 | 0.00255 | 0.00788 | 0.02052 | 0.12455 | 0.61509 | 0.03758 | 0.00227 | 0.57862 | 0.01215 | 0 | 0.02767 | 0.00515 | 324 | 353.1 | 0 | 0 | 0 | 0 | 1 | 0 | 0 | 0 | 0 | 0 | 1 | 0 | 0
101493 | 6005 v2 | Oven Recipe 1 | 98.54 | 0.00113 | 0.00137 | 0.00743 | 0.0241 | 0.10801 | 0.52975 | 0.03512 | 0.00098 | 0.53367 | 0.01246 | 0.00505 | 0.01695 | 0.00118 | 297.3 | 320.6 | 0 | 0 | 0 | 1 | 0 | 0 | 0 | 1 | 0 | 0 | 0 | 0 | 0
101494 | 6082 v2 | Oven Recipe 4 | 98.2639 | 0.00208 | 0.00188 | 0.01146 | 0.03282 | 0.1183 | 0.65201 | 0.04576 | 0.00185 | 0.63108 | 0.01181 | 0.01157 | 0.01967 | 0.00658 | 344.4 | 374 | 0 | 0 | 0 | 0 | 0 | 1 | 0 | 0 | 0 | 0 | 1 | 0 | 0
101495 | 6063 | Oven Recipe 2 | 98.9691 | 0.00049 | 0.0019 | 0.00453 | 0.01154 | 0.08683 | 0.34475 | 0 | 0.00298 | 0.45261 | 0.01041 | 0.0098 | 0.02076 | 0 | 235.1 | 259.9 | 0 | 1 | 0 | 0 | 0 | 0 | 0 | 0 | 1 | 0 | 0 | 0 | 0
101496 | 6082 v2 | Oven Recipe 5 | 98.489 | 0.00093 | 0.00181 | 0.0161 | 0.02194 | 0.09702 | 0.57795 | 0.03372 | 0.00238 | 0.65022 | 0.00671 | 0.00782 | 0.02407 | 0.00547 | 287.3 | 313.2 | 0 | 0 | 0 | 0 | 0 | 1 | 0 | 0 | 0 | 0 | 0 | 1 | 0
101497 | 6082 v2 | Oven Recipe 2 | 98.3916 | 0.00194 | 0.00198 | 0.01245 | 0.02387 | 0.11465 | 0.56174 | 0.03307 | 0.00195 | 0.65913 | 0.00746 | 0.00964 | 0.02608 | 0.00595 | 309.8 | 335.9 | 0 | 0 | 0 | 0 | 0 | 1 | 0 | 0 | 1 | 0 | 0 | 0 | 0
101498 | 6082 v1 | Oven Recipe 2 | 98.5058 | 0.00172 | 0.00128 | 0.01172 | 0.02568 | 0.0951 | 0.57107 | 0.02814 | 0.00187 | 0.57861 | 0.00788 | 0.01161 | 0.02588 | 0.00466 | 305.8 | 336.4 | 0 | 0 | 0 | 0 | 1 | 0 | 0 | 0 | 1 | 0 | 0 | 0 | 0
101499 | 6005 v2 | Oven Recipe 3 | 98.4721 | 0.00144 | 0.00208 | 0.00787 | 0.02262 | 0.09044 | 0.58187 | 0.03382 | 0.00224 | 0.61061 | 0.01455 | 0.00712 | 0.01307 | 0.0032 | 286.4 | 305.2 | 0 | 0 | 0 | 1 | 0 | 0 | 0 | 0 | 0 | 1 | 0 | 0 | 0
101500 | 6082 v2 | Oven Recipe 6 | 98.3734 | 0.00204 | 0.00107 | 0.00564 | 0.03392 | 0.11615 | 0.64675 | 0.05584 | 0.00156 | 0.62625 | 0.00573 | 0.00873 | 0.0252 | 0.00741 | 319.4 | 345.9 | 0 | 0 | 0 | 0 | 0 | 1 | 0 | 0 | 0 | 0 | 0 | 0 | 1
101501 | 6063 | Oven Recipe 4 | 98.8278 | 0.00086 | 0.0011 | 0.00541 | 0.01098 | 0.09481 | 0.40078 | 0.00816 | 0.00214 | 0.46882 | 0.01274 | 0.01452 | 0.01481 | 0.00116 | 265.7 | 291.1 | 0 | 1 | 0 | 0 | 0 | 0 | 0 | 0 | 0 | 0 | 1 | 0 | 0
101502 | 6082 v3 | Oven Recipe 5 | 98.1882 | 0.00181 | 0.00251 | 0.01347 | 0.03418 | 0.1055 | 0.70489 | 0.06142 | 0.00088 | 0.69648 | 0.01436 | 0.00873 | 0.02738 | 0.00799 | 319.9 | 339 | 0 | 0 | 0 | 0 | 0 | 0 | 1 | 0 | 0 | 0 | 0 | 1 | 0
101503 | 6082 v3 | Oven Recipe 6 | 98.1961 | 0.0007 | 0.00188 | 0.01179 | 0.03017 | 0.12791 | 0.69555 | 0.06476 | 0.00147 | 0.69813 | 0.01841 | 0.00884 | 0.0226 | 0.0076 | 330.2 | 361.7 | 0 | 0 | 0 | 0 | 0 | 0 | 1 | 0 | 0 | 0 | 0 | 0 | 1
101504 | 6063 | Oven Recipe 4 | 98.8443 | 0.00187 | 0.00184 | 0.00482 | 0.01333 | 0.11392 | 0.39055 | 0.00794 | 0.00176 | 0.45306 | 0.00742 | 0 | 0.00576 | 0.00117 | 257.3 | 277.5 | 0 | 1 | 0 | 0 | 0 | 0 | 0 | 0 | 0 | 0 | 1 | 0 | 0
101505 | 6060 | Oven Recipe 1 | 98.9669 | 0.00146 | 0.00198 | 0.00948 | 0.01248 | 0.09414 | 0.3 | 0.00923 | 0.00114 | 0.41928 | 0.00952 | 0.00831 | 0.00689 | 0 | 229.1 | 252.8 | 1 | 0 | 0 | 0 | 0 | 0 | 0 | 1 | 0 | 0 | 0 | 0 | 0
101506 | 6082 v1 | Oven Recipe 5 | 98.4388 | 0.00135 | 0.00153 | 0.01107 | 0.03528 | 0.09113 | 0.60346 | 0.03582 | 0.00193 | 0.5862 | 0.01227 | 0.0086 | 0.00782 | 0.00517 | 291.4 | 316.5 | 0 | 0 | 0 | 0 | 1 | 0 | 0 | 0 | 0 | 0 | 0 | 1 | 0
101507 | 6060 | Oven Recipe 4 | 98.9233 | 0.00149 | 0.00191 | 0.00377 | 0 | 0.09765 | 0.41113 | 0 | 0.0011 | 0.39314 | 0.00465 | 0.00387 | 0.01014 | 0.00274 | 233.4 | 257.2 | 1 | 0 | 0 | 0 | 0 | 0 | 0 | 0 | 0 | 0 | 1 | 0 | 0
101508 | 6063 | Oven Recipe 2 | 98.78 | 0.00138 | 0.00116 | 0.00461 | 0.00542 | 0.0823 | 0.48272 | 0.01013 | 0.00212 | 0.48227 | 0.01164 | 0.00807 | 0.01969 | 0.0008 | 249.3 | 264.4 | 0 | 1 | 0 | 0 | 0 | 0 | 0 | 0 | 1 | 0 | 0 | 0 | 0
101509 | 6060 | Oven Recipe 6 | 99.0343 | 0.00199 | 0.00134 | 0 | 0.01255 | 0.08725 | 0.31555 | 0 | 0.00031 | 0.41524 | 0.00716 | 0.01391 | 0.01585 | 0.00115 | 210 | 231.4 | 1 | 0 | 0 | 0 | 0 | 0 | 0 | 0 | 0 | 0 | 0 | 0 | 1
101510 | 6005 v1 | Oven Recipe 4 | 98.6038 | 0.00147 | 0.00243 | 3e-05 | 0.01429 | 0.09315 | 0.54188 | 0 | 0.00136 | 0.51992 | 0.01159 | 0.00798 | 0.0183 | 0 | 291.7 | 313.7 | 0 | 0 | 1 | 0 | 0 | 0 | 0 | 0 | 0 | 0 | 1 | 0 | 0
101511 | 6063 | Oven Recipe 4 | 98.7354 | 0.00134 | 0.00211 | 0.00552 | 0.01884 | 0.08189 | 0.46168 | 0.0102 | 0.00086 | 0.46305 | 0.00905 | 0.00848 | 0.01842 | 0.00149 | 250.7 | 274.3 | 0 | 1 | 0 | 0 | 0 | 0 | 0 | 0 | 0 | 0 | 1 | 0 | 0
101512 | 6082 v2 | Oven Recipe 6 | 98.3183 | 0.00099 | 0.00056 | 0.0065 | 0.02538 | 0.1067 | 0.65558 | 0.054 | 0.00162 | 0.66003 | 0.00766 | 0.00178 | 0.02371 | 0.00769 | 324.7 | 346 | 0 | 0 | 0 | 0 | 0 | 1 | 0 | 0 | 0 | 0 | 0 | 0 | 1
101513 | 6063 | Oven Recipe 2 | 98.8788 | 0.00191 | 0.00129 | 0.00342 | 0.00828 | 0.09435 | 0.33091 | 0.01285 | 0.00102 | 0.47903 | 0.00296 | 0.00519 | 0.02025 | 0.00216 | 230.9 | 252.1 | 0 | 1 | 0 | 0 | 0 | 0 | 0 | 0 | 1 | 0 | 0 | 0 | 0
101514 | 6082 v1 | Oven Recipe 3 | 98.4171 | 0.00158 | 0.00128 | 0.00374 | 0.02903 | 0.11965 | 0.61896 | 0.03909 | 0.00245 | 0.55814 | 0.00612 | 0.00867 | 0.02128 | 0.00282 | 294.8 | 320.8 | 0 | 0 | 0 | 0 | 1 | 0 | 0 | 0 | 0 | 1 | 0 | 0 | 0
101515 | 6060 | Oven Recipe 3 | 99.0603 | 0.0015 | 0.0007 | 0.00208 | 0.00279 | 0.09876 | 0.3 | 0.00272 | 0.00196 | 0.3821 | 0.00589 | 0.00745 | 0.01596 | 0 | 210 | 229.8 | 1 | 0 | 0 | 0 | 0 | 0 | 0 | 0 | 0 | 1 | 0 | 0 | 0
101516 | 6082 v1 | Oven Recipe 4 | 98.4066 | 0.00105 | 0.0018 | 0.00672 | 0.02434 | 0.09503 | 0.62523 | 0.0364 | 0.00126 | 0.60281 | 0.01287 | 0.00165 | 0.01873 | 0.00778 | 331.2 | 357.6 | 0 | 0 | 0 | 0 | 1 | 0 | 0 | 0 | 0 | 0 | 1 | 0 | 0
101517 | 6005 v2 | Oven Recipe 6 | 98.5066 | 0.00127 | 0.00167 | 0.00519 | 0.01664 | 0.10671 | 0.58875 | 0.02786 | 0.00236 | 0.52463 | 0.0131 | 0.00758 | 0.01509 | 7e-05 | 295.4 | 311.1 | 0 | 0 | 0 | 1 | 0 | 0 | 0 | 0 | 0 | 0 | 0 | 0 | 1
101518 | 6082 v2 | Oven Recipe 6 | 98.4004 | 0.00167 | 0.0022 | 0.00969 | 0.03268 | 0.1178 | 0.5676 | 0.038 | 0.0023 | 0.69236 | 0.00475 | 0.01276 | 0.02098 | 0.00816 | 305 | 327.8 | 0 | 0 | 0 | 0 | 0 | 1 | 0 | 0 | 0 | 0 | 0 | 0 | 1
101519 | 6060 | Oven Recipe 5 | 99.0011 | 0.00108 | 0.00098 | 0 | 0.01277 | 0.0753 | 0.3151 | 0 | 0.00145 | 0.36203 | 0.00443 | 0.01163 | 0.01631 | 0.00086 | 210 | 224.4 | 1 | 0 | 0 | 0 | 0 | 0 | 0 | 0 | 0 | 0 | 0 | 1 | 0
101520 | 6082 v1 | Oven Recipe 3 | 98.3558 | 0.00154 | 0.00189 | 0.01554 | 0.02107 | 0.11521 | 0.66556 | 0.04234 | 0.00232 | 0.63168 | 0.00874 | 0.00082 | 0.02265 | 0.00622 | 314.7 | 332.2 | 0 | 0 | 0 | 0 | 1 | 0 | 0 | 0 | 0 | 1 | 0 | 0 | 0
101521 | 6005 v2 | Oven Recipe 6 | 98.5037 | 0.00148 | 0.00237 | 0 | 0.0214 | 0.10834 | 0.57451 | 0.03101 | 0.00141 | 0.56668 | 0.001 | 0.00288 | 0.01245 | 0.00284 | 289.5 | 314.5 | 0 | 0 | 0 | 1 | 0 | 0 | 0 | 0 | 0 | 0 | 0 | 0 | 1
101522 | 6082 v1 | Oven Recipe 6 | 98.4547 | 0.00191 | 0.00073 | 0.00974 | 0.02212 | 0.11286 | 0.58693 | 0.03902 | 0.00188 | 0.61795 | 0.00681 | 0.01108 | 0.01647 | 0.00449 | 306.3 | 332.5 | 0 | 0 | 0 | 0 | 1 | 0 | 0 | 0 | 0 | 0 | 0 | 0 | 1
101523 | 6060 | Oven Recipe 1 | 98.9698 | 0.00188 | 0.00133 | 0.00468 | 0.00751 | 0.09942 | 0.31435 | 0.00451 | 0.0019 | 0.42082 | 0.01118 | 0.00221 | 0.01883 | 0.00138 | 227.7 | 255 | 1 | 0 | 0 | 0 | 0 | 0 | 0 | 1 | 0 | 0 | 0 | 0 | 0
101524 | 6082 v1 | Oven Recipe 5 | 98.4598 | 0.00158 | 0.00234 | 0.00707 | 0.01703 | 0.10112 | 0.61946 | 0.0506 | 0.00195 | 0.56717 | 0.00757 | 0.0104 | 0.01471 | 0.00368 | 289.8 | 316.1 | 0 | 0 | 0 | 0 | 1 | 0 | 0 | 0 | 0 | 0 | 0 | 1 | 0
101525 | 6082 v3 | Oven Recipe 2 | 98.2274 | 0.0017 | 0.0014 | 0.01243 | 0.03847 | 0.11431 | 0.65624 | 0.05421 | 0.00087 | 0.67506 | 0.00398 | 0.00657 | 0.02855 | 0.00994 | 323.7 | 353.5 | 0 | 0 | 0 | 0 | 0 | 0 | 1 | 0 | 1 | 0 | 0 | 0 | 0
101526 | 6060 | Oven Recipe 3 | 99.0073 | 0.00167 | 0.00189 | 0.00152 | 0.0141 | 0.08829 | 0.32747 | 0 | 0.00117 | 0.38229 | 0.00975 | 0.00598 | 0.0181 | 0.00256 | 210 | 228 | 1 | 0 | 0 | 0 | 0 | 0 | 0 | 0 | 0 | 1 | 0 | 0 | 0
101527 | 6082 v1 | Oven Recipe 4 | 98.3649 | 0.00125 | 0.00254 | 0.01189 | 0.02499 | 0.09943 | 0.71744 | 0.04429 | 0.00227 | 0.54238 | 0.00947 | 0.01276 | 0.01089 | 0.00488 | 330 | 351.5 | 0 | 0 | 0 | 0 | 1 | 0 | 0 | 0 | 0 | 0 | 1 | 0 | 0
101528 | 6060 | Oven Recipe 2 | 98.9916 | 0.00151 | 0.00172 | 0.00179 | 0.00564 | 0.10378 | 0.40365 | 0.00858 | 0.0007 | 0.33559 | 0.01118 | 0.00744 | 0.02461 | 0 | 237.2 | 264.5 | 1 | 0 | 0 | 0 | 0 | 0 | 0 | 0 | 1 | 0 | 0 | 0 | 0
101529 | 6005 v1 | Oven Recipe 2 | 98.7187 | 0.00185 | 0.00233 | 0.00042 | 0.00535 | 0.09661 | 0.44091 | 0.01705 | 0.00165 | 0.53665 | 0.01383 | 0.00474 | 0.00754 | 0.00213 | 261 | 284.6 | 0 | 0 | 1 | 0 | 0 | 0 | 0 | 0 | 1 | 0 | 0 | 0 | 0
101530 | 6005 v2 | Oven Recipe 5 | 98.5888 | 0.00176 | 0.0016 | 0.00327 | 0.01286 | 0.10466 | 0.49212 | 0.03393 | 0.00121 | 0.53983 | 0.00736 | 0.00394 | 0.01717 | 0.00323 | 256.7 | 274.8 | 0 | 0 | 0 | 1 | 0 | 0 | 0 | 0 | 0 | 0 | 0 | 1 | 0
101531 | 6060 | Oven Recipe 5 | 98.9183 | 0.00188 | 0.00085 | 0.00201 | 0.00039 | 0.08973 | 0.43625 | 0.01289 | 0.00042 | 0.41893 | 0.01113 | 0.00734 | 0.01599 | 0.0016 | 219.1 | 245.9 | 1 | 0 | 0 | 0 | 0 | 0 | 0 | 0 | 0 | 0 | 0 | 1 | 0
101532 | 6082 v3 | Oven Recipe 1 | 98.1926 | 0.00175 | 0.00162 | 0.01133 | 0.04242 | 0.1041 | 0.70571 | 0.0541 | 0.00202 | 0.70201 | 0.00733 | 0.00793 | 0.02147 | 0.00859 | 357.3 | 394.6 | 0 | 0 | 0 | 0 | 0 | 0 | 1 | 1 | 0 | 0 | 0 | 0 | 0
101533 | 6063 | Oven Recipe 2 | 98.8715 | 0.00245 | 0.00099 | 0.00216 | 0.00294 | 0.09273 | 0.38514 | 0 | 0.00101 | 0.46777 | 0.01158 | 0.00304 | 0.00984 | 0 | 236.4 | 256 | 0 | 1 | 0 | 0 | 0 | 0 | 0 | 0 | 1 | 0 | 0 | 0 | 0
101534 | 6005 v1 | Oven Recipe 4 | 98.7175 | 0.00158 | 0.00205 | 0.00196 | 0.00957 | 0.08876 | 0.42852 | 0.0258 | 0.00242 | 0.53625 | 0.00387 | 0.01008 | 0.01152 | 0.00019 | 269.8 | 296 | 0 | 0 | 1 | 0 | 0 | 0 | 0 | 0 | 0 | 0 | 1 | 0 | 0
101535 | 6082 v3 | Oven Recipe 1 | 98.1885 | 0.00113 | 0.00186 | 0.01621 | 0.03929 | 0.08892 | 0.7166 | 0.05586 | 0.00233 | 0.70972 | 0.01549 | 0.00626 | 0.03116 | 0.00669 | 370.1 | 400 | 0 | 0 | 0 | 0 | 0 | 0 | 1 | 1 | 0 | 0 | 0 | 0 | 0
101536 | 6005 v2 | Oven Recipe 6 | 98.6082 | 0.00215 | 0.00126 | 0.00897 | 0.0214 | 0.10372 | 0.48876 | 0.02256 | 0.00161 | 0.60613 | 0.00807 | 0.00917 | 0.01082 | 0.00422 | 279.1 | 295.7 | 0 | 0 | 0 | 1 | 0 | 0 | 0 | 0 | 0 | 0 | 0 | 0 | 1
101537 | 6063 | Oven Recipe 2 | 98.7854 | 0.00105 | 0.0022 | 0 | 0.00773 | 0.0916 | 0.46871 | 0.00272 | 0.00181 | 0.44353 | 0.00825 | 0.00776 | 0.01358 | 0.00104 | 249.3 | 264.8 | 0 | 1 | 0 | 0 | 0 | 0 | 0 | 0 | 1 | 0 | 0 | 0 | 0
101538 | 6060 | Oven Recipe 2 | 98.9552 | 0.00153 | 0.00056 | 0.00367 | 0.01161 | 0.0986 | 0.32064 | 0.00429 | 0.00204 | 0.40583 | 0.00267 | 0.00706 | 0.01356 | 0.00366 | 222.7 | 249.8 | 1 | 0 | 0 | 0 | 0 | 0 | 0 | 0 | 1 | 0 | 0 | 0 | 0
101539 | 6082 v2 | Oven Recipe 4 | 98.2614 | 0.00209 | 0.0022 | 0.00757 | 0.02631 | 0.09867 | 0.6949 | 0.05383 | 0.00125 | 0.67134 | 0.01049 | 0.00503 | 0.01147 | 0.00549 | 338.9 | 371.3 | 0 | 0 | 0 | 0 | 0 | 1 | 0 | 0 | 0 | 0 | 1 | 0 | 0
101540 | 6082 v1 | Oven Recipe 4 | 98.4767 | 0.00134 | 0.00197 | 0.00814 | 0.02656 | 0.09932 | 0.51258 | 0.04901 | 0.00216 | 0.62851 | 0.00922 | 0.00509 | 0.028 | 0.00534 | 308.5 | 338.3 | 0 | 0 | 0 | 0 | 1 | 0 | 0 | 0 | 0 | 0 | 1 | 0 | 0
101541 | 6005 v1 | Oven Recipe 1 | 98.641 | 0.00164 | 0.00166 | 0.00113 | 0.00583 | 0.08575 | 0.46994 | 0.01392 | 0.00177 | 0.62122 | 0.00997 | 0.0052 | 0.01093 | 0.00043 | 286.8 | 311.5 | 0 | 0 | 1 | 0 | 0 | 0 | 0 | 1 | 0 | 0 | 0 | 0 | 0
101542 | 6005 v1 | Oven Recipe 5 | 98.6949 | 0.00145 | 0.0001 | 0.00366 | 0.02176 | 0.09196 | 0.5089 | 0.03127 | 0.0014 | 0.49886 | 0.00814 | 0.00794 | 0.01562 | 0.00203 | 259.6 | 280.1 | 0 | 0 | 1 | 0 | 0 | 0 | 0 | 0 | 0 | 0 | 0 | 1 | 0
101543 | 6005 v2 | Oven Recipe 6 | 98.5896 | 0.00107 | 0.00234 | 0.00561 | 0.02588 | 0.0868 | 0.52881 | 0.03417 | 0.00189 | 0.54287 | 0.00733 | 0.00461 | 0.01936 | 0.00337 | 273.2 | 294.7 | 0 | 0 | 0 | 1 | 0 | 0 | 0 | 0 | 0 | 0 | 0 | 0 | 1
101544 | 6060 | Oven Recipe 3 | 98.8993 | 0.00123 | 0.00149 | 0.00703 | 0.00669 | 0.08032 | 0.39713 | 0 | 0.00207 | 0.44039 | 0.00976 | 0.00208 | 0.0077 | 0 | 219.8 | 235.2 | 1 | 0 | 0 | 0 | 0 | 0 | 0 | 0 | 0 | 1 | 0 | 0 | 0
101545 | 6060 | Oven Recipe 2 | 98.8237 | 0.00189 | 0.00251 | 0.0002 | 0.00985 | 0.08183 | 0.41032 | 0.01036 | 0.00158 | 0.4511 | 0.01649 | 0.01069 | 0.01625 | 0.00267 | 234.8 | 254.7 | 1 | 0 | 0 | 0 | 0 | 0 | 0 | 0 | 1 | 0 | 0 | 0 | 0
101546 | 6005 v2 | Oven Recipe 3 | 98.603 | 0.00116 | 0.00224 | 0.00471 | 0.01684 | 0.09091 | 0.56255 | 0.02641 | 0.00161 | 0.49369 | 0.0111 | 0.00574 | 0.01897 | 0.00278 | 286.8 | 309.1 | 0 | 0 | 0 | 1 | 0 | 0 | 0 | 0 | 0 | 1 | 0 | 0 | 0
101547 | 6060 | Oven Recipe 2 | 99.0192 | 0.00123 | 0.00069 | 0.00373 | 0.00734 | 0.06921 | 0.33767 | 0.01634 | 0.00204 | 0.40194 | 0.0096 | 0.00255 | 0.01596 | 0 | 230 | 253.5 | 1 | 0 | 0 | 0 | 0 | 0 | 0 | 0 | 1 | 0 | 0 | 0 | 0
101548 | 6063 | Oven Recipe 5 | 99.0253 | 0.00092 | 0.00138 | 0 | 0.00597 | 0.08636 | 0.31427 | 0 | 0.00132 | 0.42364 | 0.01033 | 0.00828 | 0.01513 | 0.00385 | 210 | 227.3 | 0 | 1 | 0 | 0 | 0 | 0 | 0 | 0 | 0 | 0 | 0 | 1 | 0
101549 | 6005 v2 | Oven Recipe 6 | 98.5858 | 0.00161 | 0.00199 | 0.00592 | 0.01427 | 0.09018 | 0.57173 | 0.0231 | 0.00192 | 0.53243 | 0.00577 | 0.01069 | 0.01092 | 0.00282 | 292 | 321.7 | 0 | 0 | 0 | 1 | 0 | 0 | 0 | 0 | 0 | 0 | 0 | 0 | 1
101550 | 6082 v1 | Oven Recipe 1 | 98.3684 | 0.00109 | 0.00179 | 0.01101 | 0.01961 | 0.09977 | 0.61179 | 0.03867 | 0.00087 | 0.63316 | 0.00782 | 0.00585 | 0.01586 | 0.00564 | 321.8 | 339.6 | 0 | 0 | 0 | 0 | 1 | 0 | 0 | 1 | 0 | 0 | 0 | 0 | 0
101551 | 6082 v1 | Oven Recipe 1 | 98.3717 | 0.00183 | 0.00154 | 0.01095 | 0.02621 | 0.08339 | 0.62042 | 0.05435 | 0.0018 | 0.60489 | 0.01289 | 0.00997 | 0.02868 | 0.00421 | 325.1 | 345.9 | 0 | 0 | 0 | 0 | 1 | 0 | 0 | 1 | 0 | 0 | 0 | 0 | 0
101552 | 6063 | Oven Recipe 3 | 98.9649 | 0.00168 | 0.00204 | 0.0008 | 0.0106 | 0.08894 | 0.43538 | 0.00493 | 0.00262 | 0.37105 | 0.01022 | 0.01054 | 0.01388 | 0.00053 | 222 | 242.5 | 0 | 1 | 0 | 0 | 0 | 0 | 0 | 0 | 0 | 1 | 0 | 0 | 0
101553 | 6063 | Oven Recipe 5 | 98.8776 | 0.00167 | 0.00092 | 0.00546 | 0.01791 | 0.06793 | 0.4731 | 0.01059 | 0.00183 | 0.34498 | 0.01093 | 0.00843 | 0.01714 | 0.00157 | 243.3 | 257.1 | 0 | 1 | 0 | 0 | 0 | 0 | 0 | 0 | 0 | 0 | 0 | 1 | 0
101554 | 6005 v1 | Oven Recipe 1 | 98.665 | 0.00125 | 0.00079 | 0.00282 | 0.01829 | 0.10176 | 0.48325 | 0.01457 | 0.00183 | 0.54473 | 0.00427 | 0.00827 | 0.00304 | 0 | 284.2 | 312.1 | 0 | 0 | 1 | 0 | 0 | 0 | 0 | 1 | 0 | 0 | 0 | 0 | 0
101555 | 6005 v2 | Oven Recipe 6 | 98.4991 | 0.00142 | 0.00121 | 0.00679 | 0.01113 | 0.1003 | 0.55395 | 0.02765 | 0.00229 | 0.5671 | 0.00882 | 0.01002 | 0.0137 | 0.00048 | 290.7 | 319.4 | 0 | 0 | 0 | 1 | 0 | 0 | 0 | 0 | 0 | 0 | 0 | 0 | 1
101556 | 6082 v2 | Oven Recipe 1 | 98.2745 | 0.00124 | 0.00277 | 0.01138 | 0.0305 | 0.11608 | 0.59709 | 0.05203 | 0.00146 | 0.69614 | 0.00527 | 0.00955 | 0.02225 | 0.00671 | 338 | 369.3 | 0 | 0 | 0 | 0 | 0 | 1 | 0 | 1 | 0 | 0 | 0 | 0 | 0
101557 | 6063 | Oven Recipe 1 | 98.8755 | 0.00233 | 0.00198 | 0.00134 | 0.0084 | 0.10571 | 0.35016 | 0.00276 | 0.00194 | 0.45983 | 0.01091 | 0.01081 | 0.00837 | 0.00061 | 240.6 | 268.9 | 0 | 1 | 0 | 0 | 0 | 0 | 0 | 1 | 0 | 0 | 0 | 0 | 0
101558 | 6063 | Oven Recipe 2 | 98.9555 | 0.00188 | 0.00107 | 1e-05 | 0.01584 | 0.08921 | 0.36275 | 0.00269 | 0.00173 | 0.41652 | 0.01169 | 0.00877 | 0.022 | 0.00017 | 236.2 | 251 | 0 | 1 | 0 | 0 | 0 | 0 | 0 | 0 | 1 | 0 | 0 | 0 | 0
101559 | 6063 | Oven Recipe 2 | 98.8627 | 0.00089 | 0.00134 | 0 | 0.0121 | 0.07991 | 0.40115 | 0.02337 | 0.00128 | 0.42423 | 0.01103 | 0.01363 | 0.01533 | 0 | 244.1 | 265.8 | 0 | 1 | 0 | 0 | 0 | 0 | 0 | 0 | 1 | 0 | 0 | 0 | 0
101560 | 6060 | Oven Recipe 1 | 99.0164 | 0.00089 | 0.0014 | 0.00119 | 0.01432 | 0.10884 | 0.30975 | 0.00845 | 0.00221 | 0.39394 | 0.00917 | 0.00254 | 0.01243 | 0 | 239.8 | 258.5 | 1 | 0 | 0 | 0 | 0 | 0 | 0 | 1 | 0 | 0 | 0 | 0 | 0
101561 | 6063 | Oven Recipe 3 | 98.7979 | 0.00164 | 0.0025 | 0.00173 | 0.01023 | 0.09416 | 0.47336 | 0.00213 | 0.00136 | 0.42964 | 0.01107 | 0.00776 | 0.01022 | 0.00101 | 236.5 | 253.6 | 0 | 1 | 0 | 0 | 0 | 0 | 0 | 0 | 0 | 1 | 0 | 0 | 0
101562 | 6082 v1 | Oven Recipe 1 | 98.4807 | 0.0013 | 0.00105 | 0.00774 | 0.02198 | 0.09664 | 0.57927 | 0.04011 | 0.0016 | 0.62627 | 0.0091 | 0.00752 | 0.02438 | 0.0028 | 316.8 | 345.2 | 0 | 0 | 0 | 0 | 1 | 0 | 0 | 1 | 0 | 0 | 0 | 0 | 0
101563 | 6060 | Oven Recipe 3 | 98.9793 | 0.00166 | 0.0023 | 0.00163 | 0.00757 | 0.09826 | 0.35145 | 0.01284 | 0.00192 | 0.37857 | 0.0174 | 0 | 0.0229 | 0 | 210 | 229.3 | 1 | 0 | 0 | 0 | 0 | 0 | 0 | 0 | 0 | 1 | 0 | 0 | 0
101564 | 6082 v3 | Oven Recipe 3 | 98.1578 | 0.00179 | 0.00147 | 0.02529 | 0.03404 | 0.10577 | 0.76549 | 0.0495 | 0.00093 | 0.64991 | 0.00559 | 0.00877 | 0.02399 | 0.00714 | 339.3 | 363.3 | 0 | 0 | 0 | 0 | 0 | 0 | 1 | 0 | 0 | 1 | 0 | 0 | 0
101565 | 6082 v1 | Oven Recipe 5 | 98.4905 | 0.00151 | 0.00137 | 0.00679 | 0.02442 | 0.11722 | 0.56094 | 0.04517 | 0.00186 | 0.5717 | 0.00604 | 0.01042 | 0.01518 | 0.00426 | 282.4 | 310.1 | 0 | 0 | 0 | 0 | 1 | 0 | 0 | 0 | 0 | 0 | 0 | 1 | 0
101566 | 6060 | Oven Recipe 3 | 99.0396 | 0.0017 | 0.00152 | 0.00328 | 0.00043 | 0.09518 | 0.32265 | 0.00798 | 0.00216 | 0.36633 | 0.00593 | 0.00251 | 0.0153 | 0 | 220.3 | 239.6 | 1 | 0 | 0 | 0 | 0 | 0 | 0 | 0 | 0 | 1 | 0 | 0 | 0
101567 | 6063 | Oven Recipe 5 | 98.837 | 0.00169 | 0.00054 | 0.00277 | 0.01595 | 0.09638 | 0.44326 | 0.00318 | 0.00257 | 0.42872 | 0.0094 | 0.01276 | 0.01017 | 0.00146 | 220.6 | 235.5 | 0 | 1 | 0 | 0 | 0 | 0 | 0 | 0 | 0 | 0 | 0 | 1 | 0
101568 | 6082 v3 | Oven Recipe 6 | 98.2277 | 0.0011 | 0.00121 | 0.01293 | 0.03884 | 0.12588 | 0.66913 | 0.04994 | 0.00163 | 0.71342 | 0.01067 | 0.00778 | 0.0157 | 0.0087 | 340.9 | 372.7 | 0 | 0 | 0 | 0 | 0 | 0 | 1 | 0 | 0 | 0 | 0 | 0 | 1
101569 | 6060 | Oven Recipe 4 | 98.935 | 0.00089 | 0.00113 | 0.00231 | 0.0069 | 0.09331 | 0.3235 | 0.01018 | 0.00136 | 0.43357 | 0.01032 | 0.01174 | 0.00793 | 0 | 229.5 | 248.4 | 1 | 0 | 0 | 0 | 0 | 0 | 0 | 0 | 0 | 0 | 1 | 0 | 0
101570 | 6063 | Oven Recipe 2 | 98.7122 | 0.00141 | 0.00054 | 0.00319 | 0.00968 | 0.1098 | 0.46833 | 0.00559 | 0.0021 | 0.49654 | 0.00808 | 0.01026 | 0.00754 | 0.00156 | 267.5 | 287.9 | 0 | 1 | 0 | 0 | 0 | 0 | 0 | 0 | 1 | 0 | 0 | 0 | 0
101571 | 6082 v3 | Oven Recipe 5 | 98.2512 | 0.00229 | 0.00209 | 0.01003 | 0.03535 | 0.12249 | 0.65249 | 0.07287 | 0.00187 | 0.61859 | 0.00849 | 0.0084 | 0.02503 | 0.0066 | 311.8 | 332.7 | 0 | 0 | 0 | 0 | 0 | 0 | 1 | 0 | 0 | 0 | 0 | 1 | 0
101572 | 6005 v1 | Oven Recipe 4 | 98.6302 | 0.00206 | 0.00146 | 0 | 0.00663 | 0.08937 | 0.4212 | 0.02295 | 0.00105 | 0.61158 | 0.0119 | 0.00804 | 0.01363 | 0.0016 | 260.2 | 280.8 | 0 | 0 | 1 | 0 | 0 | 0 | 0 | 0 | 0 | 0 | 1 | 0 | 0
101573 | 6005 v2 | Oven Recipe 5 | 98.6291 | 0.00182 | 0.00101 | 0.00751 | 0.02303 | 0.08546 | 0.58139 | 0.03735 | 0.00173 | 0.46859 | 0 | 0.00924 | 0.01423 | 0.00402 | 262.1 | 274.1 | 0 | 0 | 0 | 1 | 0 | 0 | 0 | 0 | 0 | 0 | 0 | 1 | 0
101574 | 6060 | Oven Recipe 5 | 99.0005 | 0.00142 | 0.0013 | 0 | 0.01024 | 0.09106 | 0.36985 | 0.00205 | 0.00194 | 0.39069 | 0.00574 | 0.00483 | 0.01551 | 0 | 210 | 229.5 | 1 | 0 | 0 | 0 | 0 | 0 | 0 | 0 | 0 | 0 | 0 | 1 | 0
101575 | 6082 v3 | Oven Recipe 6 | 98.2296 | 0.00181 | 0.00034 | 0.01441 | 0.03454 | 0.131 | 0.70426 | 0.06142 | 0.00196 | 0.65342 | 0.01219 | 0.00331 | 0.02177 | 0.00778 | 340.6 | 357.4 | 0 | 0 | 0 | 0 | 0 | 0 | 1 | 0 | 0 | 0 | 0 | 0 | 1
101576 | 6082 v1 | Oven Recipe 5 | 98.4053 | 0.00154 | 0.00097 | 0.00631 | 0.02317 | 0.11167 | 0.63837 | 0.02601 | 0.00178 | 0.57771 | 0.01099 | 0.00876 | 0.01519 | 0.00608 | 302.5 | 320.4 | 0 | 0 | 0 | 0 | 1 | 0 | 0 | 0 | 0 | 0 | 0 | 1 | 0
101577 | 6082 v2 | Oven Recipe 1 | 98.338 | 0.00116 | 0.00236 | 0.00845 | 0.03203 | 0.1229 | 0.65662 | 0.05365 | 0.00103 | 0.60363 | 0.01174 | 0 | 0.02812 | 0.00503 | 342 | 367.8 | 0 | 0 | 0 | 0 | 0 | 1 | 0 | 1 | 0 | 0 | 0 | 0 | 0
101578 | 6005 v2 | Oven Recipe 4 | 98.5435 | 0.00075 | 0.00113 | 0.00255 | 0.01243 | 0.09507 | 0.55124 | 0.02819 | 0.00225 | 0.55457 | 0.00394 | 0.00719 | 0.01731 | 0.00208 | 301.2 | 323.9 | 0 | 0 | 0 | 1 | 0 | 0 | 0 | 0 | 0 | 0 | 1 | 0 | 0
101579 | 6060 | Oven Recipe 4 | 98.8419 | 0.00148 | 0.00166 | 0.00032 | 0.01089 | 0.07794 | 0.39563 | 0.01573 | 0.00225 | 0.43607 | 0.01294 | 0.01023 | 0.01116 | 0.00072 | 240.7 | 268.6 | 1 | 0 | 0 | 0 | 0 | 0 | 0 | 0 | 0 | 0 | 1 | 0 | 0
101580 | 6005 v1 | Oven Recipe 2 | 98.7107 | 0.0017 | 0.00137 | 0 | 0.00792 | 0.0804 | 0.48437 | 0.02381 | 0.00141 | 0.50493 | 0.01233 | 0.00434 | 0.02117 | 0 | 280.2 | 309.9 | 0 | 0 | 1 | 0 | 0 | 0 | 0 | 0 | 1 | 0 | 0 | 0 | 0
101581 | 6060 | Oven Recipe 2 | 98.9141 | 0.00133 | 0.00156 | 0.00181 | 0.01036 | 0.08959 | 0.33458 | 0.00153 | 0.00166 | 0.46488 | 0.00281 | 0.00356 | 0.01193 | 0 | 233.7 | 254.9 | 1 | 0 | 0 | 0 | 0 | 0 | 0 | 0 | 1 | 0 | 0 | 0 | 0
101582 | 6005 v1 | Oven Recipe 6 | 98.7605 | 0.00151 | 0.0012 | 0 | 0.01029 | 0.10681 | 0.43141 | 0.01631 | 0.00141 | 0.49014 | 0.0127 | 0.01264 | 0.013 | 0.0005 | 266.9 | 286.4 | 0 | 0 | 1 | 0 | 0 | 0 | 0 | 0 | 0 | 0 | 0 | 0 | 1
101583 | 6063 | Oven Recipe 3 | 98.8819 | 0.00188 | 0.00247 | 0.00294 | 0.00939 | 0.07875 | 0.41161 | 0.01683 | 0.00141 | 0.43873 | 0.00796 | 0.00588 | 0.02263 | 0.00379 | 233.7 | 245.9 | 0 | 1 | 0 | 0 | 0 | 0 | 0 | 0 | 0 | 1 | 0 | 0 | 0
101584 | 6060 | Oven Recipe 1 | 99.0064 | 0.00121 | 0.00233 | 0.0017 | 0.00778 | 0.09173 | 0.3063 | 0.00785 | 0.00124 | 0.37311 | 0.01362 | 0.00741 | 0.0141 | 0.00315 | 243 | 269.7 | 1 | 0 | 0 | 0 | 0 | 0 | 0 | 1 | 0 | 0 | 0 | 0 | 0
101585 | 6005 v1 | Oven Recipe 2 | 98.713 | 0.00137 | 0.00143 | 0.00356 | 0.0106 | 0.11186 | 0.45067 | 0.0191 | 0.0019 | 0.57576 | 0.00957 | 0.01017 | 0.01462 | 0 | 263.2 | 278.6 | 0 | 0 | 1 | 0 | 0 | 0 | 0 | 0 | 1 | 0 | 0 | 0 | 0
101586 | 6082 v2 | Oven Recipe 1 | 98.2841 | 0.00167 | 0.00202 | 0.01029 | 0.03407 | 0.1102 | 0.66422 | 0.05639 | 0.00152 | 0.67022 | 0.00666 | 0.01142 | 0.02088 | 0.00467 | 340.7 | 373.1 | 0 | 0 | 0 | 0 | 0 | 1 | 0 | 1 | 0 | 0 | 0 | 0 | 0
101587 | 6063 | Oven Recipe 5 | 98.8667 | 0.00092 | 0.00079 | 0 | 0.01829 | 0.09398 | 0.38991 | 0 | 0.00121 | 0.43563 | 0.01408 | 0.00766 | 0.02446 | 0.00137 | 224.3 | 245.4 | 0 | 1 | 0 | 0 | 0 | 0 | 0 | 0 | 0 | 0 | 0 | 1 | 0
101588 | 6063 | Oven Recipe 4 | 98.852 | 0.00072 | 0.00149 | 0.00506 | 0.00972 | 0.10813 | 0.48728 | 0 | 0.0011 | 0.412 | 0.01605 | 0.00449 | 0.01808 | 0.0024 | 277.9 | 300.7 | 0 | 1 | 0 | 0 | 0 | 0 | 0 | 0 | 0 | 0 | 1 | 0 | 0
101589 | 6082 v2 | Oven Recipe 6 | 98.4062 | 0.00169 | 0.00145 | 0.01212 | 0.02979 | 0.10428 | 0.62532 | 0.04754 | 0.0007 | 0.5975 | 0.00988 | 0.00557 | 0.02477 | 0.00347 | 307.5 | 322.2 | 0 | 0 | 0 | 0 | 0 | 1 | 0 | 0 | 0 | 0 | 0 | 0 | 1
101590 | 6082 v1 | Oven Recipe 4 | 98.4999 | 0.00126 | 0.00225 | 0.00637 | 0.0198 | 0.11858 | 0.5528 | 0.0328 | 0.0015 | 0.57174 | 0.01724 | 0.00733 | 0.02269 | 0.00344 | 326.3 | 356.9 | 0 | 0 | 0 | 0 | 1 | 0 | 0 | 0 | 0 | 0 | 1 | 0 | 0
101591 | 6005 v1 | Oven Recipe 3 | 98.7423 | 0.00107 | 0.00099 | 0.00934 | 0.00866 | 0.0966 | 0.48719 | 0.02986 | 0.00167 | 0.47891 | 0.00451 | 0.00532 | 0.01358 | 0 | 261.9 | 283.5 | 0 | 0 | 1 | 0 | 0 | 0 | 0 | 0 | 0 | 1 | 0 | 0 | 0
101592 | 6082 v2 | Oven Recipe 4 | 98.398 | 0.00147 | 0.0006 | 0.00959 | 0.02548 | 0.10898 | 0.50688 | 0.04973 | 0.00199 | 0.68557 | 0.01028 | 0.01164 | 0.02142 | 0.00487 | 309.9 | 340.3 | 0 | 0 | 0 | 0 | 0 | 1 | 0 | 0 | 0 | 0 | 1 | 0 | 0
101593 | 6082 v1 | Oven Recipe 5 | 98.5981 | 0.00086 | 0.00195 | 0.01593 | 0.02574 | 0.09823 | 0.48858 | 0.04586 | 0.00124 | 0.53537 | 0.00927 | 0.00433 | 0.02066 | 0.00582 | 271.5 | 298.4 | 0 | 0 | 0 | 0 | 1 | 0 | 0 | 0 | 0 | 0 | 0 | 1 | 0
101594 | 6063 | Oven Recipe 6 | 99.021 | 0.0012 | 0.00091 | 0 | 0.00626 | 0.0914 | 0.3 | 0.0002 | 0.00074 | 0.42731 | 0.00663 | 0.00956 | 0.01558 | 0.0015 | 232.5 | 251.7 | 0 | 1 | 0 | 0 | 0 | 0 | 0 | 0 | 0 | 0 | 0 | 0 | 1
101595 | 6060 | Oven Recipe 1 | 98.9785 | 0.00209 | 0.00096 | 0.00244 | 0.00842 | 0.07637 | 0.32474 | 0.00297 | 0.00221 | 0.47281 | 0.0076 | 0.00424 | 0.0153 | 0.0012 | 232.6 | 257.6 | 1 | 0 | 0 | 0 | 0 | 0 | 0 | 1 | 0 | 0 | 0 | 0 | 0
101596 | 6060 | Oven Recipe 5 | 98.987 | 0.00087 | 0.00225 | 2e-05 | 0.01024 | 0.09371 | 0.37756 | 0 | 0.0016 | 0.33794 | 0.01072 | 0.00472 | 0.015 | 0 | 210 | 237 | 1 | 0 | 0 | 0 | 0 | 0 | 0 | 0 | 0 | 0 | 0 | 1 | 0
101597 | 6005 v2 | Oven Recipe 2 | 98.5522 | 0.00147 | 0.00075 | 0.00636 | 0.016 | 0.11499 | 0.61348 | 0.03647 | 0.00179 | 0.51242 | 0.00932 | 0.00539 | 0.01935 | 0.00132 | 298.9 | 320 | 0 | 0 | 0 | 1 | 0 | 0 | 0 | 0 | 1 | 0 | 0 | 0 | 0
101598 | 6082 v2 | Oven Recipe 6 | 98.2776 | 0.00129 | 0.00096 | 0.01582 | 0.02929 | 0.12067 | 0.64637 | 0.02952 | 0.00139 | 0.65458 | 0.00839 | 0.00537 | 0.02391 | 0.00651 | 321.3 | 352.9 | 0 | 0 | 0 | 0 | 0 | 1 | 0 | 0 | 0 | 0 | 0 | 0 | 1
101599 | 6082 v1 | Oven Recipe 2 | 98.4231 | 0.00116 | 0.0017 | 0.00938 | 0.02412 | 0.12355 | 0.54827 | 0.05049 | 0.00185 | 0.59894 | 0.00332 | 0.00651 | 0.01486 | 0.00232 | 309.8 | 334.5 | 0 | 0 | 0 | 0 | 1 | 0 | 0 | 0 | 1 | 0 | 0 | 0 | 0
101600 | 6082 v2 | Oven Recipe 2 | 98.3877 | 0.00137 | 0.0022 | 0.01144 | 0.03827 | 0.10434 | 0.62167 | 0.03415 | 0.00137 | 0.60185 | 0.00352 | 0.00268 | 0.02644 | 0.00493 | 321.5 | 346.5 | 0 | 0 | 0 | 0 | 0 | 1 | 0 | 0 | 1 | 0 | 0 | 0 | 0
101601 | 6060 | Oven Recipe 5 | 98.9321 | 0.00178 | 0.00148 | 0.00328 | 0.01561 | 0.09258 | 0.3443 | 0.00687 | 0.00077 | 0.40929 | 0.01091 | 0.01305 | 0.018 | 0.00043 | 213 | 228.3 | 1 | 0 | 0 | 0 | 0 | 0 | 0 | 0 | 0 | 0 | 0 | 1 | 0
101602 | 6005 v1 | Oven Recipe 6 | 98.5243 | 0.00115 | 0.00132 | 0.00217 | 0.01414 | 0.0807 | 0.61401 | 0.01413 | 0.00166 | 0.49536 | 0.01134 | 0.00749 | 0.02148 | 0 | 301.9 | 325 | 0 | 0 | 1 | 0 | 0 | 0 | 0 | 0 | 0 | 0 | 0 | 0 | 1
101603 | 6063 | Oven Recipe 5 | 98.9716 | 0.00114 | 0.00093 | 0 | 0.01492 | 0.07631 | 0.37588 | 0 | 0.00063 | 0.36211 | 0.01259 | 0.01213 | 0.01607 | 0.00159 | 210 | 222 | 0 | 1 | 0 | 0 | 0 | 0 | 0 | 0 | 0 | 0 | 0 | 1 | 0
101604 | 6063 | Oven Recipe 6 | 98.8572 | 0.00151 | 0.00207 | 0.00104 | 0.0158 | 0.09255 | 0.40022 | 0.00383 | 0.00115 | 0.45154 | 0.01464 | 0.00596 | 0.01479 | 0.00015 | 247.1 | 268.2 | 0 | 1 | 0 | 0 | 0 | 0 | 0 | 0 | 0 | 0 | 0 | 0 | 1
101605 | 6060 | Oven Recipe 3 | 99.0249 | 0.00166 | 0.0017 | 0.00334 | 0.01061 | 0.07205 | 0.37467 | 0.00259 | 0.00155 | 0.36384 | 0.00907 | 0.00716 | 0.0181 | 0.00469 | 219.6 | 235.1 | 1 | 0 | 0 | 0 | 0 | 0 | 0 | 0 | 0 | 1 | 0 | 0 | 0
101606 | 6082 v1 | Oven Recipe 1 | 98.4705 | 0.0014 | 0.00102 | 0.00394 | 0.02331 | 0.1175 | 0.545 | 0.04383 | 0.00166 | 0.61662 | 0.01175 | 0.01143 | 0.02275 | 0.00686 | 317.4 | 351.4 | 0 | 0 | 0 | 0 | 1 | 0 | 0 | 1 | 0 | 0 | 0 | 0 | 0
101607 | 6005 v1 | Oven Recipe 4 | 98.6689 | 0.00234 | 0.00228 | 0.00213 | 0.00544 | 0.12135 | 0.42748 | 0.03432 | 0.00085 | 0.55135 | 0.0044 | 0.00824 | 0.00895 | 0.00127 | 275.7 | 300.7 | 0 | 0 | 1 | 0 | 0 | 0 | 0 | 0 | 0 | 0 | 1 | 0 | 0
101608 | 6063 | Oven Recipe 2 | 98.9572 | 0.00203 | 0.00087 | 0.00503 | 0.00476 | 0.11874 | 0.3567 | 0.00364 | 0.00134 | 0.41673 | 0.00669 | 0.00875 | 0.01311 | 0.00104 | 234.5 | 246.5 | 0 | 1 | 0 | 0 | 0 | 0 | 0 | 0 | 1 | 0 | 0 | 0 | 0
101609 | 6060 | Oven Recipe 6 | 99.0305 | 0.00105 | 0.00215 | 0 | 0.00727 | 0.09937 | 0.322 | 0 | 0.00258 | 0.35607 | 0.01203 | 0.01016 | 0.01734 | 0 | 220.7 | 246.5 | 1 | 0 | 0 | 0 | 0 | 0 | 0 | 0 | 0 | 0 | 0 | 0 | 1
101610 | 6005 v1 | Oven Recipe 4 | 98.5689 | 0.00123 | 0.00201 | 0.00304 | 0.01178 | 0.09903 | 0.57116 | 0.0247 | 0.00182 | 0.5594 | 0.00711 | 0.00153 | 0.01097 | 0.00192 | 299.6 | 311.6 | 0 | 0 | 1 | 0 | 0 | 0 | 0 | 0 | 0 | 0 | 1 | 0 | 0
101611 | 6082 v1 | Oven Recipe 6 | 98.4456 | 0.00109 | 0.00245 | 0.00699 | 0.02723 | 0.11896 | 0.56964 | 0.06069 | 0.00198 | 0.60997 | 0.01222 | 0.00727 | 0.02147 | 0.00517 | 307.1 | 327.8 | 0 | 0 | 0 | 0 | 1 | 0 | 0 | 0 | 0 | 0 | 0 | 0 | 1
101612 | 6082 v3 | Oven Recipe 5 | 98.2075 | 0.00108 | 0.00057 | 0.0156 | 0.03536 | 0.1134 | 0.70818 | 0.05656 | 0.00177 | 0.65564 | 0.00411 | 0 | 0.02405 | 0.01002 | 311.5 | 335.6 | 0 | 0 | 0 | 0 | 0 | 0 | 1 | 0 | 0 | 0 | 0 | 1 | 0
101613 | 6005 v1 | Oven Recipe 6 | 98.8198 | 0.0014 | 0.00176 | 0 | 0.0072 | 0.08486 | 0.40575 | 0.01295 | 0.00054 | 0.50994 | 0.00961 | 0.01263 | 0.01119 | 0 | 263.9 | 290 | 0 | 0 | 1 | 0 | 0 | 0 | 0 | 0 | 0 | 0 | 0 | 0 | 1
101614 | 6082 v1 | Oven Recipe 1 | 98.3966 | 0.00078 | 0.00146 | 0.0064 | 0.02634 | 0.11477 | 0.55483 | 0.0437 | 0.00233 | 0.68687 | 0.0135 | 0.01128 | 0.0201 | 0.00121 | 306.1 | 338.4 | 0 | 0 | 0 | 0 | 1 | 0 | 0 | 1 | 0 | 0 | 0 | 0 | 0
101615 | 6005 v1 | Oven Recipe 2 | 98.5945 | 0.00132 | 0.00205 | 0.00563 | 0.01488 | 0.09889 | 0.57655 | 0.0107 | 0.00122 | 0.54414 | 0.00536 | 0.00785 | 0.01026 | 0.00367 | 279.4 | 299.2 | 0 | 0 | 1 | 0 | 0 | 0 | 0 | 0 | 1 | 0 | 0 | 0 | 0
101616 | 6082 v2 | Oven Recipe 2 | 98.2536 | 0.00064 | 0.00145 | 0.01354 | 0.03872 | 0.09589 | 0.69802 | 0.06102 | 0.00151 | 0.68165 | 0.0063 | 0.00285 | 0.02237 | 0.00887 | 343.9 | 372.1 | 0 | 0 | 0 | 0 | 0 | 1 | 0 | 0 | 1 | 0 | 0 | 0 | 0
101617 | 6005 v2 | Oven Recipe 4 | 98.5475 | 0.00093 | 0.00044 | 0.00419 | 0.02461 | 0.1171 | 0.57755 | 0.02819 | 0.00182 | 0.56285 | 0.00896 | 0.00663 | 0.01562 | 0.0021 | 312.7 | 333.5 | 0 | 0 | 0 | 1 | 0 | 0 | 0 | 0 | 0 | 0 | 1 | 0 | 0
101618 | 6082 v2 | Oven Recipe 1 | 98.3029 | 0.00127 | 0.00241 | 0.00912 | 0.02793 | 0.1283 | 0.59047 | 0.0466 | 0.00197 | 0.67855 | 0.01053 | 0.00769 | 0.01735 | 0.00728 | 322.9 | 355.6 | 0 | 0 | 0 | 0 | 0 | 1 | 0 | 1 | 0 | 0 | 0 | 0 | 0
101619 | 6082 v2 | Oven Recipe 4 | 98.3929 | 0.00131 | 0.00228 | 0.01557 | 0.02753 | 0.1159 | 0.53573 | 0.04507 | 0.00196 | 0.69356 | 0.00941 | 0 | 0.0206 | 0.00787 | 320.2 | 346.4 | 0 | 0 | 0 | 0 | 0 | 1 | 0 | 0 | 0 | 0 | 1 | 0 | 0
101620 | 6063 | Oven Recipe 5 | 98.9102 | 0.00129 | 0.00185 | 0.00029 | 0.01336 | 0.08609 | 0.46 | 0.00854 | 0.0023 | 0.36704 | 0.00759 | 0.00252 | 0.01508 | 0.002 | 223.5 | 246.1 | 0 | 1 | 0 | 0 | 0 | 0 | 0 | 0 | 0 | 0 | 0 | 1 | 0
101621 | 6082 v2 | Oven Recipe 3 | 98.4668 | 0.00187 | 0.00209 | 0.01257 | 0.02989 | 0.12734 | 0.5285 | 0.05524 | 0.00158 | 0.57905 | 0.007 | 0.00559 | 0.02544 | 0.00558 | 283 | 309.6 | 0 | 0 | 0 | 0 | 0 | 1 | 0 | 0 | 0 | 1 | 0 | 0 | 0
101622 | 6060 | Oven Recipe 5 | 99.0192 | 0.00127 | 0.00118 | 0.00217 | 0.0108 | 0.07721 | 0.3 | 0.00677 | 0.00159 | 0.39607 | 0.01212 | 0.00529 | 0.02293 | 0.00246 | 210 | 222 | 1 | 0 | 0 | 0 | 0 | 0 | 0 | 0 | 0 | 0 | 0 | 1 | 0
101623 | 6063 | Oven Recipe 1 | 98.8746 | 0.00139 | 0.00091 | 0 | 0.00903 | 0.09081 | 0.36736 | 0.01011 | 0.00083 | 0.47808 | 0.00385 | 0.01486 | 0.01289 | 5e-05 | 245.4 | 276.3 | 0 | 1 | 0 | 0 | 0 | 0 | 0 | 1 | 0 | 0 | 0 | 0 | 0
101624 | 6082 v3 | Oven Recipe 4 | 98.3049 | 0.002 | 0.00216 | 0.01407 | 0.03513 | 0.09432 | 0.57191 | 0.07238 | 0.00148 | 0.67785 | 0.01351 | 0.00348 | 0.03145 | 0.00759 | 320 | 356.7 | 0 | 0 | 0 | 0 | 0 | 0 | 1 | 0 | 0 | 0 | 1 | 0 | 0
101625 | 6082 v1 | Oven Recipe 6 | 98.4993 | 0.00188 | 0.00164 | 0.00986 | 0.03313 | 0.10858 | 0.55697 | 0.04692 | 0.00149 | 0.58838 | 0.00464 | 0.00877 | 0.02283 | 0.0046 | 302.4 | 323.9 | 0 | 0 | 0 | 0 | 1 | 0 | 0 | 0 | 0 | 0 | 0 | 0 | 1
101626 | 6063 | Oven Recipe 3 | 98.8184 | 0.00115 | 0.00135 | 0 | 0.00215 | 0.0947 | 0.49909 | 0.00846 | 0.00237 | 0.42128 | 0.01249 | 0.00836 | 0.01276 | 0 | 221.3 | 242.2 | 0 | 1 | 0 | 0 | 0 | 0 | 0 | 0 | 0 | 1 | 0 | 0 | 0
101627 | 6063 | Oven Recipe 4 | 98.8623 | 0.00121 | 0.00253 | 0.00355 | 0.00823 | 0.07801 | 0.37507 | 0.01359 | 0.00087 | 0.48605 | 0.01046 | 0.01074 | 0.02099 | 0.00185 | 252.5 | 282.3 | 0 | 1 | 0 | 0 | 0 | 0 | 0 | 0 | 0 | 0 | 1 | 0 | 0
101628 | 6005 v2 | Oven Recipe 4 | 98.6083 | 0.00118 | 0.00206 | 0.00804 | 0.0212 | 0.1007 | 0.50998 | 0.027 | 0.0016 | 0.56655 | 0.01599 | 0.00512 | 0.015 | 0.00207 | 294.6 | 320.2 | 0 | 0 | 0 | 1 | 0 | 0 | 0 | 0 | 0 | 0 | 1 | 0 | 0
101629 | 6082 v1 | Oven Recipe 5 | 98.5264 | 0.0011 | 0.00152 | 0.00829 | 0.03257 | 0.07695 | 0.53861 | 0.04391 | 0.00074 | 0.5888 | 0.01381 | 0.00947 | 0.01419 | 0.00582 | 265.4 | 291.2 | 0 | 0 | 0 | 0 | 1 | 0 | 0 | 0 | 0 | 0 | 0 | 1 | 0
101630 | 6063 | Oven Recipe 1 | 98.9172 | 0.00149 | 0.0016 | 0 | 0 | 0.09151 | 0.32694 | 0 | 0.00249 | 0.48097 | 0.01159 | 0.00721 | 0.0169 | 0.00143 | 244.6 | 271.1 | 0 | 1 | 0 | 0 | 0 | 0 | 0 | 1 | 0 | 0 | 0 | 0 | 0
101631 | 6005 v1 | Oven Recipe 5 | 98.7147 | 0.00167 | 0.00247 | 0 | 0.01081 | 0.09465 | 0.48445 | 0.018 | 0.00259 | 0.50462 | 0.00964 | 0.00957 | 0.01152 | 0.00043 | 255.3 | 272.4 | 0 | 0 | 1 | 0 | 0 | 0 | 0 | 0 | 0 | 0 | 0 | 1 | 0
101632 | 6082 v3 | Oven Recipe 4 | 98.1494 | 0.00164 | 0.00125 | 0.0149 | 0.03102 | 0.11196 | 0.7027 | 0.05958 | 0.00208 | 0.69583 | 0.01632 | 0.0026 | 0.02477 | 0.0102 | 351.8 | 370.6 | 0 | 0 | 0 | 0 | 0 | 0 | 1 | 0 | 0 | 0 | 1 | 0 | 0
101633 | 6082 v1 | Oven Recipe 4 | 98.5447 | 0.00112 | 0.00113 | 0.01006 | 0.03199 | 0.12303 | 0.51695 | 0.03094 | 0.00189 | 0.6118 | 0.00462 | 0.00038 | 0.01816 | 0.0061 | 318.6 | 346.4 | 0 | 0 | 0 | 0 | 1 | 0 | 0 | 0 | 0 | 0 | 1 | 0 | 0
101634 | 6082 v2 | Oven Recipe 6 | 98.4103 | 0.00116 | 0.00209 | 0.01562 | 0.03094 | 0.11168 | 0.55164 | 0.05569 | 0.0022 | 0.62448 | 0.01344 | 0.00857 | 0.03017 | 0.00348 | 319.9 | 343.1 | 0 | 0 | 0 | 0 | 0 | 1 | 0 | 0 | 0 | 0 | 0 | 0 | 1
101635 | 6063 | Oven Recipe 5 | 98.8386 | 0.00131 | 0.00254 | 0.00623 | 0.01545 | 0.10655 | 0.44173 | 0.01062 | 0.00164 | 0.44238 | 0.01036 | 0.00194 | 0.01356 | 0 | 227.5 | 245 | 0 | 1 | 0 | 0 | 0 | 0 | 0 | 0 | 0 | 0 | 0 | 1 | 0
101636 | 6082 v3 | Oven Recipe 5 | 98.212 | 0.00197 | 0.00078 | 0.01561 | 0.04672 | 0.11822 | 0.70819 | 0.06146 | 0.00167 | 0.60755 | 0.01123 | 0.0113 | 0.01773 | 0.00842 | 312.8 | 334.5 | 0 | 0 | 0 | 0 | 0 | 0 | 1 | 0 | 0 | 0 | 0 | 1 | 0
101637 | 6082 v3 | Oven Recipe 5 | 98.407 | 0.0009 | 0.00076 | 0.01753 | 0.03767 | 0.09263 | 0.64832 | 0.04603 | 0.00159 | 0.63258 | 0.00315 | 0 | 0.02648 | 0.00812 | 299.2 | 321.5 | 0 | 0 | 0 | 0 | 0 | 0 | 1 | 0 | 0 | 0 | 0 | 1 | 0
101638 | 6005 v2 | Oven Recipe 5 | 98.5522 | 0.00155 | 0.00257 | 0.00497 | 0.02119 | 0.10839 | 0.59389 | 0.02195 | 0.00123 | 0.55604 | 0.01151 | 0.00653 | 0.02156 | 0.0006 | 281.4 | 304.2 | 0 | 0 | 0 | 1 | 0 | 0 | 0 | 0 | 0 | 0 | 0 | 1 | 0
101639 | 6005 v1 | Oven Recipe 4 | 98.7484 | 0.00169 | 0.00233 | 0.00059 | 0.00528 | 0.08329 | 0.47777 | 0.02557 | 0.00132 | 0.52262 | 0.00796 | 0.01293 | 0.00921 | 0.0034 | 284.2 | 310.6 | 0 | 0 | 1 | 0 | 0 | 0 | 0 | 0 | 0 | 0 | 1 | 0 | 0
101640 | 6082 v2 | Oven Recipe 6 | 98.2575 | 0.00151 | 0.00065 | 0.01375 | 0.03276 | 0.1107 | 0.6865 | 0.04849 | 0.00124 | 0.64653 | 0.01065 | 0.00505 | 0.02753 | 0.0062 | 332 | 358.5 | 0 | 0 | 0 | 0 | 0 | 1 | 0 | 0 | 0 | 0 | 0 | 0 | 1
101641 | 6082 v1 | Oven Recipe 6 | 98.4001 | 0.00108 | 0.0011 | 0.01191 | 0.02439 | 0.10566 | 0.63327 | 0.03802 | 0.00137 | 0.62284 | 0.00243 | 0.00489 | 0.0184 | 0.00919 | 314.1 | 333.8 | 0 | 0 | 0 | 0 | 1 | 0 | 0 | 0 | 0 | 0 | 0 | 0 | 1
101642 | 6082 v2 | Oven Recipe 4 | 98.3405 | 0.00167 | 0.00221 | 0.00908 | 0.0322 | 0.09451 | 0.61771 | 0.05375 | 0.00208 | 0.64236 | 0.00537 | 0.00771 | 0.01487 | 0.00824 | 324.9 | 361.6 | 0 | 0 | 0 | 0 | 0 | 1 | 0 | 0 | 0 | 0 | 1 | 0 | 0
101643 | 6082 v2 | Oven Recipe 5 | 98.4819 | 0.00159 | 0.00152 | 0.01004 | 0.0259 | 0.1067 | 0.58833 | 0.05215 | 0.00265 | 0.563 | 0.00203 | 0.01194 | 0.01939 | 0.00835 | 297 | 321.6 | 0 | 0 | 0 | 0 | 0 | 1 | 0 | 0 | 0 | 0 | 0 | 1 | 0
101644 | 6082 v1 | Oven Recipe 4 | 98.3699 | 0.00102 | 0.00244 | 0.00996 | 0.0208 | 0.11281 | 0.59147 | 0.03868 | 0.00274 | 0.62881 | 0.0072 | 0.00464 | 0.02331 | 0.00543 | 317 | 350.1 | 0 | 0 | 0 | 0 | 1 | 0 | 0 | 0 | 0 | 0 | 1 | 0 | 0
101645 | 6005 v2 | Oven Recipe 6 | 98.488 | 0.0019 | 0.00177 | 0.00453 | 0.02023 | 0.09869 | 0.61601 | 0.0303 | 0.001 | 0.54476 | 0.01073 | 0.00523 | 0.0102 | 0.00146 | 294.1 | 319.3 | 0 | 0 | 0 | 1 | 0 | 0 | 0 | 0 | 0 | 0 | 0 | 0 | 1
101646 | 6082 v3 | Oven Recipe 2 | 98.2365 | 0.00132 | 0.0024 | 0.01615 | 0.03269 | 0.11115 | 0.67033 | 0.06818 | 0.00101 | 0.65527 | 0.011 | 0.00857 | 0.02027 | 0.00456 | 345.2 | 369.3 | 0 | 0 | 0 | 0 | 0 | 0 | 1 | 0 | 1 | 0 | 0 | 0 | 0
101647 | 6082 v1 | Oven Recipe 4 | 98.4175 | 0.00168 | 0.00269 | 0.01113 | 0.03022 | 0.10138 | 0.56641 | 0.04296 | 0.00195 | 0.62893 | 0.01295 | 0.00969 | 0.02201 | 0.00467 | 326.4 | 351.6 | 0 | 0 | 0 | 0 | 1 | 0 | 0 | 0 | 0 | 0 | 1 | 0 | 0
101648 | 6005 v2 | Oven Recipe 2 | 98.5663 | 0.00163 | 0.00249 | 0.00686 | 0.01683 | 0.10866 | 0.55531 | 0.03918 | 0.00168 | 0.56892 | 0.01036 | 0 | 0.01613 | 0.00419 | 291.8 | 311.9 | 0 | 0 | 0 | 1 | 0 | 0 | 0 | 0 | 1 | 0 | 0 | 0 | 0
101649 | 6063 | Oven Recipe 3 | 98.8684 | 0.00062 | 0.00082 | 7e-05 | 0.01471 | 0.09104 | 0.35511 | 0.00699 | 0.00227 | 0.43248 | 0.00583 | 0.01022 | 0.02044 | 0.00076 | 229.5 | 241.5 | 0 | 1 | 0 | 0 | 0 | 0 | 0 | 0 | 0 | 1 | 0 | 0 | 0
101650 | 6082 v2 | Oven Recipe 4 | 98.3269 | 0.00107 | 0.00175 | 0.00659 | 0.03089 | 0.09011 | 0.63444 | 0.05322 | 0.00076 | 0.67817 | 0.00679 | 0.01215 | 0.02093 | 0.00414 | 331.1 | 354.2 | 0 | 0 | 0 | 0 | 0 | 1 | 0 | 0 | 0 | 0 | 1 | 0 | 0
101651 | 6060 | Oven Recipe 5 | 99.0466 | 0.00166 | 0.00118 | 0 | 0.01744 | 0.07626 | 0.31904 | 0.00618 | 0.00056 | 0.32757 | 0.00625 | 0.00737 | 0.00994 | 0.00098 | 210 | 228.7 | 1 | 0 | 0 | 0 | 0 | 0 | 0 | 0 | 0 | 0 | 0 | 1 | 0
101652 | 6005 v1 | Oven Recipe 6 | 98.74 | 0.00164 | 0.00176 | 0.00281 | 0.00537 | 0.09841 | 0.44093 | 0.01152 | 0.00131 | 0.47996 | 0.00825 | 0.00698 | 0.01257 | 0 | 276.6 | 292.4 | 0 | 0 | 1 | 0 | 0 | 0 | 0 | 0 | 0 | 0 | 0 | 0 | 1
101653 | 6060 | Oven Recipe 4 | 98.9223 | 0.00201 | 0.00226 | 0.0011 | 0.00189 | 0.12036 | 0.33986 | 0 | 0.00221 | 0.45974 | 0.01104 | 0.00539 | 0.01425 | 0 | 246 | 277.3 | 1 | 0 | 0 | 0 | 0 | 0 | 0 | 0 | 0 | 0 | 1 | 0 | 0
101654 | 6082 v1 | Oven Recipe 6 | 98.4208 | 0.00174 | 0.00147 | 0.0073 | 0.02338 | 0.11666 | 0.63499 | 0.05268 | 0.00157 | 0.60483 | 0.00495 | 0.00104 | 0.01572 | 0.00102 | 316.5 | 348.3 | 0 | 0 | 0 | 0 | 1 | 0 | 0 | 0 | 0 | 0 | 0 | 0 | 1
101655 | 6060 | Oven Recipe 5 | 98.9544 | 0.0011 | 0.0011 | 0.00538 | 0.00707 | 0.10647 | 0.38163 | 0.01641 | 0.00219 | 0.36781 | 0.0057 | 0.01001 | 0.01492 | 0.00278 | 210 | 228.1 | 1 | 0 | 0 | 0 | 0 | 0 | 0 | 0 | 0 | 0 | 0 | 1 | 0
101656 | 6005 v2 | Oven Recipe 2 | 98.5695 | 0.00108 | 0.00172 | 0.00942 | 0.01377 | 0.11097 | 0.49366 | 0.04531 | 0.0019 | 0.55943 | 0.00805 | 0.00881 | 0.02 | 4e-05 | 290.6 | 311.1 | 0 | 0 | 0 | 1 | 0 | 0 | 0 | 0 | 1 | 0 | 0 | 0 | 0
101657 | 6082 v3 | Oven Recipe 4 | 98.2118 | 0.00197 | 0.00221 | 0.01534 | 0.0308 | 0.1243 | 0.73027 | 0.05436 | 0.00235 | 0.63303 | 0.00588 | 0.01048 | 0.0214 | 0.00781 | 348.5 | 375.6 | 0 | 0 | 0 | 0 | 0 | 0 | 1 | 0 | 0 | 0 | 1 | 0 | 0
101658 | 6082 v2 | Oven Recipe 1 | 98.3373 | 0.00089 | 0.00186 | 0.01819 | 0.03152 | 0.10194 | 0.65527 | 0.03917 | 0.00184 | 0.65311 | 0.00861 | 0.01006 | 0.01557 | 0.00561 | 341.7 | 375.8 | 0 | 0 | 0 | 0 | 0 | 1 | 0 | 1 | 0 | 0 | 0 | 0 | 0
101659 | 6082 v2 | Oven Recipe 5 | 98.3966 | 0.00135 | 0.0017 | 0.00938 | 0.03044 | 0.11104 | 0.6435 | 0.06292 | 0.00197 | 0.58109 | 0.01113 | 0.00707 | 0.02514 | 0.00511 | 293.3 | 318.7 | 0 | 0 | 0 | 0 | 0 | 1 | 0 | 0 | 0 | 0 | 0 | 1 | 0
101660 | 6060 | Oven Recipe 6 | 98.9286 | 0.00181 | 0.00162 | 0.00036 | 0.01087 | 0.1055 | 0.34891 | 0.00081 | 0.00174 | 0.42298 | 0.01082 | 0.00582 | 0.00942 | 0.00257 | 227.9 | 247 | 1 | 0 | 0 | 0 | 0 | 0 | 0 | 0 | 0 | 0 | 0 | 0 | 1
101661 | 6082 v3 | Oven Recipe 6 | 98.1558 | 0.00126 | 0.00226 | 0.01668 | 0.03774 | 0.10218 | 0.72981 | 0.04351 | 0.0014 | 0.69596 | 0.00615 | 0.00452 | 0.03265 | 0.01027 | 338.7 | 361.5 | 0 | 0 | 0 | 0 | 0 | 0 | 1 | 0 | 0 | 0 | 0 | 0 | 1
101662 | 6005 v1 | Oven Recipe 4 | 98.6824 | 0.00223 | 0.00235 | 0.00097 | 0.01058 | 0.11089 | 0.44766 | 0.02961 | 0.00094 | 0.51165 | 0.00925 | 0.00837 | 0.01618 | 0.0032 | 274.3 | 303.6 | 0 | 0 | 1 | 0 | 0 | 0 | 0 | 0 | 0 | 0 | 1 | 0 | 0
101663 | 6005 v1 | Oven Recipe 6 | 98.7205 | 0.00098 | 0.00204 | 0.00576 | 0.00463 | 0.09312 | 0.49471 | 0.00983 | 0.00252 | 0.5253 | 0.00552 | 0.01189 | 0.01654 | 0.00056 | 266.1 | 290.1 | 0 | 0 | 1 | 0 | 0 | 0 | 0 | 0 | 0 | 0 | 0 | 0 | 1
101664 | 6082 v3 | Oven Recipe 6 | 98.218 | 0.0019 | 0.00273 | 0.00845 | 0.022 | 0.11367 | 0.6693 | 0.05953 | 0.00119 | 0.7215 | 0.00708 | 0.01074 | 0.03559 | 0.00814 | 322 | 344.4 | 0 | 0 | 0 | 0 | 0 | 0 | 1 | 0 | 0 | 0 | 0 | 0 | 1
101665 | 6063 | Oven Recipe 6 | 98.8315 | 0.00134 | 0.00108 | 0 | 0.01077 | 0.09662 | 0.40277 | 0 | 0.00148 | 0.46472 | 0.0044 | 0.01 | 0.01547 | 0.00148 | 255.9 | 267.9 | 0 | 1 | 0 | 0 | 0 | 0 | 0 | 0 | 0 | 0 | 0 | 0 | 1
101666 | 6060 | Oven Recipe 6 | 99.0822 | 0.00143 | 0.0017 | 0.00076 | 0.01654 | 0.0779 | 0.32045 | 0.00363 | 0.00143 | 0.3696 | 0.00783 | 0.00743 | 0.00815 | 0.0032 | 233.5 | 248 | 1 | 0 | 0 | 0 | 0 | 0 | 0 | 0 | 0 | 0 | 0 | 0 | 1
101667 | 6082 v1 | Oven Recipe 4 | 98.3958 | 0.00113 | 0.0021 | 0.01133 | 0.03419 | 0.10856 | 0.59385 | 0.04871 | 0.00239 | 0.64516 | 0.0097 | 0.00351 | 0.01652 | 0.00193 | 324.1 | 356.2 | 0 | 0 | 0 | 0 | 1 | 0 | 0 | 0 | 0 | 0 | 1 | 0 | 0
101668 | 6063 | Oven Recipe 4 | 98.9003 | 0.00161 | 0.00124 | 0.00448 | 0.01572 | 0.10747 | 0.36722 | 0 | 0.00115 | 0.43656 | 0.01419 | 0.00726 | 0.0083 | 0.0028 | 242.7 | 259.2 | 0 | 1 | 0 | 0 | 0 | 0 | 0 | 0 | 0 | 0 | 1 | 0 | 0
101669 | 6082 v2 | Oven Recipe 5 | 98.3283 | 0.0019 | 0.0016 | 0.00688 | 0.03403 | 0.10108 | 0.60589 | 0.05147 | 0.00199 | 0.61778 | 0.00894 | 0.00811 | 0.01954 | 0.00476 | 299.2 | 324.2 | 0 | 0 | 0 | 0 | 0 | 1 | 0 | 0 | 0 | 0 | 0 | 1 | 0
101670 | 6060 | Oven Recipe 5 | 99.0804 | 0.002 | 0.00106 | 0.00338 | 0.01476 | 0.08954 | 0.34894 | 0.00632 | 0.00224 | 0.3 | 0.00735 | 0.00332 | 0.00594 | 0.00231 | 210 | 225.1 | 1 | 0 | 0 | 0 | 0 | 0 | 0 | 0 | 0 | 0 | 0 | 1 | 0
101671 | 6005 v2 | Oven Recipe 1 | 98.6779 | 0.00144 | 0.00104 | 0.00227 | 0.01118 | 0.10268 | 0.38876 | 0.02712 | 0.00069 | 0.61913 | 0.00543 | 0.00512 | 0.01019 | 0.00253 | 291.6 | 324.7 | 0 | 0 | 0 | 1 | 0 | 0 | 0 | 1 | 0 | 0 | 0 | 0 | 0
101672 | 6060 | Oven Recipe 5 | 99.0734 | 0.00082 | 0.00128 | 0.00034 | 0.00421 | 0.10249 | 0.3 | 0.01093 | 0.00123 | 0.34063 | 0.00478 | 0 | 0.0116 | 0 | 210 | 227.1 | 1 | 0 | 0 | 0 | 0 | 0 | 0 | 0 | 0 | 0 | 0 | 1 | 0
101673 | 6082 v3 | Oven Recipe 6 | 98.3092 | 0.00133 | 0.0016 | 0.01443 | 0.03834 | 0.12399 | 0.60313 | 0.06635 | 0.00168 | 0.67971 | 0.01231 | 0.01023 | 0.0293 | 0.00598 | 322.4 | 348.9 | 0 | 0 | 0 | 0 | 0 | 0 | 1 | 0 | 0 | 0 | 0 | 0 | 1
101674 | 6005 v2 | Oven Recipe 1 | 98.4919 | 0.00124 | 0.00167 | 0.00571 | 0.00876 | 0.1019 | 0.56886 | 0.02001 | 0.00085 | 0.57738 | 0.01189 | 0.00663 | 0.01201 | 0.00064 | 304.9 | 330.4 | 0 | 0 | 0 | 1 | 0 | 0 | 0 | 1 | 0 | 0 | 0 | 0 | 0
101675 | 6063 | Oven Recipe 3 | 99.0317 | 0.00105 | 0.00104 | 0.00267 | 0.01082 | 0.08805 | 0.36411 | 0.00239 | 0.00192 | 0.3703 | 0.01059 | 0.00862 | 0.01182 | 0.00128 | 228.8 | 244.3 | 0 | 1 | 0 | 0 | 0 | 0 | 0 | 0 | 0 | 1 | 0 | 0 | 0
101676 | 6063 | Oven Recipe 5 | 98.8364 | 0.00153 | 0.00132 | 0.0017 | 0.00809 | 0.09636 | 0.42294 | 0.0127 | 0.00195 | 0.43138 | 0.00843 | 0.00492 | 0.01767 | 0 | 215.7 | 232.6 | 0 | 1 | 0 | 0 | 0 | 0 | 0 | 0 | 0 | 0 | 0 | 1 | 0
101677 | 6005 v2 | Oven Recipe 4 | 98.5755 | 0.00135 | 0.00211 | 0.00839 | 0.01512 | 0.10134 | 0.53322 | 0.01699 | 0.0012 | 0.5619 | 0.00915 | 0.00731 | 0.02151 | 0.00079 | 305.6 | 333.8 | 0 | 0 | 0 | 1 | 0 | 0 | 0 | 0 | 0 | 0 | 1 | 0 | 0
101678 | 6005 v2 | Oven Recipe 5 | 98.6118 | 0.00088 | 0.00089 | 0.00427 | 0.02157 | 0.09205 | 0.56833 | 0.03241 | 0.00203 | 0.50941 | 0.01518 | 0.01207 | 0.01393 | 0.0011 | 272.6 | 292.3 | 0 | 0 | 0 | 1 | 0 | 0 | 0 | 0 | 0 | 0 | 0 | 1 | 0
101679 | 6082 v2 | Oven Recipe 2 | 98.3651 | 0.00133 | 0.00264 | 0.00857 | 0.02416 | 0.11705 | 0.64897 | 0.03265 | 0.00121 | 0.59641 | 0.00569 | 0.00942 | 0.02197 | 0.00611 | 323.1 | 346.8 | 0 | 0 | 0 | 0 | 0 | 1 | 0 | 0 | 1 | 0 | 0 | 0 | 0
101680 | 6005 v1 | Oven Recipe 6 | 98.5718 | 0.00164 | 0.00084 | 0 | 0.01039 | 0.11352 | 0.60518 | 0 | 0.00237 | 0.5379 | 0.00904 | 0.00785 | 0.0174 | 0 | 294.8 | 315.8 | 0 | 0 | 1 | 0 | 0 | 0 | 0 | 0 | 0 | 0 | 0 | 0 | 1
101681 | 6060 | Oven Recipe 3 | 98.9109 | 0.00134 | 0.00169 | 0 | 0.00763 | 0.07365 | 0.47371 | 0.00367 | 0.00095 | 0.38206 | 0.0114 | 0.00453 | 0.01805 | 0 | 226.5 | 239.4 | 1 | 0 | 0 | 0 | 0 | 0 | 0 | 0 | 0 | 1 | 0 | 0 | 0
101682 | 6063 | Oven Recipe 6 | 98.9381 | 0.00137 | 0.00112 | 0.00097 | 0.00291 | 0.09743 | 0.3472 | 0.01378 | 0.00123 | 0.41485 | 0.00773 | 0.00791 | 0.01415 | 0.00017 | 234.8 | 246.8 | 0 | 1 | 0 | 0 | 0 | 0 | 0 | 0 | 0 | 0 | 0 | 0 | 1
101683 | 6082 v3 | Oven Recipe 3 | 98.0755 | 0.00171 | 0.00131 | 0.01362 | 0.03899 | 0.11226 | 0.75512 | 0.06938 | 0.00114 | 0.68322 | 0.00448 | 0.01065 | 0.01723 | 0.00732 | 319.1 | 345.5 | 0 | 0 | 0 | 0 | 0 | 0 | 1 | 0 | 0 | 1 | 0 | 0 | 0
101684 | 6063 | Oven Recipe 5 | 98.9392 | 0.00107 | 0.00124 | 0.00253 | 0.00609 | 0.0876 | 0.38112 | 0.02243 | 0.00057 | 0.415 | 0.01102 | 0.00539 | 0.01341 | 0 | 231.8 | 250 | 0 | 1 | 0 | 0 | 0 | 0 | 0 | 0 | 0 | 0 | 0 | 1 | 0
101685 | 6082 v3 | Oven Recipe 6 | 98.2989 | 0.00156 | 0.0019 | 0.01451 | 0.02728 | 0.10618 | 0.71424 | 0.05844 | 0.00112 | 0.65337 | 0.01355 | 0.00595 | 0.02128 | 0.00862 | 342.4 | 365.2 | 0 | 0 | 0 | 0 | 0 | 0 | 1 | 0 | 0 | 0 | 0 | 0 | 1
101686 | 6005 v2 | Oven Recipe 4 | 98.4756 | 0.00129 | 0.00187 | 0.00607 | 0.02197 | 0.10256 | 0.57185 | 0.01949 | 0.00209 | 0.57733 | 0.00416 | 0.00715 | 0.01257 | 0.00247 | 313.9 | 344.1 | 0 | 0 | 0 | 1 | 0 | 0 | 0 | 0 | 0 | 0 | 1 | 0 | 0
101687 | 6060 | Oven Recipe 4 | 98.9953 | 0.00182 | 0.002 | 0.00238 | 0.00679 | 0.08472 | 0.3224 | 0 | 0.00086 | 0.41348 | 0.01104 | 0.01027 | 0.0089 | 0.00142 | 234.4 | 253.5 | 1 | 0 | 0 | 0 | 0 | 0 | 0 | 0 | 0 | 0 | 1 | 0 | 0
101688 | 6082 v1 | Oven Recipe 4 | 98.3758 | 0.00166 | 0.00247 | 0.00674 | 0.01788 | 0.11456 | 0.64083 | 0.03309 | 0.00193 | 0.63079 | 0.01113 | 0.00804 | 0.01085 | 0.00456 | 325.1 | 353 | 0 | 0 | 0 | 0 | 1 | 0 | 0 | 0 | 0 | 0 | 1 | 0 | 0
101689 | 6063 | Oven Recipe 1 | 98.8145 | 0.00142 | 0.00088 | 0.00106 | 0.01168 | 0.08677 | 0.34217 | 0 | 0.00186 | 0.4916 | 0.01166 | 0.00796 | 0.00861 | 8e-05 | 247.1 | 277.8 | 0 | 1 | 0 | 0 | 0 | 0 | 0 | 1 | 0 | 0 | 0 | 0 | 0
101690 | 6005 v2 | Oven Recipe 4 | 98.5202 | 0.00152 | 0.00145 | 0.00507 | 0.0253 | 0.10346 | 0.54928 | 0.02916 | 0.00215 | 0.59887 | 0.00612 | 0.00459 | 0.01517 | 0.00226 | 284.9 | 306.4 | 0 | 0 | 0 | 1 | 0 | 0 | 0 | 0 | 0 | 0 | 1 | 0 | 0
101691 | 6082 v3 | Oven Recipe 6 | 98.129 | 0.00091 | 0.00252 | 0.01522 | 0.03482 | 0.11253 | 0.71356 | 0.07154 | 0.00196 | 0.68763 | 0.01009 | 0.00494 | 0.02893 | 0.00739 | 343.7 | 369.7 | 0 | 0 | 0 | 0 | 0 | 0 | 1 | 0 | 0 | 0 | 0 | 0 | 1
101692 | 6082 v2 | Oven Recipe 2 | 98.2457 | 0.00167 | 0.00051 | 0.00651 | 0.03117 | 0.10917 | 0.62744 | 0.0681 | 0.00124 | 0.69188 | 0.00677 | 0.002 | 0.01287 | 0.00798 | 322.5 | 350.6 | 0 | 0 | 0 | 0 | 0 | 1 | 0 | 0 | 1 | 0 | 0 | 0 | 0
101693 | 6005 v2 | Oven Recipe 4 | 98.5187 | 0.00123 | 0.00086 | 0 | 0.01944 | 0.08908 | 0.59961 | 0.03877 | 0.00181 | 0.57369 | 0.0092 | 0.00615 | 0.0111 | 0.00288 | 288.6 | 319.3 | 0 | 0 | 0 | 1 | 0 | 0 | 0 | 0 | 0 | 0 | 1 | 0 | 0
101694 | 6005 v1 | Oven Recipe 4 | 98.6602 | 0.00084 | 0.00165 | 0.00484 | 0.01127 | 0.09332 | 0.49496 | 0.02159 | 0.00115 | 0.51145 | 0.01755 | 0.00861 | 0.01066 | 0.00431 | 290.7 | 316.9 | 0 | 0 | 1 | 0 | 0 | 0 | 0 | 0 | 0 | 0 | 1 | 0 | 0
101695 | 6082 v1 | Oven Recipe 1 | 98.4114 | 0.00224 | 0.00223 | 0.00839 | 0.02862 | 0.0894 | 0.56745 | 0.02643 | 0.00126 | 0.64435 | 0.01047 | 0.00647 | 0.01873 | 0.00314 | 320.1 | 351.8 | 0 | 0 | 0 | 0 | 1 | 0 | 0 | 1 | 0 | 0 | 0 | 0 | 0
101696 | 6082 v1 | Oven Recipe 4 | 98.502 | 0.00104 | 0.00154 | 0.00463 | 0.03447 | 0.12681 | 0.56069 | 0.04091 | 0.00027 | 0.57633 | 0.00829 | 0.01292 | 0.01616 | 0.00376 | 309.8 | 327 | 0 | 0 | 0 | 0 | 1 | 0 | 0 | 0 | 0 | 0 | 1 | 0 | 0
101697 | 6060 | Oven Recipe 3 | 99.0154 | 0.00122 | 0.00198 | 0.00344 | 0.0038 | 0.08608 | 0.3 | 0 | 0.00196 | 0.40793 | 0.00611 | 0.01047 | 0.01991 | 0 | 210 | 229.3 | 1 | 0 | 0 | 0 | 0 | 0 | 0 | 0 | 0 | 1 | 0 | 0 | 0
101698 | 6060 | Oven Recipe 4 | 98.902 | 0.00138 | 0.00162 | 0.00886 | 0 | 0.1042 | 0.33676 | 0.0165 | 0.00173 | 0.42849 | 0.00759 | 0.00508 | 0.01404 | 0.00255 | 245 | 261.1 | 1 | 0 | 0 | 0 | 0 | 0 | 0 | 0 | 0 | 0 | 1 | 0 | 0
101699 | 6082 v2 | Oven Recipe 4 | 98.3779 | 0.00225 | 0.00125 | 0.01544 | 0.02942 | 0.09091 | 0.63751 | 0.06539 | 0.00074 | 0.63054 | 0.00311 | 0.00049 | 0.01779 | 0.00578 | 347 | 368.9 | 0 | 0 | 0 | 0 | 0 | 1 | 0 | 0 | 0 | 0 | 1 | 0 | 0
101700 | 6082 v1 | Oven Recipe 6 | 98.4164 | 0.00194 | 0.00147 | 0.01363 | 0.02071 | 0.10018 | 0.56484 | 0.03931 | 0.00147 | 0.68229 | 0.0085 | 0.00424 | 0.02237 | 0.00665 | 304.9 | 335.7 | 0 | 0 | 0 | 0 | 1 | 0 | 0 | 0 | 0 | 0 | 0 | 0 | 1
101701 | 6082 v2 | Oven Recipe 6 | 98.2883 | 0.00171 | 0.00117 | 0.00943 | 0.03131 | 0.10969 | 0.6538 | 0.05344 | 0.00235 | 0.62485 | 0.00883 | 0.01192 | 0.01728 | 0.00413 | 316.4 | 341.7 | 0 | 0 | 0 | 0 | 0 | 1 | 0 | 0 | 0 | 0 | 0 | 0 | 1
101702 | 6005 v2 | Oven Recipe 1 | 98.5813 | 0.00209 | 0.00198 | 0.00489 | 0.01199 | 0.09852 | 0.52814 | 0.03121 | 0.00224 | 0.59897 | 0.01683 | 0.00795 | 0.0191 | 0.00351 | 314.9 | 343.9 | 0 | 0 | 0 | 1 | 0 | 0 | 0 | 1 | 0 | 0 | 0 | 0 | 0
101703 | 6063 | Oven Recipe 5 | 98.8972 | 0.00164 | 0.00058 | 0.00216 | 0.00583 | 0.081 | 0.38731 | 0.0233 | 0.0023 | 0.44503 | 0.00716 | 0.0102 | 0.01826 | 0.00231 | 228.9 | 243.7 | 0 | 1 | 0 | 0 | 0 | 0 | 0 | 0 | 0 | 0 | 0 | 1 | 0
101704 | 6005 v2 | Oven Recipe 3 | 98.6991 | 0.00209 | 0.00208 | 0.00634 | 0.01836 | 0.10709 | 0.43795 | 0.02553 | 0.00185 | 0.5227 | 0.00828 | 0.01178 | 0.02136 | 0.00205 | 250.5 | 272.7 | 0 | 0 | 0 | 1 | 0 | 0 | 0 | 0 | 0 | 1 | 0 | 0 | 0
101705 | 6005 v2 | Oven Recipe 4 | 98.5474 | 0.00131 | 0.00152 | 0 | 0.01724 | 0.09417 | 0.55496 | 0.03994 | 0.00143 | 0.5676 | 0.01457 | 0.00921 | 0.01066 | 0.00361 | 308.6 | 335.4 | 0 | 0 | 0 | 1 | 0 | 0 | 0 | 0 | 0 | 0 | 1 | 0 | 0
101706 | 6060 | Oven Recipe 1 | 98.9478 | 0.00184 | 0.00135 | 0.00155 | 0.00734 | 0.08387 | 0.33642 | 0.0044 | 0.00171 | 0.42529 | 0.00422 | 0.00568 | 0.01174 | 0 | 235.4 | 257.2 | 1 | 0 | 0 | 0 | 0 | 0 | 0 | 1 | 0 | 0 | 0 | 0 | 0
101707 | 6005 v2 | Oven Recipe 1 | 98.6548 | 0.00106 | 0.00158 | 0.00845 | 0.02299 | 0.09477 | 0.46124 | 0.01544 | 0.001 | 0.59079 | 0.0142 | 0.00242 | 0.01869 | 0.00214 | 290.3 | 325.8 | 0 | 0 | 0 | 1 | 0 | 0 | 0 | 1 | 0 | 0 | 0 | 0 | 0
101708 | 6005 v1 | Oven Recipe 2 | 98.7532 | 0.00184 | 0.00098 | 0.00247 | 0.01731 | 0.08913 | 0.53158 | 0.02274 | 0.00073 | 0.43007 | 0.01238 | 0.00531 | 0.02274 | 0 | 275.5 | 297.3 | 0 | 0 | 1 | 0 | 0 | 0 | 0 | 0 | 1 | 0 | 0 | 0 | 0
101709 | 6005 v1 | Oven Recipe 2 | 98.7002 | 0.00158 | 0.00229 | 0 | 0.01589 | 0.07132 | 0.46107 | 0.01605 | 0.00197 | 0.55255 | 0.00557 | 0.00906 | 0.01971 | 0.00261 | 257.6 | 278.5 | 0 | 0 | 1 | 0 | 0 | 0 | 0 | 0 | 1 | 0 | 0 | 0 | 0
101710 | 6005 v1 | Oven Recipe 2 | 98.7222 | 0.00117 | 0.00086 | 0 | 0.01194 | 0.08865 | 0.47216 | 0.02822 | 0.00115 | 0.50164 | 0.01898 | 0.00623 | 0.01879 | 0.00136 | 269.4 | 292.1 | 0 | 0 | 1 | 0 | 0 | 0 | 0 | 0 | 1 | 0 | 0 | 0 | 0
101711 | 6060 | Oven Recipe 4 | 98.9485 | 0.00177 | 0.00114 | 0.00347 | 0.00968 | 0.08987 | 0.3 | 0 | 0.00151 | 0.44594 | 0.00797 | 0.01162 | 0.01537 | 0.00342 | 217.3 | 236.8 | 1 | 0 | 0 | 0 | 0 | 0 | 0 | 0 | 0 | 0 | 1 | 0 | 0
101712 | 6063 | Oven Recipe 5 | 98.8906 | 0.00232 | 0.0022 | 0 | 0.01167 | 0.0912 | 0.45893 | 0.0103 | 0.00225 | 0.38082 | 0.00971 | 0.00474 | 0.01745 | 0.00138 | 236 | 251.9 | 0 | 1 | 0 | 0 | 0 | 0 | 0 | 0 | 0 | 0 | 0 | 1 | 0
101713 | 6060 | Oven Recipe 3 | 99.0133 | 0.00126 | 0.00143 | 0.00052 | 0.01263 | 0.05812 | 0.40155 | 0 | 0.00161 | 0.35793 | 0.00651 | 0.00647 | 0.02016 | 0 | 218.8 | 240.8 | 1 | 0 | 0 | 0 | 0 | 0 | 0 | 0 | 0 | 1 | 0 | 0 | 0
101714 | 6082 v3 | Oven Recipe 2 | 98.2212 | 0.00141 | 0.00188 | 0.01864 | 0.03453 | 0.12516 | 0.67378 | 0.05815 | 0.00111 | 0.67799 | 0.01578 | 0.0061 | 0.02763 | 0.0073 | 336.7 | 363 | 0 | 0 | 0 | 0 | 0 | 0 | 1 | 0 | 1 | 0 | 0 | 0 | 0
101715 | 6082 v1 | Oven Recipe 5 | 98.3524 | 0.00137 | 0.00187 | 0.00527 | 0.03839 | 0.12163 | 0.63279 | 0.04368 | 0.00249 | 0.61319 | 0.01293 | 0.00647 | 0.02005 | 0.00633 | 294 | 314.2 | 0 | 0 | 0 | 0 | 1 | 0 | 0 | 0 | 0 | 0 | 0 | 1 | 0
101716 | 6082 v2 | Oven Recipe 6 | 98.3692 | 0.00125 | 0.00134 | 0.00768 | 0.02656 | 0.10146 | 0.59484 | 0.05116 | 0.00201 | 0.6504 | 0.01317 | 0.0089 | 0.01681 | 0.00524 | 322.8 | 347.6 | 0 | 0 | 0 | 0 | 0 | 1 | 0 | 0 | 0 | 0 | 0 | 0 | 1
101717 | 6082 v2 | Oven Recipe 5 | 98.4022 | 0.00085 | 0.00153 | 0.00979 | 0.03355 | 0.10157 | 0.67084 | 0.05591 | 0.00149 | 0.56888 | 0.00706 | 0.0109 | 0.01727 | 0.0033 | 300.4 | 324.9 | 0 | 0 | 0 | 0 | 0 | 1 | 0 | 0 | 0 | 0 | 0 | 1 | 0
101718 | 6082 v1 | Oven Recipe 5 | 98.4125 | 0.00179 | 0.0019 | 0.01221 | 0.02813 | 0.10905 | 0.6131 | 0.04968 | 0.00087 | 0.56032 | 0.00748 | 0.00993 | 0.0194 | 0.00445 | 301.5 | 326.7 | 0 | 0 | 0 | 0 | 1 | 0 | 0 | 0 | 0 | 0 | 0 | 1 | 0
101719 | 6063 | Oven Recipe 1 | 98.9264 | 0.00164 | 0.00134 | 0 | 0.00155 | 0.08824 | 0.30479 | 0.00511 | 0.00153 | 0.45302 | 0.01515 | 0.00723 | 0.01812 | 0.00225 | 238.4 | 262.3 | 0 | 1 | 0 | 0 | 0 | 0 | 0 | 1 | 0 | 0 | 0 | 0 | 0
101720 | 6063 | Oven Recipe 2 | 98.7955 | 0.00098 | 0.00227 | 0.00278 | 0.01405 | 0.08323 | 0.388 | 0.01017 | 0.00134 | 0.47478 | 0.01277 | 0.00706 | 0.00796 | 0.0029 | 237.3 | 256 | 0 | 1 | 0 | 0 | 0 | 0 | 0 | 0 | 1 | 0 | 0 | 0 | 0
101721 | 6082 v3 | Oven Recipe 4 | 98.2125 | 0.0015 | 0.00137 | 0.00987 | 0.03013 | 0.1302 | 0.69982 | 0.06972 | 0.0019 | 0.70359 | 0.01077 | 0.00777 | 0.02273 | 0.00866 | 352.1 | 384.1 | 0 | 0 | 0 | 0 | 0 | 0 | 1 | 0 | 0 | 0 | 1 | 0 | 0
101722 | 6005 v1 | Oven Recipe 2 | 98.6802 | 0.00146 | 0.00121 | 0 | 0.00831 | 0.09077 | 0.48986 | 0.00285 | 0.00182 | 0.5182 | 0.00968 | 0.01065 | 0.00657 | 0.00046 | 282.4 | 312.7 | 0 | 0 | 1 | 0 | 0 | 0 | 0 | 0 | 1 | 0 | 0 | 0 | 0
101723 | 6060 | Oven Recipe 1 | 98.9442 | 0.00109 | 0.00242 | 0.00811 | 0.00273 | 0.07583 | 0.36306 | 0.00591 | 0.00134 | 0.41154 | 0.00603 | 0.00663 | 0.01254 | 0.00235 | 226.7 | 252.3 | 1 | 0 | 0 | 0 | 0 | 0 | 0 | 1 | 0 | 0 | 0 | 0 | 0
101724 | 6060 | Oven Recipe 5 | 98.9828 | 0.00135 | 0.0013 | 0 | 0.01026 | 0.09082 | 0.35172 | 0.00391 | 0.00113 | 0.35398 | 0.00905 | 0.01095 | 0.01269 | 0.00067 | 210 | 230.2 | 1 | 0 | 0 | 0 | 0 | 0 | 0 | 0 | 0 | 0 | 0 | 1 | 0
101725 | 6082 v2 | Oven Recipe 4 | 98.2748 | 0.00125 | 0.00248 | 0.01584 | 0.0286 | 0.11312 | 0.67307 | 0.04062 | 0.00073 | 0.71111 | 0.00947 | 0.01351 | 0.01208 | 0.00697 | 339.2 | 373.4 | 0 | 0 | 0 | 0 | 0 | 1 | 0 | 0 | 0 | 0 | 1 | 0 | 0
101726 | 6082 v2 | Oven Recipe 5 | 98.4056 | 0.00167 | 0.00206 | 0.00625 | 0.03103 | 0.10077 | 0.59255 | 0.04705 | 0.00209 | 0.64684 | 0.01325 | 0.00421 | 0.01527 | 0.00331 | 297.5 | 330.1 | 0 | 0 | 0 | 0 | 0 | 1 | 0 | 0 | 0 | 0 | 0 | 1 | 0
101727 | 6082 v2 | Oven Recipe 3 | 98.3291 | 0.00212 | 0.00242 | 0.00753 | 0.0335 | 0.11252 | 0.64726 | 0.05178 | 0.00065 | 0.6403 | 0.00894 | 0.00119 | 0.01306 | 0.00442 | 300.1 | 319.4 | 0 | 0 | 0 | 0 | 0 | 1 | 0 | 0 | 0 | 1 | 0 | 0 | 0
101728 | 6005 v1 | Oven Recipe 2 | 98.6842 | 0.00082 | 0.00113 | 0 | 0.01578 | 0.10603 | 0.54608 | 0.02706 | 0.00116 | 0.52642 | 0.01022 | 0.00648 | 0.01132 | 0.00324 | 283.3 | 303.9 | 0 | 0 | 1 | 0 | 0 | 0 | 0 | 0 | 1 | 0 | 0 | 0 | 0
101729 | 6005 v1 | Oven Recipe 2 | 98.7003 | 0.00215 | 0.0013 | 0.00387 | 0.01026 | 0.11433 | 0.40563 | 0.02013 | 0.00145 | 0.52033 | 0.01088 | 0.01305 | 0.00982 | 0 | 265 | 281.1 | 0 | 0 | 1 | 0 | 0 | 0 | 0 | 0 | 1 | 0 | 0 | 0 | 0
101730 | 6060 | Oven Recipe 4 | 98.9951 | 0.00173 | 0.0013 | 0.00123 | 0 | 0.08186 | 0.3137 | 0.00201 | 0.00156 | 0.45007 | 0.00245 | 0.00303 | 0.01419 | 0.00294 | 232.9 | 258.9 | 1 | 0 | 0 | 0 | 0 | 0 | 0 | 0 | 0 | 0 | 1 | 0 | 0
101731 | 6082 v2 | Oven Recipe 6 | 98.339 | 0.00075 | 0.00165 | 0.01049 | 0.03725 | 0.11129 | 0.63743 | 0.03853 | 0.00128 | 0.62161 | 0.00776 | 0.0073 | 0.02627 | 0.00539 | 315.3 | 337.2 | 0 | 0 | 0 | 0 | 0 | 1 | 0 | 0 | 0 | 0 | 0 | 0 | 1
101732 | 6063 | Oven Recipe 1 | 98.7529 | 0.00163 | 0.00145 | 0 | 0.01282 | 0.10568 | 0.44493 | 0.00761 | 0.00154 | 0.47093 | 0.00713 | 0.01077 | 0.01243 | 0.00066 | 267.4 | 299.7 | 0 | 1 | 0 | 0 | 0 | 0 | 0 | 1 | 0 | 0 | 0 | 0 | 0
101733 | 6060 | Oven Recipe 6 | 98.903 | 0.00151 | 0.00098 | 0.00759 | 0.00831 | 0.10693 | 0.40434 | 0.00452 | 0.00192 | 0.41213 | 0.00716 | 0.00492 | 0.01804 | 0 | 237.9 | 257.5 | 1 | 0 | 0 | 0 | 0 | 0 | 0 | 0 | 0 | 0 | 0 | 0 | 1
101734 | 6060 | Oven Recipe 5 | 99.0651 | 0.00113 | 0.00145 | 0.00381 | 0.00603 | 0.08587 | 0.31767 | 0 | 0.00133 | 0.33992 | 0.00982 | 0.00681 | 0.00499 | 0.00327 | 210 | 232 | 1 | 0 | 0 | 0 | 0 | 0 | 0 | 0 | 0 | 0 | 0 | 1 | 0
101735 | 6082 v1 | Oven Recipe 1 | 98.4312 | 0.00225 | 0.00093 | 0.00696 | 0.0276 | 0.11377 | 0.56922 | 0.0186 | 0.00191 | 0.64285 | 0.01988 | 0.0065 | 0.02385 | 0.00676 | 309.9 | 342.5 | 0 | 0 | 0 | 0 | 1 | 0 | 0 | 1 | 0 | 0 | 0 | 0 | 0
101736 | 6082 v1 | Oven Recipe 6 | 98.3646 | 0.00156 | 0.00236 | 0.00736 | 0.02692 | 0.10538 | 0.6759 | 0.04275 | 0.00065 | 0.53984 | 0.01038 | 0.00937 | 0.01275 | 0.00241 | 309.9 | 332.7 | 0 | 0 | 0 | 0 | 1 | 0 | 0 | 0 | 0 | 0 | 0 | 0 | 1
101737 | 6082 v2 | Oven Recipe 1 | 98.3039 | 0.00123 | 0.00204 | 0.01155 | 0.03186 | 0.12899 | 0.62706 | 0.03979 | 0.00119 | 0.64029 | 0.01052 | 0.01095 | 0.01332 | 0.0054 | 321.1 | 356.7 | 0 | 0 | 0 | 0 | 0 | 1 | 0 | 1 | 0 | 0 | 0 | 0 | 0
101738 | 6063 | Oven Recipe 4 | 98.818 | 0.001 | 0.00156 | 0 | 0.00824 | 0.09987 | 0.4216 | 0.00602 | 0.00113 | 0.51272 | 0.00744 | 0.00975 | 0.0148 | 0 | 258.8 | 279.8 | 0 | 1 | 0 | 0 | 0 | 0 | 0 | 0 | 0 | 0 | 1 | 0 | 0
101739 | 6082 v2 | Oven Recipe 1 | 98.1858 | 0.00131 | 0.00173 | 0.00947 | 0.02511 | 0.11041 | 0.66823 | 0.05341 | 0.0027 | 0.7095 | 0.00987 | 0.01272 | 0.02007 | 0.00677 | 339.8 | 374 | 0 | 0 | 0 | 0 | 0 | 1 | 0 | 1 | 0 | 0 | 0 | 0 | 0
101740 | 6005 v2 | Oven Recipe 3 | 98.7287 | 0.00167 | 0.00108 | 0.00284 | 0.00664 | 0.11342 | 0.45256 | 0.0345 | 0.00187 | 0.52799 | 0.01828 | 0.00271 | 0.00929 | 0.00195 | 258 | 273.6 | 0 | 0 | 0 | 1 | 0 | 0 | 0 | 0 | 0 | 1 | 0 | 0 | 0
101741 | 6060 | Oven Recipe 6 | 98.9983 | 0.00136 | 0.00165 | 0.00425 | 0.005 | 0.08593 | 0.3 | 0.01157 | 0.00196 | 0.42518 | 0.01065 | 0.00467 | 0.01905 | 9e-05 | 210 | 240.4 | 1 | 0 | 0 | 0 | 0 | 0 | 0 | 0 | 0 | 0 | 0 | 0 | 1
101742 | 6082 v1 | Oven Recipe 6 | 98.4085 | 0.00104 | 0.00161 | 0.00644 | 0.01703 | 0.08299 | 0.63263 | 0.04369 | 0.00248 | 0.61585 | 0.01273 | 0.00557 | 0.02269 | 0.00445 | 321.1 | 342 | 0 | 0 | 0 | 0 | 1 | 0 | 0 | 0 | 0 | 0 | 0 | 0 | 1
101743 | 6082 v2 | Oven Recipe 4 | 98.2645 | 0.00205 | 0.00068 | 0.00975 | 0.02885 | 0.10881 | 0.68119 | 0.04498 | 0.00103 | 0.6667 | 0.01044 | 0.0024 | 0.01995 | 0.00865 | 331.6 | 362 | 0 | 0 | 0 | 0 | 0 | 1 | 0 | 0 | 0 | 0 | 1 | 0 | 0
101744 | 6005 v1 | Oven Recipe 1 | 98.7907 | 0.00184 | 0.00146 | 0 | 0.0072 | 0.08069 | 0.41613 | 0.01834 | 0.0016 | 0.5396 | 0.00879 | 0.00762 | 0.00839 | 0 | 290.8 | 313.2 | 0 | 0 | 1 | 0 | 0 | 0 | 0 | 1 | 0 | 0 | 0 | 0 | 0
101745 | 6082 v3 | Oven Recipe 6 | 98.2671 | 0.00102 | 0.00173 | 0.00824 | 0.0406 | 0.11647 | 0.65793 | 0.07209 | 0.00248 | 0.71055 | 0.01419 | 0.00832 | 0.01884 | 0.00728 | 329.4 | 355.2 | 0 | 0 | 0 | 0 | 0 | 0 | 1 | 0 | 0 | 0 | 0 | 0 | 1
101746 | 6082 v1 | Oven Recipe 2 | 98.3541 | 0.00136 | 0.00069 | 0.00834 | 0.02825 | 0.10328 | 0.68701 | 0.04524 | 0.00093 | 0.60685 | 0.0102 | 0.00349 | 0.02089 | 0.00359 | 325.4 | 356.8 | 0 | 0 | 0 | 0 | 1 | 0 | 0 | 0 | 1 | 0 | 0 | 0 | 0
101747 | 6082 v3 | Oven Recipe 4 | 98.2628 | 0.00188 | 0.00133 | 0.01673 | 0.03223 | 0.11144 | 0.57828 | 0.05569 | 0.00177 | 0.72392 | 0.0039 | 0.00731 | 0.02215 | 0.00473 | 337.2 | 369.1 | 0 | 0 | 0 | 0 | 0 | 0 | 1 | 0 | 0 | 0 | 1 | 0 | 0
101748 | 6082 v3 | Oven Recipe 1 | 98.2508 | 0.00162 | 0.00247 | 0.01555 | 0.02975 | 0.12171 | 0.62809 | 0.06969 | 0.0011 | 0.69411 | 0.00768 | 0.00334 | 0.02954 | 0.00755 | 329.2 | 371.2 | 0 | 0 | 0 | 0 | 0 | 0 | 1 | 1 | 0 | 0 | 0 | 0 | 0
101749 | 6082 v3 | Oven Recipe 5 | 98.2851 | 0.00102 | 0.00132 | 0.01578 | 0.03669 | 0.10649 | 0.64189 | 0.06182 | 0.00181 | 0.65643 | 0.00795 | 0.00756 | 0.02309 | 0.00746 | 302.9 | 326.9 | 0 | 0 | 0 | 0 | 0 | 0 | 1 | 0 | 0 | 0 | 0 | 1 | 0
101750 | 6082 v1 | Oven Recipe 2 | 98.4383 | 0.00233 | 0.00109 | 0.00988 | 0.03178 | 0.09468 | 0.6135 | 0.03774 | 0.0015 | 0.59897 | 0.00808 | 0.00453 | 0.01362 | 0.00401 | 322.6 | 344.8 | 0 | 0 | 0 | 0 | 1 | 0 | 0 | 0 | 1 | 0 | 0 | 0 | 0
101751 | 6082 v2 | Oven Recipe 6 | 98.4857 | 0.0009 | 0.00149 | 0.00748 | 0.02857 | 0.09525 | 0.57485 | 0.03252 | 0.00096 | 0.6294 | 0.00887 | 0.01103 | 0.01874 | 0.00555 | 309.8 | 334.9 | 0 | 0 | 0 | 0 | 0 | 1 | 0 | 0 | 0 | 0 | 0 | 0 | 1
101752 | 6005 v2 | Oven Recipe 5 | 98.7199 | 0.00125 | 0.00104 | 0.00177 | 0.00879 | 0.10331 | 0.46145 | 0.02223 | 0.00295 | 0.49107 | 0.01039 | 0.00763 | 0.01005 | 0.00204 | 249 | 270.4 | 0 | 0 | 0 | 1 | 0 | 0 | 0 | 0 | 0 | 0 | 0 | 1 | 0
101753 | 6005 v2 | Oven Recipe 1 | 98.5383 | 0.00095 | 0.00206 | 0.00859 | 0.01511 | 0.09953 | 0.51233 | 0.02572 | 0.00197 | 0.60859 | 0.01394 | 0.01026 | 0.0135 | 0.00313 | 304.8 | 336.2 | 0 | 0 | 0 | 1 | 0 | 0 | 0 | 1 | 0 | 0 | 0 | 0 | 0
101754 | 6005 v1 | Oven Recipe 4 | 98.7822 | 0.00154 | 0.00255 | 0.00372 | 0.01226 | 0.09522 | 0.41914 | 0.02851 | 0.00124 | 0.54101 | 0.01201 | 0.00645 | 0.01183 | 8e-05 | 272.3 | 301.1 | 0 | 0 | 1 | 0 | 0 | 0 | 0 | 0 | 0 | 0 | 1 | 0 | 0
101755 | 6082 v3 | Oven Recipe 5 | 98.2389 | 0.00134 | 0.00154 | 0.01352 | 0.02793 | 0.12151 | 0.68677 | 0.06572 | 0.0018 | 0.64522 | 0.01093 | 0.00337 | 0.02988 | 0.00894 | 312.7 | 333.7 | 0 | 0 | 0 | 0 | 0 | 0 | 1 | 0 | 0 | 0 | 0 | 1 | 0
101756 | 6063 | Oven Recipe 4 | 98.8956 | 0.00204 | 0.00083 | 0.00388 | 0 | 0.09441 | 0.44782 | 0.01405 | 0.00143 | 0.41771 | 0.00633 | 0.00471 | 0.01788 | 0.003 | 260.9 | 291.2 | 0 | 1 | 0 | 0 | 0 | 0 | 0 | 0 | 0 | 0 | 1 | 0 | 0
101757 | 6060 | Oven Recipe 6 | 98.9057 | 0.00116 | 0.00133 | 0.00527 | 0.0119 | 0.08539 | 0.40178 | 0.00658 | 0.00148 | 0.41351 | 0.01296 | 0.0062 | 0.00734 | 0 | 234.9 | 252.8 | 1 | 0 | 0 | 0 | 0 | 0 | 0 | 0 | 0 | 0 | 0 | 0 | 1
101758 | 6005 v1 | Oven Recipe 6 | 98.7802 | 0.0011 | 0.0013 | 0.00421 | 0.01169 | 0.09314 | 0.47088 | 0.01765 | 0.00123 | 0.45165 | 0.00874 | 0.00645 | 0.0196 | 4e-05 | 263.1 | 276.1 | 0 | 0 | 1 | 0 | 0 | 0 | 0 | 0 | 0 | 0 | 0 | 0 | 1
101759 | 6082 v1 | Oven Recipe 4 | 98.3413 | 0.00199 | 0.00079 | 0.01262 | 0.03429 | 0.09449 | 0.62467 | 0.05404 | 0.00167 | 0.59664 | 0.01211 | 0.0043 | 0.02326 | 0.00298 | 332.3 | 356.2 | 0 | 0 | 0 | 0 | 1 | 0 | 0 | 0 | 0 | 0 | 1 | 0 | 0
101760 | 6063 | Oven Recipe 5 | 98.821 | 0.00208 | 0.00096 | 0.00354 | 0 | 0.0813 | 0.42284 | 0.01614 | 0.0012 | 0.46248 | 0.0139 | 0.01111 | 0.015 | 0 | 229.5 | 241.5 | 0 | 1 | 0 | 0 | 0 | 0 | 0 | 0 | 0 | 0 | 0 | 1 | 0
101761 | 6063 | Oven Recipe 3 | 98.9421 | 0.00139 | 0.00183 | 0.00249 | 0.01268 | 0.10437 | 0.35278 | 0.00133 | 0.00201 | 0.42302 | 0.00956 | 0.00839 | 0.00705 | 0.00078 | 241.6 | 261.8 | 0 | 1 | 0 | 0 | 0 | 0 | 0 | 0 | 0 | 1 | 0 | 0 | 0
101762 | 6082 v2 | Oven Recipe 5 | 98.4038 | 0.00125 | 0.00137 | 0.01458 | 0.02824 | 0.12151 | 0.62529 | 0.06163 | 0.00232 | 0.56859 | 0.00624 | 0.00265 | 0.01558 | 0.00472 | 288.9 | 301.4 | 0 | 0 | 0 | 0 | 0 | 1 | 0 | 0 | 0 | 0 | 0 | 1 | 0
101763 | 6005 v2 | Oven Recipe 5 | 98.6014 | 0.00202 | 0.00147 | 0.0043 | 0.01252 | 0.10731 | 0.57056 | 0.0375 | 0.00249 | 0.53003 | 0.0058 | 0.00331 | 0.01274 | 0.00336 | 271.3 | 292.7 | 0 | 0 | 0 | 1 | 0 | 0 | 0 | 0 | 0 | 0 | 0 | 1 | 0
101764 | 6005 v1 | Oven Recipe 5 | 98.6259 | 0.00129 | 0.00138 | 0.01121 | 0.00896 | 0.09125 | 0.50632 | 0.00648 | 0.00141 | 0.53094 | 0.01514 | 0 | 0.00976 | 0 | 246.3 | 270.2 | 0 | 0 | 1 | 0 | 0 | 0 | 0 | 0 | 0 | 0 | 0 | 1 | 0
101765 | 6063 | Oven Recipe 6 | 98.9813 | 0.00223 | 0.00149 | 0 | 0.00625 | 0.07784 | 0.41372 | 0 | 0.00224 | 0.39296 | 0.00759 | 0.00791 | 0.00733 | 0.00049 | 227.9 | 243.2 | 0 | 1 | 0 | 0 | 0 | 0 | 0 | 0 | 0 | 0 | 0 | 0 | 1
101766 | 6082 v3 | Oven Recipe 6 | 98.2762 | 0.0016 | 0.00179 | 0.01562 | 0.03664 | 0.10757 | 0.65208 | 0.0449 | 0.00229 | 0.63527 | 0.01066 | 0.00706 | 0.02552 | 0.00314 | 332.4 | 361.4 | 0 | 0 | 0 | 0 | 0 | 0 | 1 | 0 | 0 | 0 | 0 | 0 | 1
101767 | 6005 v2 | Oven Recipe 4 | 98.5317 | 0.00122 | 0.00155 | 0.00278 | 0.0209 | 0.10262 | 0.55028 | 0.02441 | 0.00087 | 0.57446 | 0.01277 | 0.00323 | 0.012 | 0.00052 | 306.5 | 329.4 | 0 | 0 | 0 | 1 | 0 | 0 | 0 | 0 | 0 | 0 | 1 | 0 | 0
101768 | 6082 v1 | Oven Recipe 5 | 98.6041 | 0.00061 | 0.00261 | 0.00883 | 0.02197 | 0.0948 | 0.53312 | 0.04297 | 0.0017 | 0.54507 | 0.01319 | 0.00283 | 0.01593 | 0.00757 | 266.1 | 282.9 | 0 | 0 | 0 | 0 | 1 | 0 | 0 | 0 | 0 | 0 | 0 | 1 | 0
101769 | 6082 v2 | Oven Recipe 1 | 98.2425 | 0.00144 | 0.00098 | 0.0123 | 0.02801 | 0.12109 | 0.6627 | 0.05479 | 0.00185 | 0.66464 | 0.01157 | 0.00273 | 0.02746 | 0.00715 | 348.7 | 371.2 | 0 | 0 | 0 | 0 | 0 | 1 | 0 | 1 | 0 | 0 | 0 | 0 | 0
101770 | 6082 v3 | Oven Recipe 1 | 98.132 | 0.00154 | 0.00136 | 0.01402 | 0.02842 | 0.10439 | 0.72967 | 0.07037 | 0.00123 | 0.72923 | 0.00477 | 0.00894 | 0.0268 | 0.01009 | 361.2 | 393.9 | 0 | 0 | 0 | 0 | 0 | 0 | 1 | 1 | 0 | 0 | 0 | 0 | 0
101771 | 6005 v1 | Oven Recipe 1 | 98.6788 | 0.00105 | 0.00105 | 0.00015 | 0.00875 | 0.08576 | 0.51531 | 0.02533 | 0.00149 | 0.53014 | 0.01071 | 0.01171 | 0.01224 | 0.00018 | 286.8 | 310.9 | 0 | 0 | 1 | 0 | 0 | 0 | 0 | 1 | 0 | 0 | 0 | 0 | 0
101772 | 6005 v2 | Oven Recipe 4 | 98.4845 | 0.002 | 0.00215 | 0.0066 | 0.02539 | 0.11277 | 0.56139 | 0.0282 | 0.00118 | 0.59928 | 0.01064 | 0.00722 | 0.01831 | 0.00104 | 295 | 326.8 | 0 | 0 | 0 | 1 | 0 | 0 | 0 | 0 | 0 | 0 | 1 | 0 | 0
101773 | 6082 v1 | Oven Recipe 1 | 98.4711 | 0.00167 | 0.00086 | 0.01281 | 0.01736 | 0.09826 | 0.57906 | 0.0493 | 0.00213 | 0.6168 | 0.00791 | 0.01022 | 0.01679 | 0.00532 | 324.4 | 356.8 | 0 | 0 | 0 | 0 | 1 | 0 | 0 | 1 | 0 | 0 | 0 | 0 | 0
101774 | 6082 v3 | Oven Recipe 3 | 98.2708 | 0.00177 | 0.0016 | 0.01239 | 0.03154 | 0.10018 | 0.64398 | 0.05338 | 0.00191 | 0.66374 | 0.00979 | 0.01142 | 0.02198 | 0.00587 | 319.9 | 342.4 | 0 | 0 | 0 | 0 | 0 | 0 | 1 | 0 | 0 | 1 | 0 | 0 | 0
101775 | 6082 v2 | Oven Recipe 6 | 98.3297 | 0.00127 | 0.00089 | 0.00927 | 0.03485 | 0.11042 | 0.64337 | 0.05602 | 0.0019 | 0.63797 | 0.01411 | 0.0023 | 0.02892 | 0.00565 | 326.8 | 348.8 | 0 | 0 | 0 | 0 | 0 | 1 | 0 | 0 | 0 | 0 | 0 | 0 | 1
101776 | 6005 v2 | Oven Recipe 3 | 98.7152 | 0.00109 | 0.00199 | 0.00323 | 0.01391 | 0.10288 | 0.48013 | 0.03247 | 0.00186 | 0.51629 | 0.00902 | 0.00418 | 0.01449 | 0.00081 | 269.7 | 292.7 | 0 | 0 | 0 | 1 | 0 | 0 | 0 | 0 | 0 | 1 | 0 | 0 | 0
101777 | 6060 | Oven Recipe 6 | 99.0188 | 0.00124 | 0.00041 | 0.00728 | 0.00791 | 0.09027 | 0.31223 | 0.00409 | 0.00214 | 0.40834 | 0.00961 | 0.0098 | 0.01334 | 0.00081 | 219.9 | 248 | 1 | 0 | 0 | 0 | 0 | 0 | 0 | 0 | 0 | 0 | 0 | 0 | 1
101778 | 6082 v2 | Oven Recipe 6 | 98.3526 | 0.0012 | 0.00158 | 0.01179 | 0.03283 | 0.1053 | 0.61313 | 0.0525 | 0.00218 | 0.59791 | 0.01144 | 0.01007 | 0.02028 | 0.00479 | 308.5 | 327.4 | 0 | 0 | 0 | 0 | 0 | 1 | 0 | 0 | 0 | 0 | 0 | 0 | 1
101779 | 6082 v3 | Oven Recipe 5 | 98.2183 | 0.00124 | 0.00155 | 0.01492 | 0.03537 | 0.12709 | 0.72236 | 0.06346 | 0.00177 | 0.64422 | 0.01156 | 0.00119 | 0.02874 | 0.0083 | 324.9 | 344 | 0 | 0 | 0 | 0 | 0 | 0 | 1 | 0 | 0 | 0 | 0 | 1 | 0
101780 | 6082 v2 | Oven Recipe 6 | 98.3001 | 0.00185 | 0.00215 | 0.01298 | 0.03255 | 0.12124 | 0.6783 | 0.03649 | 0.00132 | 0.64932 | 0.00515 | 0.00782 | 0.02157 | 0.00655 | 318.9 | 344.4 | 0 | 0 | 0 | 0 | 0 | 1 | 0 | 0 | 0 | 0 | 0 | 0 | 1
101781 | 6082 v1 | Oven Recipe 6 | 98.3871 | 0.00145 | 0.00092 | 0.00855 | 0.02453 | 0.11926 | 0.60732 | 0.03966 | 0.00181 | 0.59567 | 0.01319 | 0.00119 | 0.01461 | 0.00441 | 314.8 | 336.6 | 0 | 0 | 0 | 0 | 1 | 0 | 0 | 0 | 0 | 0 | 0 | 0 | 1
101782 | 6082 v3 | Oven Recipe 1 | 98.2558 | 0.0019 | 0.00033 | 0.01119 | 0.04493 | 0.09723 | 0.62919 | 0.04793 | 0.0017 | 0.68146 | 0.01446 | 0.00586 | 0.03119 | 0.00721 | 331.9 | 356.5 | 0 | 0 | 0 | 0 | 0 | 0 | 1 | 1 | 0 | 0 | 0 | 0 | 0
101783 | 6082 v3 | Oven Recipe 2 | 98.1915 | 0.00122 | 0.00167 | 0.01359 | 0.0375 | 0.10042 | 0.68112 | 0.0538 | 0.00216 | 0.71567 | 0.01148 | 0.00428 | 0.02614 | 0.00605 | 330.6 | 355 | 0 | 0 | 0 | 0 | 0 | 0 | 1 | 0 | 1 | 0 | 0 | 0 | 0
101784 | 6060 | Oven Recipe 5 | 99.1008 | 0.00143 | 0.00132 | 0.0027 | 0.0089 | 0.09645 | 0.32074 | 0.01019 | 0.00218 | 0.32979 | 0.00643 | 0.00822 | 0.01023 | 0.00254 | 210 | 226 | 1 | 0 | 0 | 0 | 0 | 0 | 0 | 0 | 0 | 0 | 0 | 1 | 0
101785 | 6060 | Oven Recipe 6 | 98.976 | 0.00254 | 0.0019 | 0 | 0.00995 | 0.10706 | 0.34267 | 0 | 0.00206 | 0.38493 | 0.00679 | 0.00831 | 0.00575 | 0.00158 | 217.1 | 235.7 | 1 | 0 | 0 | 0 | 0 | 0 | 0 | 0 | 0 | 0 | 0 | 0 | 1
101786 | 6005 v1 | Oven Recipe 1 | 98.759 | 0.00087 | 0.00255 | 0.00263 | 0.0096 | 0.09095 | 0.44148 | 0.01929 | 0.00111 | 0.48956 | 0.00706 | 0.01146 | 0.01015 | 0.0023 | 273.3 | 292.2 | 0 | 0 | 1 | 0 | 0 | 0 | 0 | 1 | 0 | 0 | 0 | 0 | 0
101787 | 6005 v1 | Oven Recipe 4 | 98.6114 | 0.00163 | 0.00205 | 0 | 0.02058 | 0.10837 | 0.48917 | 0.03674 | 0.00287 | 0.51607 | 0.00822 | 0.00659 | 0.01087 | 0.00218 | 273.7 | 297.8 | 0 | 0 | 1 | 0 | 0 | 0 | 0 | 0 | 0 | 0 | 1 | 0 | 0
101788 | 6082 v2 | Oven Recipe 6 | 98.3518 | 0.00091 | 0.00145 | 0.01433 | 0.01959 | 0.10816 | 0.59703 | 0.05255 | 0.00124 | 0.66481 | 0.01066 | 0.00341 | 0.01209 | 0.00625 | 337.1 | 357.5 | 0 | 0 | 0 | 0 | 0 | 1 | 0 | 0 | 0 | 0 | 0 | 0 | 1
101789 | 6063 | Oven Recipe 6 | 98.8906 | 0.00135 | 0.00223 | 0.00736 | 0.00182 | 0.10834 | 0.35796 | 0.01367 | 0.00145 | 0.48728 | 0.01218 | 0.00511 | 0.00578 | 0.00055 | 246.8 | 266.8 | 0 | 1 | 0 | 0 | 0 | 0 | 0 | 0 | 0 | 0 | 0 | 0 | 1
101790 | 6082 v3 | Oven Recipe 4 | 98.179 | 0.00101 | 0.00133 | 0.01853 | 0.03237 | 0.09334 | 0.74973 | 0.07454 | 0.00132 | 0.65528 | 0.00953 | 0.01039 | 0.02316 | 0.00837 | 352.8 | 379.9 | 0 | 0 | 0 | 0 | 0 | 0 | 1 | 0 | 0 | 0 | 1 | 0 | 0
101791 | 6060 | Oven Recipe 2 | 99.0958 | 0.00194 | 0.00041 | 0.00541 | 0.0135 | 0.07568 | 0.3 | 0 | 0.00126 | 0.36282 | 0.01103 | 0.00258 | 0.01799 | 0 | 210.9 | 228.8 | 1 | 0 | 0 | 0 | 0 | 0 | 0 | 0 | 1 | 0 | 0 | 0 | 0
101792 | 6082 v3 | Oven Recipe 4 | 98.1931 | 0.00128 | 0.00147 | 0.01409 | 0.03577 | 0.11117 | 0.68125 | 0.05367 | 0.001 | 0.71526 | 0.00706 | 0.00487 | 0.01889 | 0.00796 | 334.2 | 369.9 | 0 | 0 | 0 | 0 | 0 | 0 | 1 | 0 | 0 | 0 | 1 | 0 | 0
101793 | 6082 v3 | Oven Recipe 5 | 98.2401 | 0.00103 | 0.00033 | 0.01475 | 0.03281 | 0.10889 | 0.69191 | 0.06756 | 0.00161 | 0.6819 | 0.00978 | 0.00685 | 0.02305 | 0.00578 | 320.1 | 335.5 | 0 | 0 | 0 | 0 | 0 | 0 | 1 | 0 | 0 | 0 | 0 | 1 | 0
101794 | 6082 v1 | Oven Recipe 1 | 98.3402 | 0.0014 | 0.00263 | 0.00699 | 0.02577 | 0.09963 | 0.63547 | 0.0586 | 0.00134 | 0.67062 | 0.0124 | 0.00477 | 0.02177 | 0.00715 | 329.4 | 363.9 | 0 | 0 | 0 | 0 | 1 | 0 | 0 | 1 | 0 | 0 | 0 | 0 | 0
101795 | 6082 v2 | Oven Recipe 6 | 98.3784 | 0.00152 | 0.00151 | 0.00924 | 0.02585 | 0.09335 | 0.62446 | 0.04085 | 0.00178 | 0.62377 | 0.00835 | 0.0084 | 0.02301 | 0.00499 | 318.5 | 340.5 | 0 | 0 | 0 | 0 | 0 | 1 | 0 | 0 | 0 | 0 | 0 | 0 | 1
101796 | 6005 v1 | Oven Recipe 2 | 98.7522 | 0.00226 | 0.00217 | 0 | 0.01395 | 0.09756 | 0.40314 | 0.02917 | 0.00207 | 0.5674 | 0.01064 | 0.00511 | 0.01613 | 0 | 259.7 | 284.6 | 0 | 0 | 1 | 0 | 0 | 0 | 0 | 0 | 1 | 0 | 0 | 0 | 0
101797 | 6063 | Oven Recipe 2 | 98.9507 | 0.00159 | 0.00174 | 0.00371 | 0.00245 | 0.08824 | 0.34467 | 0 | 0.00231 | 0.4018 | 0.016 | 0.01115 | 0.01562 | 0.00159 | 244.8 | 260.8 | 0 | 1 | 0 | 0 | 0 | 0 | 0 | 0 | 1 | 0 | 0 | 0 | 0
101798 | 6082 v2 | Oven Recipe 4 | 98.3805 | 0.00177 | 0.00219 | 0.00432 | 0.0255 | 0.10937 | 0.52978 | 0.04308 | 0.00202 | 0.73324 | 0.00764 | 0.00657 | 0.01811 | 0.00648 | 316.5 | 350.7 | 0 | 0 | 0 | 0 | 0 | 1 | 0 | 0 | 0 | 0 | 1 | 0 | 0
101799 | 6063 | Oven Recipe 3 | 98.9332 | 0.00138 | 0.00082 | 0.00557 | 0.01124 | 0.06915 | 0.41463 | 0.01995 | 0.00189 | 0.35524 | 0.00427 | 0.00341 | 0.00944 | 0.00042 | 227.8 | 242.8 | 0 | 1 | 0 | 0 | 0 | 0 | 0 | 0 | 0 | 1 | 0 | 0 | 0
101800 | 6005 v2 | Oven Recipe 6 | 98.5284 | 0.00107 | 0.00197 | 0.00371 | 0.01653 | 0.10294 | 0.53156 | 0.02492 | 0.00128 | 0.56803 | 0.01482 | 0.00347 | 0.01203 | 0.00234 | 286.7 | 308.7 | 0 | 0 | 0 | 1 | 0 | 0 | 0 | 0 | 0 | 0 | 0 | 0 | 1
101801 | 6005 v1 | Oven Recipe 5 | 98.7027 | 0.00131 | 0.00041 | 0 | 0.00631 | 0.08185 | 0.48622 | 0.02428 | 0.00112 | 0.49934 | 0.01161 | 0.01215 | 0.01988 | 0.00279 | 245.6 | 267 | 0 | 0 | 1 | 0 | 0 | 0 | 0 | 0 | 0 | 0 | 0 | 1 | 0
101802 | 6063 | Oven Recipe 4 | 98.7944 | 0.00099 | 0.00214 | 0.0047 | 0.00362 | 0.09375 | 0.44188 | 0.00062 | 0.00172 | 0.47751 | 0.00819 | 0.01019 | 0.00899 | 0.00077 | 263.3 | 296.1 | 0 | 1 | 0 | 0 | 0 | 0 | 0 | 0 | 0 | 0 | 1 | 0 | 0
101803 | 6060 | Oven Recipe 5 | 98.9376 | 0.00177 | 0.00192 | 0.00841 | 0.0112 | 0.10767 | 0.33137 | 0.00613 | 0.0019 | 0.40845 | 0.0049 | 0.0056 | 0.02427 | 0 | 210 | 226.4 | 1 | 0 | 0 | 0 | 0 | 0 | 0 | 0 | 0 | 0 | 0 | 1 | 0
101804 | 6082 v3 | Oven Recipe 4 | 98.2823 | 0.00172 | 0.00061 | 0.01492 | 0.03644 | 0.1186 | 0.64019 | 0.07758 | 0.00085 | 0.65337 | 0.00347 | 0.00778 | 0.02624 | 0.00721 | 344.4 | 375.4 | 0 | 0 | 0 | 0 | 0 | 0 | 1 | 0 | 0 | 0 | 1 | 0 | 0
101805 | 6082 v2 | Oven Recipe 6 | 98.3501 | 0.00112 | 0.00184 | 0.0088 | 0.02497 | 0.10248 | 0.58097 | 0.03533 | 0.00179 | 0.7173 | 0.00398 | 0.01123 | 0.01774 | 0.00453 | 318.8 | 344 | 0 | 0 | 0 | 0 | 0 | 1 | 0 | 0 | 0 | 0 | 0 | 0 | 1
101806 | 6082 v1 | Oven Recipe 3 | 98.5232 | 0.00059 | 0.00172 | 0.00745 | 0.02811 | 0.08756 | 0.52793 | 0.04347 | 0.00165 | 0.54 | 0.01303 | 0.01127 | 0.02013 | 0.00437 | 280.2 | 301 | 0 | 0 | 0 | 0 | 1 | 0 | 0 | 0 | 0 | 1 | 0 | 0 | 0
101807 | 6063 | Oven Recipe 1 | 98.8621 | 0.00185 | 0.0018 | 0.00079 | 0.01113 | 0.08705 | 0.38798 | 0.01377 | 0.0015 | 0.47936 | 0.01024 | 0 | 0.0175 | 0.00284 | 242.8 | 266.5 | 0 | 1 | 0 | 0 | 0 | 0 | 0 | 1 | 0 | 0 | 0 | 0 | 0
101808 | 6082 v2 | Oven Recipe 6 | 98.2479 | 0.00177 | 0.00124 | 0.00944 | 0.02507 | 0.106 | 0.63896 | 0.04871 | 0.0009 | 0.74835 | 0.00323 | 0.00612 | 0.02339 | 0.00276 | 325.8 | 346.2 | 0 | 0 | 0 | 0 | 0 | 1 | 0 | 0 | 0 | 0 | 0 | 0 | 1
101809 | 6082 v2 | Oven Recipe 2 | 98.4187 | 0.00184 | 0.00194 | 0.01126 | 0.03478 | 0.10349 | 0.58349 | 0.04219 | 0.00172 | 0.62384 | 0.00996 | 0.00511 | 0.01816 | 0.00677 | 316.4 | 336.8 | 0 | 0 | 0 | 0 | 0 | 1 | 0 | 0 | 1 | 0 | 0 | 0 | 0
101810 | 6005 v1 | Oven Recipe 2 | 98.8437 | 0.00118 | 0.00253 | 0.00144 | 0.00605 | 0.09899 | 0.4076 | 0.01013 | 0.00183 | 0.51745 | 0.01109 | 0.01096 | 0.00905 | 0.0002 | 273.7 | 297 | 0 | 0 | 1 | 0 | 0 | 0 | 0 | 0 | 1 | 0 | 0 | 0 | 0
101811 | 6005 v1 | Oven Recipe 5 | 98.7961 | 0.0021 | 0.00094 | 0 | 0.00932 | 0.10603 | 0.51506 | 0.01151 | 0.00115 | 0.46091 | 0.00855 | 0.00511 | 0.00736 | 0 | 242.3 | 263.9 | 0 | 0 | 1 | 0 | 0 | 0 | 0 | 0 | 0 | 0 | 0 | 1 | 0
101812 | 6082 v1 | Oven Recipe 2 | 98.3776 | 0.00107 | 0.00242 | 0.00925 | 0.02538 | 0.09857 | 0.6983 | 0.04482 | 0.00203 | 0.5966 | 0.01075 | 0.00313 | 0.02201 | 0.00722 | 330.3 | 355.7 | 0 | 0 | 0 | 0 | 1 | 0 | 0 | 0 | 1 | 0 | 0 | 0 | 0
101813 | 6005 v2 | Oven Recipe 4 | 98.6842 | 0.00115 | 0.00148 | 0.00861 | 0.01259 | 0.09597 | 0.47453 | 0.02309 | 0.00277 | 0.54598 | 0.00579 | 0.00266 | 0.01425 | 0.00434 | 283.7 | 313.4 | 0 | 0 | 0 | 1 | 0 | 0 | 0 | 0 | 0 | 0 | 1 | 0 | 0
101814 | 6082 v3 | Oven Recipe 2 | 98.2463 | 0.0012 | 0.00145 | 0.02 | 0.03275 | 0.11948 | 0.65163 | 0.04957 | 0.00068 | 0.67194 | 0.00845 | 0.00746 | 0.02735 | 0.00959 | 339.2 | 361.8 | 0 | 0 | 0 | 0 | 0 | 0 | 1 | 0 | 1 | 0 | 0 | 0 | 0
101815 | 6063 | Oven Recipe 2 | 98.8716 | 0.00146 | 0.00228 | 0.00325 | 0.00935 | 0.10632 | 0.38935 | 0.00185 | 0.00223 | 0.42268 | 0.01007 | 0.00205 | 0.00884 | 7e-05 | 231.7 | 251.3 | 0 | 1 | 0 | 0 | 0 | 0 | 0 | 0 | 1 | 0 | 0 | 0 | 0
101816 | 6005 v2 | Oven Recipe 4 | 98.5512 | 0.00185 | 0.00185 | 0.00581 | 0.01766 | 0.09839 | 0.57088 | 0.03525 | 0.00155 | 0.53913 | 0.00696 | 0.00966 | 0.02348 | 0.0031 | 309.8 | 337.6 | 0 | 0 | 0 | 1 | 0 | 0 | 0 | 0 | 0 | 0 | 1 | 0 | 0
101817 | 6005 v1 | Oven Recipe 3 | 98.7432 | 0.00079 | 0.00213 | 0.00377 | 0.01275 | 0.10093 | 0.4511 | 0.0003 | 0.00182 | 0.51246 | 0.006 | 0.00329 | 0.01403 | 0 | 240.6 | 262.4 | 0 | 0 | 1 | 0 | 0 | 0 | 0 | 0 | 0 | 1 | 0 | 0 | 0
101818 | 6060 | Oven Recipe 5 | 98.9615 | 0.00165 | 0.00122 | 0.00043 | 0.00574 | 0.09252 | 0.31736 | 0.00928 | 0.00107 | 0.41237 | 0.01118 | 0.0079 | 0.01093 | 0 | 210 | 222 | 1 | 0 | 0 | 0 | 0 | 0 | 0 | 0 | 0 | 0 | 0 | 1 | 0
101819 | 6005 v2 | Oven Recipe 4 | 98.5628 | 0.0011 | 0.00152 | 0.0048 | 0.01833 | 0.08521 | 0.55236 | 0.02993 | 0.002 | 0.57303 | 0.01298 | 0.00691 | 0.01303 | 0.00216 | 297 | 311.9 | 0 | 0 | 0 | 1 | 0 | 0 | 0 | 0 | 0 | 0 | 1 | 0 | 0
101820 | 6005 v1 | Oven Recipe 1 | 98.7735 | 0.00065 | 0.00142 | 0.00519 | 0.01466 | 0.10353 | 0.42879 | 0.03205 | 0.00088 | 0.49373 | 0.00443 | 0.00124 | 0.02037 | 0.00275 | 261.6 | 283.2 | 0 | 0 | 1 | 0 | 0 | 0 | 0 | 1 | 0 | 0 | 0 | 0 | 0
101821 | 6082 v1 | Oven Recipe 2 | 98.3454 | 0.00172 | 0.00178 | 0.01127 | 0.0287 | 0.10468 | 0.62697 | 0.03896 | 0.00089 | 0.63689 | 0.00356 | 0.00648 | 0.02386 | 0.00568 | 308.7 | 339.2 | 0 | 0 | 0 | 0 | 1 | 0 | 0 | 0 | 1 | 0 | 0 | 0 | 0
101822 | 6005 v1 | Oven Recipe 6 | 98.732 | 0.00158 | 0.00053 | 0.00055 | 0.00845 | 0.1087 | 0.46071 | 0.01211 | 0.00204 | 0.52553 | 0.00528 | 0.00407 | 0.01126 | 0.00066 | 267.9 | 292.8 | 0 | 0 | 1 | 0 | 0 | 0 | 0 | 0 | 0 | 0 | 0 | 0 | 1
101823 | 6005 v2 | Oven Recipe 2 | 98.6228 | 0.00181 | 0.00242 | 0.00776 | 0.0222 | 0.09667 | 0.51233 | 0.03697 | 0.00148 | 0.5289 | 0.01125 | 0.00765 | 0.0172 | 0.00205 | 285.9 | 310.2 | 0 | 0 | 0 | 1 | 0 | 0 | 0 | 0 | 1 | 0 | 0 | 0 | 0
101824 | 6063 | Oven Recipe 6 | 98.7805 | 0.00174 | 0.00072 | 0.00875 | 0 | 0.11673 | 0.48298 | 0.0197 | 0.00117 | 0.40753 | 0.00805 | 0.0073 | 0.00971 | 0 | 240.1 | 258.1 | 0 | 1 | 0 | 0 | 0 | 0 | 0 | 0 | 0 | 0 | 0 | 0 | 1
101825 | 6005 v1 | Oven Recipe 2 | 98.6209 | 0.00156 | 0.00139 | 0 | 0.00988 | 0.11739 | 0.51643 | 0.01487 | 0.00125 | 0.51999 | 0.01372 | 0.00831 | 0.01074 | 0.00092 | 284.6 | 306 | 0 | 0 | 1 | 0 | 0 | 0 | 0 | 0 | 1 | 0 | 0 | 0 | 0
101826 | 6005 v1 | Oven Recipe 5 | 98.7961 | 0.0019 | 0.00118 | 0.00346 | 0.00905 | 0.10071 | 0.40215 | 0.02287 | 0.00233 | 0.47223 | 0.00794 | 0.00896 | 0.01557 | 0.0042 | 244.2 | 258.1 | 0 | 0 | 1 | 0 | 0 | 0 | 0 | 0 | 0 | 0 | 0 | 1 | 0
101827 | 6060 | Oven Recipe 5 | 99.013 | 0.00175 | 0.00179 | 0.00381 | 0.00973 | 0.0812 | 0.38408 | 0.00304 | 0.00096 | 0.35434 | 0.01211 | 0.01387 | 0.008 | 0.00011 | 210 | 225 | 1 | 0 | 0 | 0 | 0 | 0 | 0 | 0 | 0 | 0 | 0 | 1 | 0
101828 | 6082 v1 | Oven Recipe 5 | 98.456 | 0.00105 | 0.00141 | 0.01045 | 0.03784 | 0.12329 | 0.54316 | 0.0537 | 0.00179 | 0.59575 | 0.01062 | 0.00491 | 0.01989 | 0.0051 | 280.1 | 298.3 | 0 | 0 | 0 | 0 | 1 | 0 | 0 | 0 | 0 | 0 | 0 | 1 | 0
101829 | 6063 | Oven Recipe 1 | 98.983 | 0.00124 | 0.00134 | 0.00154 | 0.00413 | 0.0764 | 0.32235 | 0.0103 | 0.0012 | 0.429 | 0.00798 | 0.00034 | 0.01337 | 0 | 249.5 | 267.8 | 0 | 1 | 0 | 0 | 0 | 0 | 0 | 1 | 0 | 0 | 0 | 0 | 0
101830 | 6082 v3 | Oven Recipe 6 | 98.3293 | 0.00112 | 0.00193 | 0.01822 | 0.0369 | 0.08986 | 0.58654 | 0.07823 | 0.00216 | 0.69294 | 0.00167 | 0.0052 | 0.02707 | 0.00996 | 330.7 | 355.4 | 0 | 0 | 0 | 0 | 0 | 0 | 1 | 0 | 0 | 0 | 0 | 0 | 1
101831 | 6063 | Oven Recipe 1 | 98.8296 | 0.0014 | 0.00062 | 0.00338 | 0.00896 | 0.09759 | 0.40076 | 0.01099 | 0.00139 | 0.47866 | 0.00657 | 0.0042 | 0.00653 | 0 | 259.7 | 282.2 | 0 | 1 | 0 | 0 | 0 | 0 | 0 | 1 | 0 | 0 | 0 | 0 | 0
101832 | 6082 v3 | Oven Recipe 1 | 98.2259 | 0.00178 | 0.00168 | 0.00807 | 0.03333 | 0.11803 | 0.67041 | 0.06439 | 0.00188 | 0.68612 | 0.00835 | 0.00471 | 0.02659 | 0.00869 | 348.4 | 380.9 | 0 | 0 | 0 | 0 | 0 | 0 | 1 | 1 | 0 | 0 | 0 | 0 | 0
101833 | 6082 v3 | Oven Recipe 4 | 98.2779 | 0.00163 | 0.0011 | 0.01724 | 0.03841 | 0.09642 | 0.57539 | 0.06905 | 0.00152 | 0.69181 | 0.01423 | 0.01064 | 0.02264 | 0.00828 | 334.3 | 361.6 | 0 | 0 | 0 | 0 | 0 | 0 | 1 | 0 | 0 | 0 | 1 | 0 | 0
101834 | 6082 v2 | Oven Recipe 4 | 98.3623 | 0.00109 | 0.0009 | 0.00665 | 0.02995 | 0.09889 | 0.59008 | 0.0537 | 0.00243 | 0.67329 | 0.0054 | 0.00568 | 0.01881 | 0.00596 | 319.2 | 337.4 | 0 | 0 | 0 | 0 | 0 | 1 | 0 | 0 | 0 | 0 | 1 | 0 | 0
101835 | 6082 v2 | Oven Recipe 1 | 98.225 | 0.00149 | 0.00183 | 0.0124 | 0.02863 | 0.10712 | 0.70716 | 0.05893 | 0.0018 | 0.69797 | 0.0033 | 0.01033 | 0.01291 | 0.00757 | 342.5 | 377.8 | 0 | 0 | 0 | 0 | 0 | 1 | 0 | 1 | 0 | 0 | 0 | 0 | 0
101836 | 6082 v1 | Oven Recipe 2 | 98.4601 | 0.00065 | 0.00118 | 0.00967 | 0.01896 | 0.09713 | 0.63545 | 0.04914 | 0.00155 | 0.61084 | 0.00692 | 0.00408 | 0.02149 | 0.00356 | 310.8 | 337.8 | 0 | 0 | 0 | 0 | 1 | 0 | 0 | 0 | 1 | 0 | 0 | 0 | 0
101837 | 6082 v3 | Oven Recipe 4 | 98.0482 | 0.00192 | 0.00108 | 0.01725 | 0.0488 | 0.11776 | 0.74057 | 0.0638 | 0.00212 | 0.74682 | 0.01116 | 0.0102 | 0.01989 | 0.01178 | 351.8 | 385.4 | 0 | 0 | 0 | 0 | 0 | 0 | 1 | 0 | 0 | 0 | 1 | 0 | 0
101838 | 6005 v2 | Oven Recipe 1 | 98.6434 | 0.00161 | 0.0013 | 0.00342 | 0.01169 | 0.09308 | 0.49793 | 0.02797 | 0.00112 | 0.56992 | 0.01061 | 0.00867 | 0.02273 | 0 | 302.2 | 331.9 | 0 | 0 | 0 | 1 | 0 | 0 | 0 | 1 | 0 | 0 | 0 | 0 | 0
101839 | 6005 v1 | Oven Recipe 4 | 98.6566 | 0.00142 | 0.00122 | 0.00334 | 0.01453 | 0.08451 | 0.46362 | 0.02445 | 0.00188 | 0.56854 | 0.00685 | 0.01107 | 0.02079 | 0.00066 | 273.8 | 304 | 0 | 0 | 1 | 0 | 0 | 0 | 0 | 0 | 0 | 0 | 1 | 0 | 0
101840 | 6082 v3 | Oven Recipe 4 | 98.222 | 0.00135 | 0.0011 | 0.01033 | 0.03711 | 0.11302 | 0.64816 | 0.05079 | 0.00073 | 0.74983 | 0.01257 | 0.01092 | 0.02494 | 0.00929 | 333.9 | 361.2 | 0 | 0 | 0 | 0 | 0 | 0 | 1 | 0 | 0 | 0 | 1 | 0 | 0
101841 | 6005 v2 | Oven Recipe 5 | 98.5141 | 0.00134 | 0.00046 | 0.01233 | 0.02002 | 0.0884 | 0.58045 | 0.03315 | 0.00177 | 0.54887 | 0.0072 | 0.00532 | 0.02319 | 0.00178 | 279 | 299.5 | 0 | 0 | 0 | 1 | 0 | 0 | 0 | 0 | 0 | 0 | 0 | 1 | 0
101842 | 6082 v3 | Oven Recipe 6 | 98.1908 | 0.00117 | 0.00168 | 0.01702 | 0.03926 | 0.10093 | 0.74849 | 0.04976 | 0.00189 | 0.6682 | 0.01141 | 0.00773 | 0.0215 | 0.00739 | 337.9 | 360.3 | 0 | 0 | 0 | 0 | 0 | 0 | 1 | 0 | 0 | 0 | 0 | 0 | 1
101843 | 6082 v2 | Oven Recipe 6 | 98.4281 | 0.00159 | 0.00055 | 0.01124 | 0.02723 | 0.09952 | 0.55337 | 0.05181 | 0.00138 | 0.66325 | 0.00782 | 0.00679 | 0.02127 | 0.00456 | 321.9 | 340.2 | 0 | 0 | 0 | 0 | 0 | 1 | 0 | 0 | 0 | 0 | 0 | 0 | 1
101844 | 6082 v2 | Oven Recipe 1 | 98.3411 | 0.0022 | 0.00239 | 0.01629 | 0.02467 | 0.10839 | 0.66084 | 0.05195 | 0.00128 | 0.60409 | 0.01137 | 0.00824 | 0.02064 | 0.00462 | 334.3 | 361 | 0 | 0 | 0 | 0 | 0 | 1 | 0 | 1 | 0 | 0 | 0 | 0 | 0
101845 | 6082 v1 | Oven Recipe 6 | 98.3785 | 0.00098 | 0.00153 | 0.0106 | 0.02153 | 0.12057 | 0.59852 | 0.04424 | 0.00186 | 0.65353 | 0.01388 | 0.00733 | 0.01422 | 0.00314 | 303.6 | 328.1 | 0 | 0 | 0 | 0 | 1 | 0 | 0 | 0 | 0 | 0 | 0 | 0 | 1
101846 | 6005 v1 | Oven Recipe 5 | 98.6479 | 0.00159 | 0.00087 | 0.00242 | 0.01263 | 0.10009 | 0.51987 | 0.01291 | 0.00134 | 0.53082 | 0.01082 | 0.00201 | 0.01974 | 0 | 250.4 | 269.7 | 0 | 0 | 1 | 0 | 0 | 0 | 0 | 0 | 0 | 0 | 0 | 1 | 0
101847 | 6005 v2 | Oven Recipe 2 | 98.5768 | 0.00158 | 0.00152 | 0.00229 | 0.01864 | 0.11114 | 0.52505 | 0.03597 | 0.0019 | 0.54611 | 0.00911 | 0.00385 | 0.00824 | 0.00195 | 281.5 | 302.3 | 0 | 0 | 0 | 1 | 0 | 0 | 0 | 0 | 1 | 0 | 0 | 0 | 0
101848 | 6082 v1 | Oven Recipe 5 | 98.4759 | 0.00165 | 0.00181 | 0.01227 | 0.02599 | 0.10021 | 0.56326 | 0.04763 | 0.00175 | 0.61409 | 0.01324 | 0.00517 | 0.0198 | 0.00628 | 273.4 | 293.3 | 0 | 0 | 0 | 0 | 1 | 0 | 0 | 0 | 0 | 0 | 0 | 1 | 0
101849 | 6005 v2 | Oven Recipe 3 | 98.5499 | 0.00148 | 0.00019 | 0.00981 | 0.0225 | 0.10928 | 0.53157 | 0.02331 | 0.00124 | 0.55281 | 0.00967 | 0.00354 | 0.01492 | 0.00311 | 265.3 | 288.6 | 0 | 0 | 0 | 1 | 0 | 0 | 0 | 0 | 0 | 1 | 0 | 0 | 0
101850 | 6060 | Oven Recipe 6 | 99.0058 | 0.00143 | 0.00185 | 0.00065 | 0.01098 | 0.0876 | 0.3 | 0.00083 | 0.00083 | 0.41783 | 0.00965 | 0.0065 | 0.02253 | 0 | 228 | 254.4 | 1 | 0 | 0 | 0 | 0 | 0 | 0 | 0 | 0 | 0 | 0 | 0 | 1
101851 | 6060 | Oven Recipe 4 | 98.8978 | 0.00207 | 0.00209 | 0.00335 | 0.01579 | 0.08665 | 0.3592 | 0 | 0.00089 | 0.40228 | 0.01321 | 0.00722 | 0.01802 | 0.0006 | 238.5 | 259.5 | 1 | 0 | 0 | 0 | 0 | 0 | 0 | 0 | 0 | 0 | 1 | 0 | 0
101852 | 6005 v2 | Oven Recipe 5 | 98.687 | 0.00162 | 0.00034 | 0.0057 | 0.02113 | 0.11009 | 0.39828 | 0.0342 | 0.00204 | 0.53701 | 0.01466 | 0.0142 | 0.01408 | 0.00137 | 247.8 | 265.2 | 0 | 0 | 0 | 1 | 0 | 0 | 0 | 0 | 0 | 0 | 0 | 1 | 0
101853 | 6082 v1 | Oven Recipe 6 | 98.377 | 0.00163 | 0.00142 | 0.00589 | 0.02974 | 0.12623 | 0.65269 | 0.04876 | 0.00136 | 0.61599 | 0.01042 | 0.01203 | 0.01334 | 0.00406 | 329.9 | 350.5 | 0 | 0 | 0 | 0 | 1 | 0 | 0 | 0 | 0 | 0 | 0 | 0 | 1
101854 | 6005 v2 | Oven Recipe 5 | 98.7021 | 0.00168 | 0.00186 | 0.00329 | 0.0244 | 0.10673 | 0.48757 | 0.02855 | 0.00222 | 0.52369 | 0.00792 | 0.00512 | 0.01162 | 0.00103 | 252.9 | 268.7 | 0 | 0 | 0 | 1 | 0 | 0 | 0 | 0 | 0 | 0 | 0 | 1 | 0
101855 | 6005 v2 | Oven Recipe 1 | 98.5038 | 0.00089 | 0.00106 | 0.00112 | 0.01242 | 0.11683 | 0.58049 | 0.02676 | 0.00196 | 0.55667 | 0.01161 | 0.00773 | 0.00848 | 0.00096 | 321.7 | 349.5 | 0 | 0 | 0 | 1 | 0 | 0 | 0 | 1 | 0 | 0 | 0 | 0 | 0
101856 | 6005 v1 | Oven Recipe 5 | 98.6558 | 0.0011 | 0.00169 | 0.00284 | 0.01338 | 0.10244 | 0.50432 | 0.01525 | 0.00072 | 0.52623 | 0.00862 | 0.0058 | 0.02214 | 0.00078 | 263.7 | 275.7 | 0 | 0 | 1 | 0 | 0 | 0 | 0 | 0 | 0 | 0 | 0 | 1 | 0
101857 | 6063 | Oven Recipe 6 | 98.8785 | 0.00114 | 0.00216 | 0.00194 | 0.01153 | 0.10149 | 0.39908 | 0.002 | 0.00207 | 0.41728 | 0.00402 | 0.00627 | 0.01668 | 0.00389 | 237 | 251.1 | 0 | 1 | 0 | 0 | 0 | 0 | 0 | 0 | 0 | 0 | 0 | 0 | 1
101858 | 6082 v1 | Oven Recipe 6 | 98.4793 | 0.0017 | 0.00159 | 0.00626 | 0.01944 | 0.12041 | 0.53547 | 0.03997 | 0.00224 | 0.58714 | 0.0074 | 0.00417 | 0.02592 | 0.0059 | 279.3 | 302.2 | 0 | 0 | 0 | 0 | 1 | 0 | 0 | 0 | 0 | 0 | 0 | 0 | 1
101859 | 6005 v1 | Oven Recipe 5 | 98.7116 | 0.00137 | 0.00179 | 0.00265 | 0.00736 | 0.11498 | 0.47682 | 0.00933 | 0.00099 | 0.4691 | 0.00844 | 0.0066 | 0.01489 | 0 | 232.8 | 254.9 | 0 | 0 | 1 | 0 | 0 | 0 | 0 | 0 | 0 | 0 | 0 | 1 | 0
101860 | 6082 v2 | Oven Recipe 2 | 98.3319 | 0.00139 | 0.00187 | 0.00837 | 0.03305 | 0.1154 | 0.64109 | 0.04987 | 0.00139 | 0.63104 | 0.00762 | 0.00349 | 0.02277 | 0.0065 | 324.4 | 348 | 0 | 0 | 0 | 0 | 0 | 1 | 0 | 0 | 1 | 0 | 0 | 0 | 0
101861 | 6063 | Oven Recipe 2 | 98.7879 | 0.00134 | 0.00193 | 0.00204 | 0.00697 | 0.10705 | 0.40699 | 0.01606 | 0.00119 | 0.42903 | 0.00877 | 0.00712 | 0.02532 | 0.00223 | 244.1 | 261.6 | 0 | 1 | 0 | 0 | 0 | 0 | 0 | 0 | 1 | 0 | 0 | 0 | 0
101862 | 6063 | Oven Recipe 2 | 98.8771 | 0.00112 | 0.00107 | 0.00619 | 0.01139 | 0.09281 | 0.38745 | 0.00565 | 0.00179 | 0.44247 | 0.00767 | 0.00473 | 0.01334 | 0 | 237.2 | 249.2 | 0 | 1 | 0 | 0 | 0 | 0 | 0 | 0 | 1 | 0 | 0 | 0 | 0
101863 | 6082 v1 | Oven Recipe 4 | 98.4281 | 0.00149 | 0.00069 | 0.00784 | 0.02503 | 0.10444 | 0.6014 | 0.03556 | 0.00135 | 0.63241 | 0.00402 | 0.00693 | 0.01715 | 0.00598 | 305.4 | 332 | 0 | 0 | 0 | 0 | 1 | 0 | 0 | 0 | 0 | 0 | 1 | 0 | 0
101864 | 6082 v3 | Oven Recipe 6 | 98.1413 | 0.00132 | 0.00271 | 0.0086 | 0.03271 | 0.10581 | 0.77833 | 0.05485 | 0.00124 | 0.70446 | 0.00967 | 0.00192 | 0.02968 | 0.00751 | 348.1 | 379.5 | 0 | 0 | 0 | 0 | 0 | 0 | 1 | 0 | 0 | 0 | 0 | 0 | 1
101865 | 6060 | Oven Recipe 2 | 99.0197 | 0.00202 | 0.00116 | 0.00706 | 0.01539 | 0.10018 | 0.31769 | 0.00808 | 0.00115 | 0.33156 | 0.01239 | 0.00561 | 0.01325 | 0.00189 | 234.3 | 257.4 | 1 | 0 | 0 | 0 | 0 | 0 | 0 | 0 | 1 | 0 | 0 | 0 | 0
101866 | 6082 v2 | Oven Recipe 4 | 98.3285 | 0.00125 | 0.00202 | 0.01507 | 0.02483 | 0.10229 | 0.67883 | 0.03837 | 0.00069 | 0.62704 | 0.00972 | 0.01067 | 0.02534 | 0.00481 | 341.9 | 373.3 | 0 | 0 | 0 | 0 | 0 | 1 | 0 | 0 | 0 | 0 | 1 | 0 | 0
101867 | 6082 v3 | Oven Recipe 4 | 98.1991 | 0.00163 | 0.00162 | 0.01694 | 0.03221 | 0.10512 | 0.72755 | 0.06769 | 0.00149 | 0.65217 | 0.01107 | 0.00028 | 0.01998 | 0.00477 | 351.5 | 380.1 | 0 | 0 | 0 | 0 | 0 | 0 | 1 | 0 | 0 | 0 | 1 | 0 | 0
101868 | 6060 | Oven Recipe 3 | 98.9796 | 0.00126 | 0.00178 | 0.00231 | 0.00968 | 0.09604 | 0.37169 | 0.0145 | 0.0008 | 0.35486 | 0.00688 | 0.01006 | 0.02023 | 0 | 210 | 227.2 | 1 | 0 | 0 | 0 | 0 | 0 | 0 | 0 | 0 | 1 | 0 | 0 | 0
101869 | 6005 v2 | Oven Recipe 5 | 98.738 | 0.0009 | 0.00189 | 0 | 0.01188 | 0.09835 | 0.40528 | 0.03897 | 0.00103 | 0.54379 | 0.0077 | 0.00695 | 0.00762 | 0 | 232.9 | 256.2 | 0 | 0 | 0 | 1 | 0 | 0 | 0 | 0 | 0 | 0 | 0 | 1 | 0
101870 | 6082 v2 | Oven Recipe 3 | 98.3691 | 0.00223 | 0.00193 | 0.00839 | 0.03231 | 0.10969 | 0.61836 | 0.06505 | 0.0015 | 0.61588 | 0.00776 | 0.00163 | 0.02766 | 0.00773 | 300.2 | 332.9 | 0 | 0 | 0 | 0 | 0 | 1 | 0 | 0 | 0 | 1 | 0 | 0 | 0
101871 | 6005 v2 | Oven Recipe 3 | 98.5947 | 0.00125 | 0.00116 | 0.00195 | 0.02023 | 0.11577 | 0.51525 | 0.03186 | 0.00079 | 0.5644 | 0.01107 | 0.00538 | 0.01085 | 0.00268 | 265.7 | 281.1 | 0 | 0 | 0 | 1 | 0 | 0 | 0 | 0 | 0 | 1 | 0 | 0 | 0
101872 | 6060 | Oven Recipe 2 | 98.9241 | 0.00139 | 0.00147 | 0.00276 | 0.00505 | 0.09921 | 0.37609 | 0.00408 | 0.00181 | 0.41298 | 0.00413 | 0.0113 | 0.02054 | 0.0018 | 228.5 | 243.2 | 1 | 0 | 0 | 0 | 0 | 0 | 0 | 0 | 1 | 0 | 0 | 0 | 0
101873 | 6060 | Oven Recipe 5 | 99.0823 | 0.00103 | 0.00275 | 0.00581 | 0.00659 | 0.09267 | 0.3 | 0 | 0.00141 | 0.35734 | 0.01364 | 0.0095 | 0.00845 | 0.00173 | 210 | 230.7 | 1 | 0 | 0 | 0 | 0 | 0 | 0 | 0 | 0 | 0 | 0 | 1 | 0
101874 | 6082 v1 | Oven Recipe 6 | 98.4824 | 0.00133 | 0.00144 | 0.00747 | 0.02021 | 0.08202 | 0.57858 | 0.05251 | 0.00231 | 0.63383 | 0.00699 | 0.00452 | 0.01917 | 0.00325 | 306.1 | 340.9 | 0 | 0 | 0 | 0 | 1 | 0 | 0 | 0 | 0 | 0 | 0 | 0 | 1
101875 | 6005 v2 | Oven Recipe 5 | 98.6664 | 0.00148 | 0.00163 | 0.00285 | 0.02436 | 0.09419 | 0.53171 | 0.02853 | 0.00081 | 0.47923 | 0.00532 | 0.00707 | 0.00905 | 0.00089 | 266.4 | 284.1 | 0 | 0 | 0 | 1 | 0 | 0 | 0 | 0 | 0 | 0 | 0 | 1 | 0
101876 | 6060 | Oven Recipe 6 | 98.951 | 0.00212 | 0.00082 | 0.00103 | 0.0109 | 0.08165 | 0.3633 | 0.00114 | 0.00211 | 0.40062 | 0.01277 | 0.00224 | 0.01324 | 0.00232 | 237.5 | 254.6 | 1 | 0 | 0 | 0 | 0 | 0 | 0 | 0 | 0 | 0 | 0 | 0 | 1
101877 | 6063 | Oven Recipe 5 | 98.9669 | 0.00113 | 0.00218 | 0 | 0.00176 | 0.09859 | 0.33386 | 0.00705 | 0.00142 | 0.40316 | 0.00729 | 0.01023 | 0.01131 | 0.00101 | 210 | 222 | 0 | 1 | 0 | 0 | 0 | 0 | 0 | 0 | 0 | 0 | 0 | 1 | 0
101878 | 6005 v2 | Oven Recipe 2 | 98.5037 | 0.00094 | 0.00097 | 0.00592 | 0.01729 | 0.08875 | 0.56778 | 0.03317 | 0.00159 | 0.59759 | 0.0113 | 0.00598 | 0.0202 | 0.00115 | 292.7 | 317.6 | 0 | 0 | 0 | 1 | 0 | 0 | 0 | 0 | 1 | 0 | 0 | 0 | 0
101879 | 6082 v1 | Oven Recipe 4 | 98.4138 | 0.00133 | 0.00126 | 0.00562 | 0.02741 | 0.10549 | 0.61669 | 0.05482 | 0.00151 | 0.58181 | 0.01074 | 0.00371 | 0.02 | 0.00105 | 324.3 | 348.3 | 0 | 0 | 0 | 0 | 1 | 0 | 0 | 0 | 0 | 0 | 1 | 0 | 0
101880 | 6063 | Oven Recipe 2 | 98.8081 | 0.00146 | 0.0016 | 0.00277 | 0.00516 | 0.12791 | 0.40137 | 0.00627 | 0.00082 | 0.47945 | 0.01876 | 0.01027 | 0.01641 | 0.00206 | 253.1 | 277.2 | 0 | 1 | 0 | 0 | 0 | 0 | 0 | 0 | 1 | 0 | 0 | 0 | 0
101881 | 6082 v1 | Oven Recipe 4 | 98.4333 | 0.00194 | 0.00116 | 0.01115 | 0.02131 | 0.0923 | 0.60346 | 0.04452 | 0.002 | 0.62434 | 0.00238 | 0.00641 | 0.01535 | 0.00741 | 323.3 | 351.3 | 0 | 0 | 0 | 0 | 1 | 0 | 0 | 0 | 0 | 0 | 1 | 0 | 0
101882 | 6060 | Oven Recipe 3 | 99.0037 | 0.00133 | 0.00217 | 0 | 0.01456 | 0.07598 | 0.33544 | 0.02273 | 0.00158 | 0.39129 | 0.01268 | 0.00459 | 0.01326 | 0.00039 | 219.3 | 245.4 | 1 | 0 | 0 | 0 | 0 | 0 | 0 | 0 | 0 | 1 | 0 | 0 | 0
101883 | 6063 | Oven Recipe 5 | 98.9491 | 0.00213 | 0.00246 | 0.00465 | 0.0046 | 0.0915 | 0.33338 | 0.00788 | 0.00106 | 0.40879 | 0.00763 | 0.00943 | 0.00652 | 0.00675 | 210 | 224.4 | 0 | 1 | 0 | 0 | 0 | 0 | 0 | 0 | 0 | 0 | 0 | 1 | 0
101884 | 6082 v1 | Oven Recipe 4 | 98.5308 | 0.00182 | 0.00033 | 0.01353 | 0.01911 | 0.09162 | 0.49085 | 0.04016 | 0.00145 | 0.59172 | 0.00409 | 0.00876 | 0.02317 | 0.00434 | 305.7 | 331.7 | 0 | 0 | 0 | 0 | 1 | 0 | 0 | 0 | 0 | 0 | 1 | 0 | 0
101885 | 6082 v3 | Oven Recipe 4 | 98.1036 | 0.00175 | 0.00163 | 0.01154 | 0.03353 | 0.11189 | 0.73772 | 0.07119 | 0.00132 | 0.72837 | 0.00526 | 0.00947 | 0.02225 | 0.0097 | 352.2 | 380.9 | 0 | 0 | 0 | 0 | 0 | 0 | 1 | 0 | 0 | 0 | 1 | 0 | 0
101886 | 6060 | Oven Recipe 5 | 98.9641 | 0.00169 | 0.00212 | 0.00331 | 0.01639 | 0.08905 | 0.37458 | 0.00829 | 0.00068 | 0.35478 | 0.0087 | 0.01076 | 0.00927 | 0.00071 | 210 | 229.2 | 1 | 0 | 0 | 0 | 0 | 0 | 0 | 0 | 0 | 0 | 0 | 1 | 0
101887 | 6082 v3 | Oven Recipe 5 | 98.1997 | 0.00214 | 0.00126 | 0.01352 | 0.03963 | 0.1277 | 0.65953 | 0.05591 | 0.0025 | 0.71731 | 0.00948 | 0.00975 | 0.01756 | 0.00916 | 318.6 | 343.3 | 0 | 0 | 0 | 0 | 0 | 0 | 1 | 0 | 0 | 0 | 0 | 1 | 0
101888 | 6005 v2 | Oven Recipe 4 | 98.519 | 0.00127 | 0.00178 | 0.00123 | 0.01045 | 0.08413 | 0.57767 | 0.02397 | 0.00148 | 0.57911 | 0.00864 | 0.00132 | 0.01471 | 0.00283 | 309 | 331.2 | 0 | 0 | 0 | 1 | 0 | 0 | 0 | 0 | 0 | 0 | 1 | 0 | 0
101889 | 6082 v3 | Oven Recipe 5 | 98.1847 | 0.00113 | 0.00219 | 0.01091 | 0.0414 | 0.10549 | 0.7114 | 0.06671 | 0.00061 | 0.6387 | 0.0095 | 0.00268 | 0.02117 | 0.00761 | 316.2 | 336.7 | 0 | 0 | 0 | 0 | 0 | 0 | 1 | 0 | 0 | 0 | 0 | 1 | 0
101890 | 6082 v1 | Oven Recipe 2 | 98.4186 | 0.00174 | 0.00167 | 0.0084 | 0.02736 | 0.10524 | 0.61164 | 0.0331 | 0.00152 | 0.64378 | 0.00727 | 0.01149 | 0.01846 | 0.00501 | 309.4 | 334.2 | 0 | 0 | 0 | 0 | 1 | 0 | 0 | 0 | 1 | 0 | 0 | 0 | 0
101891 | 6082 v2 | Oven Recipe 5 | 98.3948 | 0.00191 | 0.00271 | 0.01316 | 0.02554 | 0.09689 | 0.66805 | 0.05304 | 0.00224 | 0.56107 | 0.01622 | 0.0125 | 0.02118 | 0.0065 | 288.5 | 309.4 | 0 | 0 | 0 | 0 | 0 | 1 | 0 | 0 | 0 | 0 | 0 | 1 | 0
101892 | 6005 v1 | Oven Recipe 4 | 98.6874 | 0.00122 | 0.00202 | 0.00162 | 0.00434 | 0.11386 | 0.43695 | 0.03556 | 0.00244 | 0.56501 | 0.00824 | 0.00753 | 0.01008 | 0.001 | 277.1 | 304.7 | 0 | 0 | 1 | 0 | 0 | 0 | 0 | 0 | 0 | 0 | 1 | 0 | 0
101893 | 6060 | Oven Recipe 2 | 98.8145 | 0.00133 | 0.00104 | 0 | 0.01438 | 0.0984 | 0.36134 | 0.00573 | 0.00162 | 0.45588 | 0.00808 | 0.00822 | 0.01792 | 0.0029 | 231.6 | 251.3 | 1 | 0 | 0 | 0 | 0 | 0 | 0 | 0 | 1 | 0 | 0 | 0 | 0
101894 | 6063 | Oven Recipe 4 | 98.83 | 0.00155 | 0.00076 | 0.00385 | 0.01538 | 0.08607 | 0.38907 | 0 | 0.00083 | 0.47564 | 0.00336 | 0.01 | 0.01824 | 0.00184 | 258.9 | 282.8 | 0 | 1 | 0 | 0 | 0 | 0 | 0 | 0 | 0 | 0 | 1 | 0 | 0
101895 | 6060 | Oven Recipe 5 | 98.9374 | 0.00158 | 0.00147 | 0.00275 | 0.01004 | 0.09356 | 0.36274 | 0.00901 | 0.00234 | 0.3894 | 0.0017 | 0.00758 | 0.00845 | 0.00106 | 211.7 | 232.6 | 1 | 0 | 0 | 0 | 0 | 0 | 0 | 0 | 0 | 0 | 0 | 1 | 0
101896 | 6082 v2 | Oven Recipe 5 | 98.3248 | 0.001 | 0.00094 | 0.0121 | 0.03023 | 0.11577 | 0.6762 | 0.03372 | 0.00131 | 0.62643 | 0.00333 | 0.00705 | 0.02087 | 0.00547 | 316.5 | 343.2 | 0 | 0 | 0 | 0 | 0 | 1 | 0 | 0 | 0 | 0 | 0 | 1 | 0
101897 | 6060 | Oven Recipe 3 | 99.0015 | 0.00184 | 0.00264 | 0.00034 | 0.00773 | 0.08393 | 0.30521 | 0.00459 | 0.0008 | 0.40388 | 0.00905 | 0.00827 | 0.02029 | 0.00233 | 210 | 222.9 | 1 | 0 | 0 | 0 | 0 | 0 | 0 | 0 | 0 | 1 | 0 | 0 | 0
101898 | 6005 v1 | Oven Recipe 2 | 98.6869 | 0.00185 | 0.00237 | 0.00027 | 0.01404 | 0.09682 | 0.43066 | 0.01445 | 0.0024 | 0.57654 | 0.00614 | 0.01119 | 0.01641 | 0.00128 | 279.7 | 303.5 | 0 | 0 | 1 | 0 | 0 | 0 | 0 | 0 | 1 | 0 | 0 | 0 | 0
101899 | 6082 v3 | Oven Recipe 1 | 98.1192 | 0.00187 | 0.00071 | 0.01674 | 0.03464 | 0.11069 | 0.74915 | 0.05898 | 0.00121 | 0.73032 | 0.01149 | 0.00776 | 0.02118 | 0.00906 | 351.1 | 382.4 | 0 | 0 | 0 | 0 | 0 | 0 | 1 | 1 | 0 | 0 | 0 | 0 | 0
101900 | 6082 v3 | Oven Recipe 5 | 98.2333 | 0.00152 | 0.00144 | 0.01943 | 0.03088 | 0.13344 | 0.70902 | 0.05695 | 0.00118 | 0.65089 | 0.00449 | 0.00408 | 0.02083 | 0.00585 | 316.8 | 337.1 | 0 | 0 | 0 | 0 | 0 | 0 | 1 | 0 | 0 | 0 | 0 | 1 | 0
101901 | 6060 | Oven Recipe 6 | 98.9577 | 0.00157 | 0.00185 | 0.0007 | 0.01263 | 0.06357 | 0.35469 | 0.01392 | 0.00207 | 0.39059 | 0.00748 | 0.0017 | 0.01244 | 0 | 213.8 | 230.7 | 1 | 0 | 0 | 0 | 0 | 0 | 0 | 0 | 0 | 0 | 0 | 0 | 1
101902 | 6082 v3 | Oven Recipe 6 | 98.171 | 0.00152 | 0.00116 | 0.0144 | 0.03411 | 0.10929 | 0.72985 | 0.06107 | 0.00157 | 0.682 | 0.00365 | 0.00335 | 0.03162 | 0.00793 | 347.1 | 380.6 | 0 | 0 | 0 | 0 | 0 | 0 | 1 | 0 | 0 | 0 | 0 | 0 | 1
101903 | 6005 v2 | Oven Recipe 1 | 98.6056 | 0.00078 | 0.00238 | 0.00626 | 0.01176 | 0.11419 | 0.47601 | 0.03555 | 0.002 | 0.55485 | 0.00727 | 0.00284 | 0.01207 | 0.0009 | 303.3 | 332 | 0 | 0 | 0 | 1 | 0 | 0 | 0 | 1 | 0 | 0 | 0 | 0 | 0
101904 | 6082 v3 | Oven Recipe 2 | 98.1619 | 0.00136 | 0.00261 | 0.01561 | 0.03712 | 0.11394 | 0.68373 | 0.05625 | 0.00203 | 0.71367 | 0.00416 | 0.01064 | 0.02823 | 0.00753 | 350.2 | 384.7 | 0 | 0 | 0 | 0 | 0 | 0 | 1 | 0 | 1 | 0 | 0 | 0 | 0
101905 | 6063 | Oven Recipe 6 | 98.9351 | 0.00174 | 0.00128 | 0.00336 | 0.01575 | 0.08376 | 0.36901 | 0 | 0.00167 | 0.43536 | 0.00977 | 0.0083 | 0.01727 | 0.0016 | 237.7 | 254.8 | 0 | 1 | 0 | 0 | 0 | 0 | 0 | 0 | 0 | 0 | 0 | 0 | 1
101906 | 6005 v1 | Oven Recipe 5 | 98.7125 | 0.00172 | 0.00189 | 0.00108 | 0.00976 | 0.09196 | 0.54004 | 0.01702 | 0.00173 | 0.46581 | 0.00598 | 0.00906 | 0.00934 | 0.00065 | 255.8 | 271.2 | 0 | 0 | 1 | 0 | 0 | 0 | 0 | 0 | 0 | 0 | 0 | 1 | 0
101907 | 6005 v1 | Oven Recipe 1 | 98.5934 | 0.00115 | 0.00113 | 0 | 0.01398 | 0.09041 | 0.5808 | 0.01862 | 0.00087 | 0.53673 | 0.00735 | 0.00659 | 0.02097 | 0.00232 | 289 | 321 | 0 | 0 | 1 | 0 | 0 | 0 | 0 | 1 | 0 | 0 | 0 | 0 | 0
101908 | 6063 | Oven Recipe 6 | 98.977 | 0.00149 | 0.0012 | 0.00266 | 0.00021 | 0.09562 | 0.3669 | 0 | 0.00277 | 0.41608 | 0.00539 | 0.00982 | 0.00923 | 0 | 236.1 | 250 | 0 | 1 | 0 | 0 | 0 | 0 | 0 | 0 | 0 | 0 | 0 | 0 | 1
101909 | 6082 v2 | Oven Recipe 4 | 98.269 | 0.0018 | 0.00105 | 0.01156 | 0.02563 | 0.10499 | 0.66725 | 0.04983 | 0.00218 | 0.69671 | 0.00567 | 0.00972 | 0.01381 | 0.00642 | 332.4 | 363.3 | 0 | 0 | 0 | 0 | 0 | 1 | 0 | 0 | 0 | 0 | 1 | 0 | 0
101910 | 6005 v2 | Oven Recipe 1 | 98.5844 | 0.00133 | 0.00123 | 0.0072 | 0.00413 | 0.1144 | 0.46575 | 0.03586 | 0.0009 | 0.57019 | 0.01024 | 0.00446 | 0.0077 | 0.00242 | 293.2 | 315.9 | 0 | 0 | 0 | 1 | 0 | 0 | 0 | 1 | 0 | 0 | 0 | 0 | 0
101911 | 6082 v3 | Oven Recipe 4 | 98.2227 | 0.0014 | 0.00177 | 0.01744 | 0.02786 | 0.12038 | 0.5727 | 0.07346 | 0.00087 | 0.72362 | 0.0106 | 0.01022 | 0.02768 | 0.0083 | 330.2 | 356.5 | 0 | 0 | 0 | 0 | 0 | 0 | 1 | 0 | 0 | 0 | 1 | 0 | 0
101912 | 6063 | Oven Recipe 4 | 98.7703 | 0.00183 | 0.00172 | 0.00268 | 0.01052 | 0.11736 | 0.37949 | 0.00701 | 0.00241 | 0.51342 | 0.00917 | 0.00374 | 0.01143 | 0.00251 | 251.7 | 275.9 | 0 | 1 | 0 | 0 | 0 | 0 | 0 | 0 | 0 | 0 | 1 | 0 | 0
101913 | 6082 v1 | Oven Recipe 4 | 98.4846 | 0.00131 | 0.00262 | 0.01455 | 0.02512 | 0.10165 | 0.60146 | 0.04649 | 0.00098 | 0.60241 | 0.0033 | 0.01308 | 0.01819 | 0.00697 | 309.7 | 336 | 0 | 0 | 0 | 0 | 1 | 0 | 0 | 0 | 0 | 0 | 1 | 0 | 0
101914 | 6082 v2 | Oven Recipe 6 | 98.4092 | 0.0017 | 0.00088 | 0.01159 | 0.03446 | 0.11222 | 0.61562 | 0.03773 | 0.00225 | 0.62768 | 0.00919 | 0.00832 | 0.02437 | 0.00555 | 314 | 339.8 | 0 | 0 | 0 | 0 | 0 | 1 | 0 | 0 | 0 | 0 | 0 | 0 | 1
101915 | 6063 | Oven Recipe 3 | 98.8226 | 0.00201 | 0.00213 | 0.0035 | 0.00412 | 0.10462 | 0.41528 | 0.01475 | 0.00246 | 0.44757 | 0.00959 | 0.00883 | 0.00794 | 0.00213 | 228.7 | 245.2 | 0 | 1 | 0 | 0 | 0 | 0 | 0 | 0 | 0 | 1 | 0 | 0 | 0
101916 | 6060 | Oven Recipe 3 | 98.9705 | 0.00143 | 0.00202 | 0.0004 | 0.01102 | 0.09426 | 0.35883 | 0.00546 | 0.00247 | 0.34443 | 0.00869 | 0.01086 | 0.02468 | 0.0032 | 210 | 227.1 | 1 | 0 | 0 | 0 | 0 | 0 | 0 | 0 | 0 | 1 | 0 | 0 | 0
101917 | 6005 v2 | Oven Recipe 4 | 98.5947 | 0.00185 | 0.00086 | 0.00414 | 0.01509 | 0.0929 | 0.51663 | 0.00947 | 0.00104 | 0.57621 | 0.00821 | 0.00694 | 0.0125 | 0 | 287.2 | 316.9 | 0 | 0 | 0 | 1 | 0 | 0 | 0 | 0 | 0 | 0 | 1 | 0 | 0
101918 | 6082 v3 | Oven Recipe 3 | 98.3442 | 0.00139 | 0.00051 | 0.01391 | 0.03429 | 0.08808 | 0.62353 | 0.0563 | 0.00125 | 0.65674 | 0.01082 | 0.0076 | 0.02973 | 0.00587 | 311.7 | 329.1 | 0 | 0 | 0 | 0 | 0 | 0 | 1 | 0 | 0 | 1 | 0 | 0 | 0
101919 | 6060 | Oven Recipe 2 | 98.8759 | 0.00166 | 0.00184 | 0.00063 | 0.00927 | 0.08602 | 0.4037 | 0.00666 | 0.00122 | 0.43062 | 0.01467 | 0.00505 | 0.00673 | 0.00314 | 237.1 | 258 | 1 | 0 | 0 | 0 | 0 | 0 | 0 | 0 | 1 | 0 | 0 | 0 | 0
101920 | 6060 | Oven Recipe 3 | 98.9977 | 0.00075 | 0.00216 | 0 | 0.01199 | 0.08641 | 0.36507 | 0.00147 | 0.00081 | 0.36582 | 0.00569 | 0.00073 | 0.01101 | 0.00025 | 216.5 | 238.8 | 1 | 0 | 0 | 0 | 0 | 0 | 0 | 0 | 0 | 1 | 0 | 0 | 0
101921 | 6005 v1 | Oven Recipe 2 | 98.6434 | 0.00173 | 0.00158 | 0.00204 | 0.01765 | 0.0976 | 0.49481 | 0.01585 | 0.00198 | 0.58712 | 0.00779 | 0.00085 | 0.01539 | 0.00224 | 279.9 | 304.3 | 0 | 0 | 1 | 0 | 0 | 0 | 0 | 0 | 1 | 0 | 0 | 0 | 0
101922 | 6005 v1 | Oven Recipe 2 | 98.5632 | 0.00177 | 0.00188 | 0.00154 | 0.00801 | 0.08844 | 0.61876 | 0.02444 | 0.00224 | 0.50264 | 0.00841 | 0.01095 | 0.01078 | 0 | 297.6 | 316.4 | 0 | 0 | 1 | 0 | 0 | 0 | 0 | 0 | 1 | 0 | 0 | 0 | 0
101923 | 6005 v2 | Oven Recipe 2 | 98.545 | 0.0012 | 0.00213 | 0.00815 | 0.0171 | 0.11546 | 0.5229 | 0.03093 | 0.00151 | 0.53342 | 0.01139 | 0.00595 | 0.00757 | 0.00337 | 283.9 | 306.4 | 0 | 0 | 0 | 1 | 0 | 0 | 0 | 0 | 1 | 0 | 0 | 0 | 0
101924 | 6082 v3 | Oven Recipe 2 | 98.2781 | 0.00114 | 0.00112 | 0.0143 | 0.03665 | 0.1152 | 0.65106 | 0.08026 | 0.00056 | 0.66868 | 0.01245 | 0.00365 | 0.0335 | 0.00863 | 334.3 | 366.6 | 0 | 0 | 0 | 0 | 0 | 0 | 1 | 0 | 1 | 0 | 0 | 0 | 0
101925 | 6082 v1 | Oven Recipe 3 | 98.3977 | 0.00156 | 0.0018 | 0.00904 | 0.03046 | 0.09021 | 0.61265 | 0.0488 | 0.00243 | 0.58878 | 0.01481 | 0.00601 | 0.02734 | 0.00559 | 299.5 | 319.4 | 0 | 0 | 0 | 0 | 1 | 0 | 0 | 0 | 0 | 1 | 0 | 0 | 0
101926 | 6063 | Oven Recipe 2 | 98.801 | 0.00135 | 0.0015 | 0.00325 | 0.01372 | 0.10279 | 0.48635 | 0.00026 | 0.00112 | 0.40946 | 0.0069 | 0.00754 | 0.00934 | 0.00079 | 248.4 | 268 | 0 | 1 | 0 | 0 | 0 | 0 | 0 | 0 | 1 | 0 | 0 | 0 | 0
101927 | 6063 | Oven Recipe 4 | 98.9772 | 0.00158 | 0.00101 | 0 | 0.01376 | 0.10238 | 0.37002 | 0 | 0.00084 | 0.40895 | 0.00586 | 0.01146 | 0.01528 | 0 | 259.8 | 281.6 | 0 | 1 | 0 | 0 | 0 | 0 | 0 | 0 | 0 | 0 | 1 | 0 | 0
101928 | 6005 v2 | Oven Recipe 4 | 98.6296 | 0.00161 | 0.00122 | 0.01031 | 0.01835 | 0.09679 | 0.52757 | 0.01949 | 0.00221 | 0.52058 | 0.00569 | 0.01114 | 0.00401 | 0.00251 | 296 | 320 | 0 | 0 | 0 | 1 | 0 | 0 | 0 | 0 | 0 | 0 | 1 | 0 | 0
101929 | 6005 v1 | Oven Recipe 6 | 98.677 | 0.00138 | 0.00188 | 0.00437 | 0.01442 | 0.10752 | 0.47575 | 0.02934 | 0.00161 | 0.46814 | 0.00524 | 0.00819 | 0.02543 | 0.0012 | 258.3 | 276 | 0 | 0 | 1 | 0 | 0 | 0 | 0 | 0 | 0 | 0 | 0 | 0 | 1
101930 | 6005 v2 | Oven Recipe 2 | 98.5576 | 0.00136 | 0.00127 | 0.00457 | 0.01393 | 0.07952 | 0.5631 | 0.02935 | 0.00139 | 0.58314 | 0.01016 | 0.00374 | 0.01803 | 0.00177 | 294.7 | 316.1 | 0 | 0 | 0 | 1 | 0 | 0 | 0 | 0 | 1 | 0 | 0 | 0 | 0
101931 | 6063 | Oven Recipe 6 | 98.9423 | 0.00114 | 0.0016 | 0.00167 | 0.00635 | 0.0767 | 0.33191 | 0.01162 | 0.00106 | 0.44257 | 0.00739 | 0.00682 | 0.01419 | 0.00307 | 229.5 | 250.4 | 0 | 1 | 0 | 0 | 0 | 0 | 0 | 0 | 0 | 0 | 0 | 0 | 1
101932 | 6082 v1 | Oven Recipe 4 | 98.4346 | 0.0016 | 0.00098 | 0.01546 | 0.02772 | 0.10667 | 0.57582 | 0.04765 | 0.00115 | 0.63981 | 0.01359 | 0.01135 | 0.01899 | 0.00376 | 320.8 | 354.7 | 0 | 0 | 0 | 0 | 1 | 0 | 0 | 0 | 0 | 0 | 1 | 0 | 0
101933 | 6005 v1 | Oven Recipe 6 | 98.6363 | 0.00129 | 0.00249 | 0.00466 | 0.01658 | 0.09551 | 0.51116 | 0.01404 | 0.00208 | 0.56015 | 0.01136 | 0.00321 | 0.02063 | 0.00195 | 266.4 | 284.1 | 0 | 0 | 1 | 0 | 0 | 0 | 0 | 0 | 0 | 0 | 0 | 0 | 1
101934 | 6005 v1 | Oven Recipe 1 | 98.6526 | 0.00115 | 0.0021 | 0.00171 | 0.01281 | 0.11015 | 0.49453 | 0.01642 | 0.00134 | 0.56257 | 0.00779 | 0.00933 | 0.01682 | 0.00026 | 296 | 319.2 | 0 | 0 | 1 | 0 | 0 | 0 | 0 | 1 | 0 | 0 | 0 | 0 | 0
101935 | 6082 v1 | Oven Recipe 4 | 98.3651 | 0.00189 | 0.00204 | 0.00967 | 0.02688 | 0.12518 | 0.58937 | 0.0457 | 0.00152 | 0.64637 | 0.01189 | 0.00244 | 0.01975 | 0.00468 | 326.8 | 352.1 | 0 | 0 | 0 | 0 | 1 | 0 | 0 | 0 | 0 | 0 | 1 | 0 | 0
101936 | 6060 | Oven Recipe 6 | 98.9066 | 0.00232 | 0.00239 | 0.0009 | 0.00585 | 0.10199 | 0.39021 | 0.01133 | 0.00109 | 0.39904 | 0.00553 | 0.00753 | 0.00684 | 0.00022 | 215.3 | 227.3 | 1 | 0 | 0 | 0 | 0 | 0 | 0 | 0 | 0 | 0 | 0 | 0 | 1
101937 | 6060 | Oven Recipe 2 | 98.9346 | 0.00175 | 0.00217 | 0.00253 | 0.00974 | 0.10837 | 0.3 | 0 | 0.00178 | 0.41791 | 0.01364 | 0.0061 | 0.00998 | 2e-05 | 220.2 | 239.1 | 1 | 0 | 0 | 0 | 0 | 0 | 0 | 0 | 1 | 0 | 0 | 0 | 0
101938 | 6082 v2 | Oven Recipe 5 | 98.3886 | 0.0019 | 0.00067 | 0.01033 | 0.03839 | 0.11121 | 0.63086 | 0.04773 | 0.0005 | 0.56562 | 0.01463 | 0.00968 | 0.01654 | 0.00705 | 306.4 | 330.7 | 0 | 0 | 0 | 0 | 0 | 1 | 0 | 0 | 0 | 0 | 0 | 1 | 0
101939 | 6082 v2 | Oven Recipe 5 | 98.4878 | 0.00161 | 0.00157 | 0.0056 | 0.02741 | 0.10069 | 0.56846 | 0.05128 | 0.00167 | 0.58868 | 0.00952 | 0.00899 | 0.02239 | 0.00496 | 281.8 | 308.1 | 0 | 0 | 0 | 0 | 0 | 1 | 0 | 0 | 0 | 0 | 0 | 1 | 0
101940 | 6060 | Oven Recipe 6 | 99.0179 | 0.00133 | 0.00179 | 0 | 0.00664 | 0.10358 | 0.3 | 0.01689 | 0.00226 | 0.39169 | 0.01133 | 0.01517 | 0.01682 | 0.00288 | 210 | 231.1 | 1 | 0 | 0 | 0 | 0 | 0 | 0 | 0 | 0 | 0 | 0 | 0 | 1
101941 | 6082 v2 | Oven Recipe 4 | 98.2316 | 0.00129 | 0.00157 | 0.01098 | 0.02479 | 0.12128 | 0.72001 | 0.04997 | 0.00138 | 0.68089 | 0.00837 | 0.00299 | 0.01709 | 0.00447 | 362.2 | 391.5 | 0 | 0 | 0 | 0 | 0 | 1 | 0 | 0 | 0 | 0 | 1 | 0 | 0
101942 | 6060 | Oven Recipe 3 | 99.0593 | 0.00026 | 0.00112 | 0.00523 | 0.00246 | 0.09288 | 0.33193 | 0.00566 | 0.00114 | 0.38863 | 0.01094 | 0.00447 | 0.01422 | 0.001 | 210 | 233.3 | 1 | 0 | 0 | 0 | 0 | 0 | 0 | 0 | 0 | 1 | 0 | 0 | 0
101943 | 6063 | Oven Recipe 4 | 98.8775 | 0.00208 | 0.00153 | 0.00362 | 0.01842 | 0.08707 | 0.33965 | 0.01709 | 0.00146 | 0.49442 | 0.00994 | 0.01276 | 0.01319 | 0.00127 | 248.3 | 271.4 | 0 | 1 | 0 | 0 | 0 | 0 | 0 | 0 | 0 | 0 | 1 | 0 | 0
101944 | 6063 | Oven Recipe 2 | 98.8756 | 0.00122 | 0.00108 | 0.00103 | 0.0212 | 0.09031 | 0.41485 | 0.01274 | 0.00174 | 0.45578 | 0.01263 | 0.00538 | 0.01628 | 0.00093 | 255 | 279.1 | 0 | 1 | 0 | 0 | 0 | 0 | 0 | 0 | 1 | 0 | 0 | 0 | 0
101945 | 6005 v1 | Oven Recipe 4 | 98.5432 | 0.00132 | 0.00047 | 0 | 0.00319 | 0.0991 | 0.56027 | 0.02384 | 0.00168 | 0.53385 | 0.00887 | 0.00466 | 0.01584 | 0 | 296.2 | 323.6 | 0 | 0 | 1 | 0 | 0 | 0 | 0 | 0 | 0 | 0 | 1 | 0 | 0
101946 | 6060 | Oven Recipe 2 | 99.0052 | 0.00145 | 0.00208 | 0.00058 | 0.00873 | 0.082 | 0.3 | 0.0114 | 0.00188 | 0.41519 | 0.00733 | 0.00648 | 0.014 | 0 | 218.9 | 240.9 | 1 | 0 | 0 | 0 | 0 | 0 | 0 | 0 | 1 | 0 | 0 | 0 | 0
101947 | 6082 v1 | Oven Recipe 5 | 98.403 | 0.0011 | 0.00136 | 0.00864 | 0.02771 | 0.10422 | 0.66038 | 0.03939 | 0.00173 | 0.58195 | 0.00089 | 0.01249 | 0.01695 | 0.00465 | 301.1 | 325.7 | 0 | 0 | 0 | 0 | 1 | 0 | 0 | 0 | 0 | 0 | 0 | 1 | 0
101948 | 6060 | Oven Recipe 1 | 99.0049 | 0.0014 | 0.00084 | 0 | 0.00523 | 0.0662 | 0.36423 | 0.00539 | 0.00151 | 0.39365 | 0.01315 | 0.00694 | 0.01405 | 0.00157 | 231.3 | 250.7 | 1 | 0 | 0 | 0 | 0 | 0 | 0 | 1 | 0 | 0 | 0 | 0 | 0
101949 | 6005 v1 | Oven Recipe 6 | 98.6666 | 0.00169 | 0.00107 | 0.00439 | 0.00423 | 0.09899 | 0.48566 | 0.0144 | 0.00173 | 0.51372 | 0.01325 | 0.007 | 0.01865 | 0.0004 | 269.3 | 291.6 | 0 | 0 | 1 | 0 | 0 | 0 | 0 | 0 | 0 | 0 | 0 | 0 | 1
101950 | 6082 v2 | Oven Recipe 1 | 98.3747 | 0.00124 | 0.00141 | 0.01272 | 0.03131 | 0.1106 | 0.64097 | 0.04989 | 0.00255 | 0.62727 | 0.01006 | 0.00734 | 0.02569 | 0.0069 | 330.8 | 362.4 | 0 | 0 | 0 | 0 | 0 | 1 | 0 | 1 | 0 | 0 | 0 | 0 | 0
101951 | 6005 v1 | Oven Recipe 2 | 98.7809 | 0.0013 | 0.00225 | 0.00172 | 0.00686 | 0.10283 | 0.33144 | 0.0126 | 0.00202 | 0.52894 | 0.01078 | 0.0049 | 0.01473 | 0 | 254.5 | 281.8 | 0 | 0 | 1 | 0 | 0 | 0 | 0 | 0 | 1 | 0 | 0 | 0 | 0
101952 | 6005 v2 | Oven Recipe 4 | 98.6033 | 0.00143 | 0.00165 | 0.00073 | 0.01685 | 0.10604 | 0.56777 | 0.02635 | 0.00149 | 0.53428 | 0.00766 | 0.00995 | 0.01007 | 0.00272 | 297.3 | 330.4 | 0 | 0 | 0 | 1 | 0 | 0 | 0 | 0 | 0 | 0 | 1 | 0 | 0
101953 | 6082 v1 | Oven Recipe 5 | 98.4811 | 0.00111 | 0.00214 | 0.01008 | 0.03102 | 0.10909 | 0.54559 | 0.04841 | 0.00174 | 0.60291 | 0.01335 | 0.00746 | 0.01826 | 0.00626 | 285.8 | 311.2 | 0 | 0 | 0 | 0 | 1 | 0 | 0 | 0 | 0 | 0 | 0 | 1 | 0
101954 | 6082 v2 | Oven Recipe 4 | 98.2794 | 0.00149 | 0.00283 | 0.01251 | 0.03513 | 0.11028 | 0.64498 | 0.03779 | 0.00157 | 0.64835 | 0.0122 | 0.0047 | 0.01501 | 0.00592 | 324.6 | 351.1 | 0 | 0 | 0 | 0 | 0 | 1 | 0 | 0 | 0 | 0 | 1 | 0 | 0
101955 | 6082 v2 | Oven Recipe 6 | 98.2613 | 0.00143 | 0.00221 | 0.01262 | 0.03378 | 0.12419 | 0.66615 | 0.04759 | 0.0018 | 0.62148 | 0.01032 | 0.01626 | 0.02116 | 0.00279 | 333.4 | 359.2 | 0 | 0 | 0 | 0 | 0 | 1 | 0 | 0 | 0 | 0 | 0 | 0 | 1
101956 | 6005 v1 | Oven Recipe 6 | 98.6537 | 0.00087 | 0.0022 | 0.00031 | 0.01216 | 0.09647 | 0.57258 | 0.02025 | 0.00145 | 0.52269 | 0.00695 | 0.00136 | 0.01532 | 0 | 291.9 | 313.8 | 0 | 0 | 1 | 0 | 0 | 0 | 0 | 0 | 0 | 0 | 0 | 0 | 1
101957 | 6005 v2 | Oven Recipe 5 | 98.5888 | 0.00122 | 0.00091 | 0.00184 | 0.01068 | 0.10152 | 0.56454 | 0.01856 | 0.00193 | 0.52978 | 0.01241 | 0.0123 | 0.00964 | 0.00107 | 263.9 | 281.9 | 0 | 0 | 0 | 1 | 0 | 0 | 0 | 0 | 0 | 0 | 0 | 1 | 0
101958 | 6005 v1 | Oven Recipe 4 | 98.7748 | 0.00148 | 0.0023 | 0.00019 | 0.00236 | 0.1047 | 0.3941 | 0.01692 | 0.00121 | 0.54824 | 0.01113 | 0.00743 | 0.01134 | 0.00107 | 284.2 | 303.9 | 0 | 0 | 1 | 0 | 0 | 0 | 0 | 0 | 0 | 0 | 1 | 0 | 0
101959 | 6005 v1 | Oven Recipe 2 | 98.6797 | 0.00113 | 0.00052 | 0.00111 | 0.01018 | 0.08835 | 0.52657 | 0.01572 | 0.00199 | 0.48581 | 0.01359 | 0.00606 | 0.0196 | 0.00089 | 282.4 | 302.8 | 0 | 0 | 1 | 0 | 0 | 0 | 0 | 0 | 1 | 0 | 0 | 0 | 0
101960 | 6082 v2 | Oven Recipe 6 | 98.2221 | 0.00189 | 0.00191 | 0.01135 | 0.0324 | 0.10027 | 0.71846 | 0.04542 | 0.00176 | 0.63348 | 0.01207 | 0.00266 | 0.02847 | 0.00609 | 328.9 | 352.7 | 0 | 0 | 0 | 0 | 0 | 1 | 0 | 0 | 0 | 0 | 0 | 0 | 1
101961 | 6060 | Oven Recipe 1 | 99.0082 | 0.00128 | 0.00114 | 0.0043 | 0.01579 | 0.09562 | 0.38817 | 0.00452 | 0.00133 | 0.34453 | 0.00229 | 0.00507 | 0.00737 | 0.00256 | 227.6 | 246.7 | 1 | 0 | 0 | 0 | 0 | 0 | 0 | 1 | 0 | 0 | 0 | 0 | 0
101962 | 6005 v2 | Oven Recipe 2 | 98.6477 | 0.00179 | 0.00066 | 0.01021 | 0.01605 | 0.1019 | 0.52642 | 0.03004 | 0.00143 | 0.55472 | 0.00601 | 0.00753 | 0.01427 | 0.00132 | 281.9 | 306.1 | 0 | 0 | 0 | 1 | 0 | 0 | 0 | 0 | 1 | 0 | 0 | 0 | 0
101963 | 6082 v3 | Oven Recipe 5 | 98.1256 | 0.00234 | 0.00229 | 0.01398 | 0.03071 | 0.13297 | 0.75312 | 0.07698 | 0.0013 | 0.67799 | 0.00415 | 0.00664 | 0.02489 | 0.00828 | 328.6 | 349.3 | 0 | 0 | 0 | 0 | 0 | 0 | 1 | 0 | 0 | 0 | 0 | 1 | 0
101964 | 6060 | Oven Recipe 1 | 98.872 | 0.00077 | 0.00189 | 0.00431 | 0.01658 | 0.09547 | 0.39143 | 0.00242 | 0.00244 | 0.46344 | 0.01328 | 0.00489 | 0.01806 | 0.00023 | 241 | 263.8 | 1 | 0 | 0 | 0 | 0 | 0 | 0 | 1 | 0 | 0 | 0 | 0 | 0
101965 | 6082 v2 | Oven Recipe 5 | 98.4463 | 0.00195 | 0.00169 | 0.01089 | 0.03107 | 0.12102 | 0.59048 | 0.04188 | 0.00097 | 0.61984 | 0.01041 | 0.01168 | 0.0258 | 0.00613 | 292.1 | 306.5 | 0 | 0 | 0 | 0 | 0 | 1 | 0 | 0 | 0 | 0 | 0 | 1 | 0
101966 | 6060 | Oven Recipe 1 | 99.0156 | 0.00113 | 0.00171 | 0.00346 | 0.0066 | 0.07097 | 0.32434 | 0 | 0.00176 | 0.41885 | 0.00836 | 0.00504 | 0.01815 | 0 | 251.6 | 270.4 | 1 | 0 | 0 | 0 | 0 | 0 | 0 | 1 | 0 | 0 | 0 | 0 | 0
101967 | 6082 v1 | Oven Recipe 4 | 98.4317 | 0.00102 | 0.00149 | 0.00969 | 0.01942 | 0.09444 | 0.63326 | 0.03181 | 0.00216 | 0.62309 | 0.01214 | 0.005 | 0.01982 | 0.00277 | 313.5 | 337.1 | 0 | 0 | 0 | 0 | 1 | 0 | 0 | 0 | 0 | 0 | 1 | 0 | 0
101968 | 6060 | Oven Recipe 5 | 98.9226 | 0.00137 | 0.001 | 0.00181 | 0.01489 | 0.08969 | 0.32869 | 0.01901 | 0.00112 | 0.37693 | 0.00577 | 0.01219 | 0.01884 | 0.00196 | 214.2 | 234.7 | 1 | 0 | 0 | 0 | 0 | 0 | 0 | 0 | 0 | 0 | 0 | 1 | 0
101969 | 6005 v1 | Oven Recipe 2 | 98.7462 | 0.00139 | 0.0014 | 0.00516 | 9e-05 | 0.09597 | 0.44735 | 0.02476 | 0.00238 | 0.51193 | 0.01021 | 0.01336 | 0.01919 | 0 | 264.2 | 281.4 | 0 | 0 | 1 | 0 | 0 | 0 | 0 | 0 | 1 | 0 | 0 | 0 | 0
101970 | 6082 v1 | Oven Recipe 2 | 98.5262 | 0.00177 | 0.00112 | 0.00573 | 0.02675 | 0.10534 | 0.50674 | 0.05131 | 0.00257 | 0.58437 | 0.00731 | 0.00809 | 0.01321 | 0.00386 | 293.6 | 316.1 | 0 | 0 | 0 | 0 | 1 | 0 | 0 | 0 | 1 | 0 | 0 | 0 | 0
101971 | 6082 v2 | Oven Recipe 6 | 98.3413 | 0.00063 | 0.00113 | 0.0096 | 0.02478 | 0.09222 | 0.65511 | 0.0496 | 0.00143 | 0.65722 | 0.01753 | 0.00265 | 0.00748 | 0.00277 | 329.3 | 357.7 | 0 | 0 | 0 | 0 | 0 | 1 | 0 | 0 | 0 | 0 | 0 | 0 | 1
101972 | 6060 | Oven Recipe 6 | 98.9325 | 0.0023 | 0.00158 | 0.00383 | 0.00608 | 0.09242 | 0.40943 | 0.00925 | 0.00138 | 0.40032 | 0.00513 | 0.00816 | 0.01812 | 0.00095 | 249.4 | 269.4 | 1 | 0 | 0 | 0 | 0 | 0 | 0 | 0 | 0 | 0 | 0 | 0 | 1
101973 | 6082 v1 | Oven Recipe 5 | 98.442 | 0.00128 | 0.00261 | 0.00781 | 0.02281 | 0.08935 | 0.69895 | 0.04312 | 0.00139 | 0.50371 | 0.00503 | 0.0083 | 0.02018 | 0.0041 | 293.6 | 310.6 | 0 | 0 | 0 | 0 | 1 | 0 | 0 | 0 | 0 | 0 | 0 | 1 | 0
101974 | 6005 v1 | Oven Recipe 2 | 98.7118 | 0.0018 | 0.00255 | 0.00561 | 0.0185 | 0.08839 | 0.499 | 0.02379 | 0.00101 | 0.48775 | 0.00501 | 0.01082 | 0.01203 | 0 | 264.4 | 279.2 | 0 | 0 | 1 | 0 | 0 | 0 | 0 | 0 | 1 | 0 | 0 | 0 | 0
101975 | 6063 | Oven Recipe 1 | 98.894 | 0.00154 | 0.00119 | 0.00068 | 0.00925 | 0.0927 | 0.37258 | 0 | 0.0013 | 0.46414 | 0.00516 | 0.00864 | 0.02011 | 0.00075 | 261.9 | 281.2 | 0 | 1 | 0 | 0 | 0 | 0 | 0 | 1 | 0 | 0 | 0 | 0 | 0
101976 | 6063 | Oven Recipe 2 | 99.0024 | 0.00163 | 0.00084 | 0.00404 | 0.0123 | 0.0842 | 0.34198 | 0.00965 | 0.00113 | 0.4422 | 0.01135 | 0.00511 | 0.01284 | 0.00018 | 239.7 | 259.2 | 0 | 1 | 0 | 0 | 0 | 0 | 0 | 0 | 1 | 0 | 0 | 0 | 0
101977 | 6005 v2 | Oven Recipe 6 | 98.5651 | 0.00143 | 0.00141 | 0.00221 | 0.02186 | 0.10486 | 0.56656 | 0.02406 | 0.00111 | 0.57172 | 0.01362 | 0.00308 | 0.02572 | 0.00015 | 299.7 | 319.3 | 0 | 0 | 0 | 1 | 0 | 0 | 0 | 0 | 0 | 0 | 0 | 0 | 1
101978 | 6005 v2 | Oven Recipe 2 | 98.5918 | 0.00126 | 0.00071 | 0.00044 | 0.0195 | 0.11366 | 0.55513 | 0.0314 | 0.00101 | 0.56945 | 0.00519 | 0.0012 | 0.012 | 0.00269 | 281.4 | 305.4 | 0 | 0 | 0 | 1 | 0 | 0 | 0 | 0 | 1 | 0 | 0 | 0 | 0
101979 | 6060 | Oven Recipe 1 | 98.9368 | 0.00207 | 0.00144 | 0.00621 | 0.01273 | 0.09357 | 0.36897 | 0 | 0.00163 | 0.44183 | 0.00987 | 0.00803 | 0.00719 | 0.00169 | 257.1 | 276.9 | 1 | 0 | 0 | 0 | 0 | 0 | 0 | 1 | 0 | 0 | 0 | 0 | 0
101980 | 6063 | Oven Recipe 4 | 98.7711 | 0.00151 | 0.00184 | 0.00391 | 0.01939 | 0.08369 | 0.44176 | 0.00234 | 0.00195 | 0.483 | 0.01036 | 0.0116 | 0.00758 | 0.00052 | 267.7 | 285.4 | 0 | 1 | 0 | 0 | 0 | 0 | 0 | 0 | 0 | 0 | 1 | 0 | 0
101981 | 6005 v1 | Oven Recipe 5 | 98.6032 | 0.00147 | 0.00134 | 0.00035 | 0.01379 | 0.11851 | 0.49154 | 0.03972 | 0.00244 | 0.49053 | 0.00727 | 0.00631 | 0.02443 | 0.00383 | 240.6 | 267.5 | 0 | 0 | 1 | 0 | 0 | 0 | 0 | 0 | 0 | 0 | 0 | 1 | 0
101982 | 6082 v2 | Oven Recipe 6 | 98.361 | 0.00087 | 0.00092 | 0.01492 | 0.02815 | 0.10631 | 0.61682 | 0.04937 | 0.00149 | 0.66314 | 0.00351 | 0.00493 | 0.01436 | 0.00592 | 307 | 327.8 | 0 | 0 | 0 | 0 | 0 | 1 | 0 | 0 | 0 | 0 | 0 | 0 | 1
101983 | 6082 v1 | Oven Recipe 1 | 98.3099 | 0.00173 | 0.00187 | 0.00819 | 0.0256 | 0.10403 | 0.65658 | 0.05609 | 0.0014 | 0.62568 | 0.01173 | 0.00544 | 0.02278 | 0.00644 | 334.8 | 363 | 0 | 0 | 0 | 0 | 1 | 0 | 0 | 1 | 0 | 0 | 0 | 0 | 0
101984 | 6082 v2 | Oven Recipe 2 | 98.2958 | 0.00219 | 0.00056 | 0.01344 | 0.03155 | 0.11226 | 0.62683 | 0.05323 | 0.00237 | 0.6415 | 0.00969 | 0.00232 | 0.02377 | 0.00481 | 323.2 | 344 | 0 | 0 | 0 | 0 | 0 | 1 | 0 | 0 | 1 | 0 | 0 | 0 | 0
101985 | 6082 v2 | Oven Recipe 6 | 98.343 | 0.00102 | 0.0001 | 0.01313 | 0.02372 | 0.1064 | 0.61959 | 0.06221 | 0.00126 | 0.63061 | 0.01424 | 0.0026 | 0.01907 | 0.00397 | 314.3 | 341 | 0 | 0 | 0 | 0 | 0 | 1 | 0 | 0 | 0 | 0 | 0 | 0 | 1
101986 | 6082 v2 | Oven Recipe 5 | 98.3053 | 0.00175 | 0.00057 | 0.01236 | 0.03214 | 0.11953 | 0.71468 | 0.06195 | 0.0011 | 0.55099 | 0.01705 | 0.00804 | 0.0223 | 0.00513 | 307.5 | 330.2 | 0 | 0 | 0 | 0 | 0 | 1 | 0 | 0 | 0 | 0 | 0 | 1 | 0
101987 | 6082 v1 | Oven Recipe 6 | 98.512 | 0.00134 | 0.002 | 0.01023 | 0.02528 | 0.10595 | 0.56246 | 0.04814 | 0.00192 | 0.58561 | 0.00372 | 0.01398 | 0.01685 | 0.00754 | 310.8 | 330.2 | 0 | 0 | 0 | 0 | 1 | 0 | 0 | 0 | 0 | 0 | 0 | 0 | 1
101988 | 6082 v2 | Oven Recipe 2 | 98.3549 | 0.00158 | 0.00117 | 0.01093 | 0.03374 | 0.11554 | 0.59975 | 0.04908 | 0.00088 | 0.58653 | 0.01118 | 0.00357 | 0.01834 | 0.00691 | 318.4 | 342.8 | 0 | 0 | 0 | 0 | 0 | 1 | 0 | 0 | 1 | 0 | 0 | 0 | 0
101989 | 6005 v2 | Oven Recipe 3 | 98.618 | 0.00161 | 0.00069 | 0.00241 | 0.02187 | 0.10554 | 0.51473 | 0.02738 | 0.00085 | 0.52654 | 0.01328 | 0.01242 | 0.01392 | 0.00142 | 272.6 | 291.7 | 0 | 0 | 0 | 1 | 0 | 0 | 0 | 0 | 0 | 1 | 0 | 0 | 0
101990 | 6063 | Oven Recipe 5 | 98.9961 | 0.00191 | 0.00319 | 0 | 0.01302 | 0.09139 | 0.39834 | 0 | 0.00194 | 0.38559 | 0.00724 | 0.00552 | 0.00927 | 0.00131 | 210 | 224.8 | 0 | 1 | 0 | 0 | 0 | 0 | 0 | 0 | 0 | 0 | 0 | 1 | 0
101991 | 6082 v1 | Oven Recipe 1 | 98.4209 | 0.00132 | 0.00181 | 0.00376 | 0.02213 | 0.08759 | 0.59497 | 0.06592 | 0.00186 | 0.65329 | 0.00418 | 0.00991 | 0.02226 | 0.00579 | 324.2 | 352.3 | 0 | 0 | 0 | 0 | 1 | 0 | 0 | 1 | 0 | 0 | 0 | 0 | 0
101992 | 6060 | Oven Recipe 2 | 99.0249 | 0.00088 | 0.00055 | 0.00079 | 0.00787 | 0.08112 | 0.3 | 0.00948 | 0.00207 | 0.40527 | 0.01106 | 0.0085 | 0.01234 | 0.00225 | 211.9 | 235.9 | 1 | 0 | 0 | 0 | 0 | 0 | 0 | 0 | 1 | 0 | 0 | 0 | 0
101993 | 6082 v2 | Oven Recipe 5 | 98.4079 | 0.00106 | 0.00053 | 0.01293 | 0.03397 | 0.10949 | 0.60702 | 0.04822 | 0.00093 | 0.59661 | 0.00828 | 0.01106 | 0.01868 | 0.00727 | 302.6 | 327.4 | 0 | 0 | 0 | 0 | 0 | 1 | 0 | 0 | 0 | 0 | 0 | 1 | 0
101994 | 6060 | Oven Recipe 5 | 99.1553 | 0.0011 | 0.00124 | 0 | 0.01159 | 0.08006 | 0.3 | 0.00106 | 0.00113 | 0.34248 | 0.01202 | 0 | 0.02028 | 0.00057 | 210 | 230.9 | 1 | 0 | 0 | 0 | 0 | 0 | 0 | 0 | 0 | 0 | 0 | 1 | 0
101995 | 6005 v2 | Oven Recipe 1 | 98.6692 | 0.00187 | 0.00031 | 0.00063 | 0.0125 | 0.09318 | 0.41979 | 0.01768 | 0.00217 | 0.58794 | 0.01323 | 0.00636 | 0.00548 | 0.00237 | 271.6 | 300.2 | 0 | 0 | 0 | 1 | 0 | 0 | 0 | 1 | 0 | 0 | 0 | 0 | 0
101996 | 6005 v1 | Oven Recipe 5 | 98.8253 | 0.00139 | 0.00109 | 0 | 0.02388 | 0.10501 | 0.36977 | 0.02803 | 0.00184 | 0.47486 | 0.01182 | 0.00317 | 0.00967 | 0.00048 | 245.6 | 271.6 | 0 | 0 | 1 | 0 | 0 | 0 | 0 | 0 | 0 | 0 | 0 | 1 | 0
101997 | 6082 v1 | Oven Recipe 6 | 98.3574 | 0.00186 | 0.00188 | 0.00791 | 0.03603 | 0.10911 | 0.6342 | 0.05595 | 0.00118 | 0.57967 | 0.00479 | 0.00798 | 0.01943 | 0.00426 | 312.9 | 326.7 | 0 | 0 | 0 | 0 | 1 | 0 | 0 | 0 | 0 | 0 | 0 | 0 | 1
101998 | 6005 v1 | Oven Recipe 3 | 98.7418 | 0.00099 | 0.00109 | 0.00783 | 0.01318 | 0.10297 | 0.40891 | 0.03112 | 0.0019 | 0.50972 | 0.00656 | 0.00296 | 0.01768 | 0.00107 | 224.1 | 236.9 | 0 | 0 | 1 | 0 | 0 | 0 | 0 | 0 | 0 | 1 | 0 | 0 | 0
101999 | 6082 v2 | Oven Recipe 3 | 98.4449 | 0.00188 | 0.00083 | 0.00916 | 0.02868 | 0.11001 | 0.5789 | 0.05215 | 0.00133 | 0.59534 | 0.00317 | 0.00493 | 0.01954 | 0.00348 | 302 | 323.6 | 0 | 0 | 0 | 0 | 0 | 1 | 0 | 0 | 0 | 1 | 0 | 0 | 0
102000 | 6005 v1 | Oven Recipe 2 | 98.7406 | 0.00228 | 0.00202 | 0.00041 | 0.01305 | 0.0887 | 0.47839 | 0.01301 | 0.00194 | 0.52872 | 0.01119 | 0.00928 | 0.01091 | 0.0009 | 276.1 | 298.2 | 0 | 0 | 1 | 0 | 0 | 0 | 0 | 0 | 1 | 0 | 0 | 0 | 0
102001 | 6082 v1 | Oven Recipe 1 | 98.3341 | 0.00134 | 0.00151 | 0.00997 | 0.02488 | 0.09356 | 0.59834 | 0.05015 | 0.00078 | 0.67685 | 0.01438 | 0.00573 | 0.02408 | 0.00355 | 321.7 | 340.1 | 0 | 0 | 0 | 0 | 1 | 0 | 0 | 1 | 0 | 0 | 0 | 0 | 0
102002 | 6060 | Oven Recipe 2 | 98.8953 | 0.00135 | 0.00075 | 0.00741 | 0.01106 | 0.09338 | 0.36065 | 0.01011 | 0.00165 | 0.38292 | 0.01542 | 0.00521 | 0.01981 | 0.00373 | 224.9 | 244.2 | 1 | 0 | 0 | 0 | 0 | 0 | 0 | 0 | 1 | 0 | 0 | 0 | 0
102003 | 6082 v3 | Oven Recipe 5 | 98.3579 | 0.00128 | 0.00024 | 0.01141 | 0.03855 | 0.10778 | 0.65158 | 0.06608 | 0.0016 | 0.64232 | 0.0057 | 0.00464 | 0.0215 | 0.00728 | 301.3 | 324.2 | 0 | 0 | 0 | 0 | 0 | 0 | 1 | 0 | 0 | 0 | 0 | 1 | 0
102004 | 6082 v3 | Oven Recipe 4 | 98.2338 | 0.00134 | 0.00148 | 0.01399 | 0.02656 | 0.12341 | 0.65683 | 0.06146 | 0.00178 | 0.71319 | 0.01511 | 0.00751 | 0.02548 | 0.00611 | 343.3 | 373.7 | 0 | 0 | 0 | 0 | 0 | 0 | 1 | 0 | 0 | 0 | 1 | 0 | 0
102005 | 6063 | Oven Recipe 2 | 98.799 | 0.0018 | 0.00151 | 0 | 0.0072 | 0.10315 | 0.40708 | 0.01889 | 0.00128 | 0.48738 | 0.00371 | 0.00582 | 0.0098 | 0.00284 | 255.7 | 276.3 | 0 | 1 | 0 | 0 | 0 | 0 | 0 | 0 | 1 | 0 | 0 | 0 | 0
102006 | 6005 v1 | Oven Recipe 4 | 98.6964 | 0.00113 | 0.00114 | 0.00146 | 0.00864 | 0.08902 | 0.45437 | 0.03816 | 0.00153 | 0.52019 | 0.01372 | 0.00526 | 0.01057 | 0.00034 | 275.1 | 307.9 | 0 | 0 | 1 | 0 | 0 | 0 | 0 | 0 | 0 | 0 | 1 | 0 | 0
102007 | 6082 v2 | Oven Recipe 4 | 98.3491 | 0.00139 | 0.00052 | 0.01037 | 0.02926 | 0.11864 | 0.6277 | 0.03845 | 0.00152 | 0.61883 | 0.00894 | 0.01263 | 0.0235 | 0.00592 | 335.7 | 365.9 | 0 | 0 | 0 | 0 | 0 | 1 | 0 | 0 | 0 | 0 | 1 | 0 | 0
102008 | 6063 | Oven Recipe 2 | 98.849 | 0.00162 | 0.00242 | 0 | 0.00586 | 0.08682 | 0.38516 | 0 | 0.00113 | 0.49588 | 0.00917 | 0.00574 | 0.0147 | 0 | 257.1 | 277.9 | 0 | 1 | 0 | 0 | 0 | 0 | 0 | 0 | 1 | 0 | 0 | 0 | 0
102009 | 6060 | Oven Recipe 3 | 99.087 | 0.00137 | 0.00161 | 0.00501 | 0.00718 | 0.08666 | 0.31667 | 0.01287 | 0.00165 | 0.35176 | 0.00948 | 0.01591 | 0.01184 | 0 | 210 | 229.9 | 1 | 0 | 0 | 0 | 0 | 0 | 0 | 0 | 0 | 1 | 0 | 0 | 0
102010 | 6005 v2 | Oven Recipe 3 | 98.6913 | 0.00209 | 0.00129 | 0.00287 | 0.01772 | 0.10924 | 0.50382 | 0.03494 | 0.00153 | 0.46397 | 0.01148 | 0.01164 | 0.02041 | 0.00214 | 250.5 | 268.5 | 0 | 0 | 0 | 1 | 0 | 0 | 0 | 0 | 0 | 1 | 0 | 0 | 0
102011 | 6082 v1 | Oven Recipe 5 | 98.4894 | 0.00106 | 0.00105 | 0.00675 | 0.02129 | 0.11087 | 0.60827 | 0.04557 | 0.00158 | 0.54708 | 0.00828 | 0.00562 | 0.01403 | 0.00382 | 281.1 | 302.3 | 0 | 0 | 0 | 0 | 1 | 0 | 0 | 0 | 0 | 0 | 0 | 1 | 0
102012 | 6063 | Oven Recipe 1 | 98.9489 | 0.00095 | 0.00079 | 0.00671 | 0.0036 | 0.09574 | 0.31221 | 0.00754 | 0.00196 | 0.44194 | 0.0042 | 0.00758 | 0.00747 | 0 | 235.8 | 263.2 | 0 | 1 | 0 | 0 | 0 | 0 | 0 | 1 | 0 | 0 | 0 | 0 | 0
102013 | 6082 v3 | Oven Recipe 2 | 98.2159 | 0.00219 | 0.00058 | 0.01256 | 0.03283 | 0.11881 | 0.64545 | 0.06632 | 0.00104 | 0.72783 | 0.01486 | 0.00585 | 0.02036 | 0.00931 | 330.5 | 362 | 0 | 0 | 0 | 0 | 0 | 0 | 1 | 0 | 1 | 0 | 0 | 0 | 0
102014 | 6005 v1 | Oven Recipe 1 | 98.7416 | 0.0015 | 0.00169 | 0 | 0.014 | 0.10578 | 0.44126 | 0.03149 | 0.00165 | 0.51795 | 0.01759 | 0.00554 | 0.02241 | 0.00024 | 287.2 | 315.1 | 0 | 0 | 1 | 0 | 0 | 0 | 0 | 1 | 0 | 0 | 0 | 0 | 0
102015 | 6060 | Oven Recipe 3 | 99.0342 | 0.00165 | 0.00107 | 0.00067 | 0.00727 | 0.09654 | 0.31849 | 0.01069 | 0.00094 | 0.39848 | 0.00594 | 0.00684 | 0.01985 | 0.00218 | 210 | 233.1 | 1 | 0 | 0 | 0 | 0 | 0 | 0 | 0 | 0 | 1 | 0 | 0 | 0
102016 | 6082 v1 | Oven Recipe 2 | 98.452 | 0.00172 | 0.00113 | 0.00703 | 0.02725 | 0.10704 | 0.55886 | 0.04108 | 0.00125 | 0.62647 | 0.01399 | 0.00731 | 0.02204 | 0.00478 | 302.7 | 328.8 | 0 | 0 | 0 | 0 | 1 | 0 | 0 | 0 | 1 | 0 | 0 | 0 | 0
102017 | 6005 v1 | Oven Recipe 3 | 98.6834 | 0.00111 | 0.00206 | 0.00378 | 0.00588 | 0.11434 | 0.46991 | 0.01498 | 0.00231 | 0.51894 | 0.00853 | 0.0067 | 0.02143 | 0.00146 | 254.2 | 283.8 | 0 | 0 | 1 | 0 | 0 | 0 | 0 | 0 | 0 | 1 | 0 | 0 | 0
102018 | 6082 v3 | Oven Recipe 1 | 98.1018 | 0.00169 | 0.00123 | 0.01407 | 0.03852 | 0.13077 | 0.74446 | 0.06007 | 0.00175 | 0.72836 | 0.00264 | 0.00838 | 0.02199 | 0.00727 | 359.4 | 390.4 | 0 | 0 | 0 | 0 | 0 | 0 | 1 | 1 | 0 | 0 | 0 | 0 | 0
102019 | 6060 | Oven Recipe 3 | 99.0137 | 0.00109 | 0.00173 | 0 | 0.01188 | 0.07976 | 0.36083 | 0.01341 | 0.00148 | 0.36303 | 0.00518 | 0.00202 | 0.02106 | 0.00102 | 210.7 | 231.9 | 1 | 0 | 0 | 0 | 0 | 0 | 0 | 0 | 0 | 1 | 0 | 0 | 0
102020 | 6082 v2 | Oven Recipe 6 | 98.3374 | 0.00212 | 0.00232 | 0.01338 | 0.03596 | 0.11259 | 0.66057 | 0.04804 | 0.00287 | 0.63843 | 0.0097 | 0.0123 | 0.02418 | 0.00652 | 324.1 | 348.4 | 0 | 0 | 0 | 0 | 0 | 1 | 0 | 0 | 0 | 0 | 0 | 0 | 1
102021 | 6060 | Oven Recipe 2 | 99.0062 | 0.00173 | 0.0018 | 0 | 0.01338 | 0.09023 | 0.3378 | 0 | 0.00162 | 0.39301 | 0.01827 | 0.01142 | 0.01762 | 0.00138 | 226.1 | 249.5 | 1 | 0 | 0 | 0 | 0 | 0 | 0 | 0 | 1 | 0 | 0 | 0 | 0
102022 | 6082 v2 | Oven Recipe 4 | 98.2558 | 0.00154 | 0.00155 | 0.00999 | 0.03288 | 0.11314 | 0.62889 | 0.05928 | 0.00042 | 0.65112 | 0.01071 | 0.0068 | 0.02738 | 0.00695 | 331.4 | 357.5 | 0 | 0 | 0 | 0 | 0 | 1 | 0 | 0 | 0 | 0 | 1 | 0 | 0
102023 | 6082 v1 | Oven Recipe 1 | 98.3869 | 0.00205 | 0.00218 | 0.01105 | 0.01964 | 0.0838 | 0.66504 | 0.04709 | 0.00106 | 0.61526 | 0.00537 | 0.0073 | 0.01891 | 0.00383 | 325.4 | 354.7 | 0 | 0 | 0 | 0 | 1 | 0 | 0 | 1 | 0 | 0 | 0 | 0 | 0
102024 | 6063 | Oven Recipe 5 | 98.974 | 0.00155 | 0.00202 | 0.00397 | 0.00666 | 0.06917 | 0.40695 | 0.01021 | 0.00211 | 0.37158 | 0.01463 | 0.00646 | 0.00942 | 0.00063 | 210 | 225.6 | 0 | 1 | 0 | 0 | 0 | 0 | 0 | 0 | 0 | 0 | 0 | 1 | 0
102025 | 6063 | Oven Recipe 1 | 98.7717 | 0.00131 | 0.00159 | 0.00181 | 0.01123 | 0.09995 | 0.44904 | 0.00669 | 0.00057 | 0.46722 | 0.00714 | 0.00509 | 0.01506 | 0.00017 | 249 | 273.5 | 0 | 1 | 0 | 0 | 0 | 0 | 0 | 1 | 0 | 0 | 0 | 0 | 0
102026 | 6005 v1 | Oven Recipe 2 | 98.6981 | 0.00118 | 0.00226 | 0.00831 | 0.01597 | 0.09473 | 0.40555 | 0.00748 | 0.00183 | 0.53503 | 0.01228 | 0.01076 | 0.02559 | 0 | 270.8 | 299.8 | 0 | 0 | 1 | 0 | 0 | 0 | 0 | 0 | 1 | 0 | 0 | 0 | 0
102027 | 6063 | Oven Recipe 6 | 98.8626 | 0.00076 | 0.00128 | 0.00142 | 0.01735 | 0.08073 | 0.4278 | 0.01692 | 0.00095 | 0.44891 | 0.00669 | 0.00417 | 0.01551 | 0.00059 | 232.9 | 255.5 | 0 | 1 | 0 | 0 | 0 | 0 | 0 | 0 | 0 | 0 | 0 | 0 | 1
102028 | 6063 | Oven Recipe 5 | 98.8209 | 0.00148 | 0.00086 | 0.00082 | 0.00788 | 0.08978 | 0.42893 | 0.01588 | 0.00183 | 0.44367 | 0.00542 | 0.00292 | 0.01328 | 0 | 226.7 | 247.2 | 0 | 1 | 0 | 0 | 0 | 0 | 0 | 0 | 0 | 0 | 0 | 1 | 0
102029 | 6005 v1 | Oven Recipe 2 | 98.6935 | 0.00127 | 0.00112 | 0.00372 | 0.00735 | 0.08818 | 0.47935 | 0.02664 | 0.00136 | 0.52974 | 0.00757 | 0.00886 | 0.01806 | 0 | 252.9 | 270.7 | 0 | 0 | 1 | 0 | 0 | 0 | 0 | 0 | 1 | 0 | 0 | 0 | 0
102030 | 6005 v2 | Oven Recipe 6 | 98.5099 | 0.00198 | 0.00145 | 0.00786 | 0.02297 | 0.09168 | 0.56211 | 0.03814 | 0.00125 | 0.58656 | 0.00836 | 0.00712 | 0.01013 | 0.00471 | 298.2 | 325.4 | 0 | 0 | 0 | 1 | 0 | 0 | 0 | 0 | 0 | 0 | 0 | 0 | 1
102031 | 6060 | Oven Recipe 3 | 98.9649 | 0.00122 | 0.0013 | 0.00052 | 0.01317 | 0.10061 | 0.36132 | 0.00821 | 0.00227 | 0.35408 | 0.00847 | 0.00479 | 0.0177 | 0.00215 | 216.6 | 234.8 | 1 | 0 | 0 | 0 | 0 | 0 | 0 | 0 | 0 | 1 | 0 | 0 | 0
102032 | 6060 | Oven Recipe 3 | 99.0114 | 0.00139 | 0.00146 | 0.00298 | 0.00264 | 0.074 | 0.32544 | 0 | 0.00167 | 0.38184 | 0.00614 | 0.00343 | 0.01906 | 0.00088 | 212.5 | 235.2 | 1 | 0 | 0 | 0 | 0 | 0 | 0 | 0 | 0 | 1 | 0 | 0 | 0
102033 | 6005 v2 | Oven Recipe 1 | 98.6655 | 0.0015 | 0.00236 | 0.00414 | 0.01282 | 0.08658 | 0.47391 | 0.02359 | 0.00152 | 0.55327 | 0.01476 | 0.00039 | 0.01037 | 0.00264 | 280 | 306.3 | 0 | 0 | 0 | 1 | 0 | 0 | 0 | 1 | 0 | 0 | 0 | 0 | 0
102034 | 6005 v1 | Oven Recipe 6 | 98.6293 | 0.00198 | 0.00154 | 0.00221 | 0.01568 | 0.10284 | 0.5219 | 0.01789 | 0.00148 | 0.51827 | 0.01393 | 0.01002 | 0.01158 | 0.00439 | 251.7 | 278.5 | 0 | 0 | 1 | 0 | 0 | 0 | 0 | 0 | 0 | 0 | 0 | 0 | 1
102035 | 6005 v1 | Oven Recipe 1 | 98.8049 | 0.00134 | 0.00203 | 0 | 0.00829 | 0.08572 | 0.44951 | 0.00958 | 0.00201 | 0.51281 | 0.00887 | 0.00836 | 0.0178 | 0.0012 | 271.7 | 299.7 | 0 | 0 | 1 | 0 | 0 | 0 | 0 | 1 | 0 | 0 | 0 | 0 | 0
102036 | 6063 | Oven Recipe 6 | 98.7729 | 0.002 | 0.00152 | 0.00253 | 0.01632 | 0.10625 | 0.42277 | 0 | 0.00216 | 0.47165 | 0.00431 | 0.00757 | 0.01153 | 0.00176 | 248.2 | 263.5 | 0 | 1 | 0 | 0 | 0 | 0 | 0 | 0 | 0 | 0 | 0 | 0 | 1
102037 | 6005 v1 | Oven Recipe 5 | 98.7215 | 0.00157 | 0.00247 | 0.00084 | 0.01123 | 0.10659 | 0.47397 | 0.02889 | 0.00155 | 0.43422 | 0.00492 | 0.00855 | 0.01787 | 0 | 249.3 | 264.8 | 0 | 0 | 1 | 0 | 0 | 0 | 0 | 0 | 0 | 0 | 0 | 1 | 0
102038 | 6005 v1 | Oven Recipe 2 | 98.7511 | 0.00115 | 0.00136 | 0.00194 | 0.01499 | 0.07612 | 0.47726 | 0.00191 | 0.00087 | 0.53241 | 0.0077 | 0.0064 | 0.00883 | 0.00067 | 261.8 | 282.7 | 0 | 0 | 1 | 0 | 0 | 0 | 0 | 0 | 1 | 0 | 0 | 0 | 0
102039 | 6082 v3 | Oven Recipe 5 | 98.3254 | 0.00145 | 0.0005 | 0.01172 | 0.03384 | 0.11672 | 0.63972 | 0.06093 | 0.00157 | 0.63934 | 0.01125 | 0.00834 | 0.02058 | 0.00689 | 311.3 | 337.7 | 0 | 0 | 0 | 0 | 0 | 0 | 1 | 0 | 0 | 0 | 0 | 1 | 0
102040 | 6005 v1 | Oven Recipe 5 | 98.8196 | 0.00132 | 0.00171 | 0 | 0.00989 | 0.09631 | 0.43261 | 0.01967 | 0.0023 | 0.46448 | 0.00758 | 0.01243 | 0.01471 | 0.00018 | 230.2 | 249.2 | 0 | 0 | 1 | 0 | 0 | 0 | 0 | 0 | 0 | 0 | 0 | 1 | 0
102041 | 6005 v1 | Oven Recipe 6 | 98.6557 | 0.00199 | 0.00196 | 0 | 0.00611 | 0.10825 | 0.52151 | 0.02213 | 0.00113 | 0.5129 | 0.0109 | 0.00186 | 0.01424 | 0.00249 | 272.2 | 296.5 | 0 | 0 | 1 | 0 | 0 | 0 | 0 | 0 | 0 | 0 | 0 | 0 | 1
102042 | 6082 v2 | Oven Recipe 1 | 98.3891 | 0.0019 | 0.00061 | 0.00968 | 0.03269 | 0.09344 | 0.59837 | 0.04272 | 0.00238 | 0.65399 | 0.00891 | 0.00589 | 0.0188 | 0.00454 | 335.4 | 365.5 | 0 | 0 | 0 | 0 | 0 | 1 | 0 | 1 | 0 | 0 | 0 | 0 | 0
102043 | 6082 v2 | Oven Recipe 2 | 98.3823 | 0.00175 | 0.00192 | 0.00772 | 0.02928 | 0.09755 | 0.62066 | 0.05374 | 0.00139 | 0.6466 | 0.00336 | 0.00684 | 0.0234 | 0.00459 | 330.1 | 352.4 | 0 | 0 | 0 | 0 | 0 | 1 | 0 | 0 | 1 | 0 | 0 | 0 | 0
102044 | 6082 v2 | Oven Recipe 4 | 98.3551 | 0.00111 | 0.00175 | 0.00837 | 0.03297 | 0.09549 | 0.59316 | 0.03893 | 0.00098 | 0.68005 | 0.00708 | 0.00073 | 0.01214 | 0.00705 | 322.8 | 355.6 | 0 | 0 | 0 | 0 | 0 | 1 | 0 | 0 | 0 | 0 | 1 | 0 | 0
102045 | 6082 v3 | Oven Recipe 1 | 98.1025 | 0.00122 | 0.00272 | 0.0103 | 0.03408 | 0.1136 | 0.73859 | 0.06285 | 0.00179 | 0.75032 | 0.00521 | 0.01442 | 0.02979 | 0.00797 | 366.3 | 400 | 0 | 0 | 0 | 0 | 0 | 0 | 1 | 1 | 0 | 0 | 0 | 0 | 0
102046 | 6082 v2 | Oven Recipe 1 | 98.2981 | 0.00147 | 0.00062 | 0.00537 | 0.0367 | 0.11202 | 0.63956 | 0.04801 | 0.00183 | 0.69108 | 0.00532 | 0.00727 | 0.02479 | 0.00816 | 339.1 | 374.3 | 0 | 0 | 0 | 0 | 0 | 1 | 0 | 1 | 0 | 0 | 0 | 0 | 0
102047 | 6082 v2 | Oven Recipe 2 | 98.3104 | 0.00144 | 0.00048 | 0.01131 | 0.03157 | 0.12114 | 0.64172 | 0.05383 | 0.00209 | 0.64526 | 0.00702 | 0.00478 | 0.02153 | 0.00667 | 327.5 | 352.2 | 0 | 0 | 0 | 0 | 0 | 1 | 0 | 0 | 1 | 0 | 0 | 0 | 0
102048 | 6082 v1 | Oven Recipe 3 | 98.5441 | 0.00162 | 0.0021 | 0.01505 | 0.0191 | 0.10526 | 0.55081 | 0.04223 | 0.00153 | 0.57452 | 0.01031 | 0.00043 | 0.01597 | 0.00515 | 278.5 | 300.4 | 0 | 0 | 0 | 0 | 1 | 0 | 0 | 0 | 0 | 1 | 0 | 0 | 0
102049 | 6063 | Oven Recipe 2 | 98.8279 | 0.00122 | 0.00246 | 0.00494 | 0.00699 | 0.10803 | 0.42336 | 0 | 0.00117 | 0.44096 | 0.00558 | 0.00487 | 0.01133 | 0.00035 | 252.7 | 272.5 | 0 | 1 | 0 | 0 | 0 | 0 | 0 | 0 | 1 | 0 | 0 | 0 | 0
102050 | 6063 | Oven Recipe 5 | 98.9708 | 0.00153 | 0.00206 | 0.00465 | 0.0087 | 0.09197 | 0.39948 | 0.0072 | 0.00168 | 0.40134 | 0.0064 | 0 | 0.01337 | 0.0032 | 214.9 | 231.4 | 0 | 1 | 0 | 0 | 0 | 0 | 0 | 0 | 0 | 0 | 0 | 1 | 0
102051 | 6005 v1 | Oven Recipe 5 | 98.6829 | 0.00179 | 0.00142 | 0 | 0.01802 | 0.09383 | 0.52656 | 0.01595 | 0.00245 | 0.51645 | 0.00408 | 0.01129 | 0.01413 | 0.00352 | 253.6 | 274 | 0 | 0 | 1 | 0 | 0 | 0 | 0 | 0 | 0 | 0 | 0 | 1 | 0
102052 | 6060 | Oven Recipe 5 | 98.9671 | 0.00184 | 0.001 | 0.00173 | 0.00658 | 0.07575 | 0.40916 | 0.00326 | 0.00218 | 0.39696 | 0.01037 | 0.00508 | 0.01679 | 0.00067 | 212.9 | 228.2 | 1 | 0 | 0 | 0 | 0 | 0 | 0 | 0 | 0 | 0 | 0 | 1 | 0
102053 | 6005 v2 | Oven Recipe 1 | 98.6121 | 0.0017 | 0.00032 | 0.00929 | 0.00636 | 0.10098 | 0.52053 | 0.03179 | 0.00035 | 0.56802 | 0.01252 | 0.01271 | 0.01258 | 3e-05 | 312.5 | 337.6 | 0 | 0 | 0 | 1 | 0 | 0 | 0 | 1 | 0 | 0 | 0 | 0 | 0
102054 | 6063 | Oven Recipe 1 | 98.8392 | 0.00123 | 0.00124 | 0.0076 | 0 | 0.08509 | 0.42731 | 0.00668 | 0.00178 | 0.4578 | 0.00557 | 0.00704 | 0.00928 | 0.0011 | 275.6 | 302 | 0 | 1 | 0 | 0 | 0 | 0 | 0 | 1 | 0 | 0 | 0 | 0 | 0
102055 | 6060 | Oven Recipe 1 | 98.9419 | 0.0017 | 0.002 | 0.00317 | 0.0145 | 0.07621 | 0.33465 | 0.01326 | 0.00147 | 0.41013 | 0.01376 | 0.00484 | 0.0114 | 0 | 228.6 | 256.7 | 1 | 0 | 0 | 0 | 0 | 0 | 0 | 1 | 0 | 0 | 0 | 0 | 0
102056 | 6005 v1 | Oven Recipe 4 | 98.7731 | 0.00166 | 0.00153 | 0.00318 | 0.00256 | 0.10702 | 0.43509 | 0.02659 | 0.00155 | 0.51551 | 0.00874 | 0.01392 | 0.01261 | 0 | 258.6 | 281.5 | 0 | 0 | 1 | 0 | 0 | 0 | 0 | 0 | 0 | 0 | 1 | 0 | 0
102057 | 6082 v3 | Oven Recipe 2 | 98.1733 | 0.00115 | 0.00258 | 0.01992 | 0.03587 | 0.11818 | 0.66251 | 0.06141 | 0.00078 | 0.74084 | 0.0066 | 0.01185 | 0.02939 | 0.00514 | 336.9 | 370 | 0 | 0 | 0 | 0 | 0 | 0 | 1 | 0 | 1 | 0 | 0 | 0 | 0
102058 | 6005 v1 | Oven Recipe 2 | 98.691 | 0.00121 | 0.00088 | 0.00077 | 0.0107 | 0.1031 | 0.43082 | 0.0185 | 0.00177 | 0.58693 | 0.00663 | 0.00763 | 0.01422 | 0.00115 | 270.7 | 303.3 | 0 | 0 | 1 | 0 | 0 | 0 | 0 | 0 | 1 | 0 | 0 | 0 | 0
102059 | 6082 v3 | Oven Recipe 6 | 98.243 | 0.0014 | 0.0015 | 0.00982 | 0.03629 | 0.08525 | 0.61219 | 0.06823 | 0.00125 | 0.7048 | 0.00684 | 0.00369 | 0.02219 | 0.00782 | 331.2 | 354.6 | 0 | 0 | 0 | 0 | 0 | 0 | 1 | 0 | 0 | 0 | 0 | 0 | 1
102060 | 6005 v2 | Oven Recipe 1 | 98.5721 | 0.00175 | 0.00026 | 0.00637 | 0.01414 | 0.10884 | 0.51204 | 0.01834 | 0.00138 | 0.60038 | 0.00642 | 0.00741 | 0.02412 | 0.00336 | 299.4 | 329 | 0 | 0 | 0 | 1 | 0 | 0 | 0 | 1 | 0 | 0 | 0 | 0 | 0
102061 | 6005 v1 | Oven Recipe 5 | 98.5864 | 0.00128 | 0.00134 | 0.00511 | 0.00593 | 0.10982 | 0.48533 | 0.02752 | 0.00185 | 0.53517 | 0.00848 | 0.0131 | 0.01932 | 0.00129 | 247.3 | 266.1 | 0 | 0 | 1 | 0 | 0 | 0 | 0 | 0 | 0 | 0 | 0 | 1 | 0
102062 | 6060 | Oven Recipe 4 | 98.9157 | 0.00148 | 0.00098 | 0.0042 | 0.01178 | 0.10397 | 0.3966 | 0.00714 | 0.00243 | 0.45843 | 0.00514 | 0.00533 | 0.01178 | 0.00328 | 248.3 | 274.8 | 1 | 0 | 0 | 0 | 0 | 0 | 0 | 0 | 0 | 0 | 1 | 0 | 0
102063 | 6005 v1 | Oven Recipe 1 | 98.7466 | 0.00144 | 0.00178 | 0.00115 | 0.00717 | 0.10068 | 0.3667 | 0.01929 | 0.00236 | 0.51881 | 0.01426 | 0.01202 | 0.00618 | 0.0015 | 262.3 | 287.1 | 0 | 0 | 1 | 0 | 0 | 0 | 0 | 1 | 0 | 0 | 0 | 0 | 0
102064 | 6082 v3 | Oven Recipe 4 | 98.2063 | 0.00113 | 0.00173 | 0.01192 | 0.03143 | 0.12815 | 0.68219 | 0.07273 | 0.00043 | 0.71485 | 0.01432 | 0.00468 | 0.01889 | 0.00829 | 351.5 | 389.6 | 0 | 0 | 0 | 0 | 0 | 0 | 1 | 0 | 0 | 0 | 1 | 0 | 0
102065 | 6005 v2 | Oven Recipe 4 | 98.5984 | 0.0014 | 0.00097 | 0.00854 | 0.02184 | 0.09166 | 0.48193 | 0.02792 | 0.00167 | 0.59423 | 0.01024 | 0.00853 | 0.01427 | 0 | 292.7 | 320.3 | 0 | 0 | 0 | 1 | 0 | 0 | 0 | 0 | 0 | 0 | 1 | 0 | 0
102066 | 6082 v2 | Oven Recipe 6 | 98.5125 | 0.00149 | 0.00209 | 0.01474 | 0.03045 | 0.0941 | 0.52848 | 0.05391 | 0.00164 | 0.62625 | 0.00143 | 0.00318 | 0.02996 | 0.00636 | 303.8 | 323.2 | 0 | 0 | 0 | 0 | 0 | 1 | 0 | 0 | 0 | 0 | 0 | 0 | 1
102067 | 6005 v1 | Oven Recipe 4 | 98.6199 | 0.00103 | 0.00184 | 0.00256 | 0.01305 | 0.095 | 0.5218 | 0.02196 | 0.00157 | 0.54505 | 0.00574 | 0.01122 | 0.00793 | 0.00026 | 282.3 | 307.8 | 0 | 0 | 1 | 0 | 0 | 0 | 0 | 0 | 0 | 0 | 1 | 0 | 0
102068 | 6060 | Oven Recipe 5 | 99.0531 | 0.00181 | 0.00195 | 0.00614 | 0.00757 | 0.09204 | 0.3 | 0 | 0.00187 | 0.3582 | 0.01181 | 0.00535 | 0.01542 | 0.00162 | 210 | 226.8 | 1 | 0 | 0 | 0 | 0 | 0 | 0 | 0 | 0 | 0 | 0 | 1 | 0
102069 | 6082 v1 | Oven Recipe 5 | 98.4391 | 0.0014 | 0.00151 | 0.01147 | 0.02225 | 0.1113 | 0.61705 | 0.04582 | 0.00152 | 0.60672 | 0.00912 | 0.00171 | 0.02402 | 0.00448 | 283.9 | 303.8 | 0 | 0 | 0 | 0 | 1 | 0 | 0 | 0 | 0 | 0 | 0 | 1 | 0
102070 | 6005 v2 | Oven Recipe 3 | 98.6834 | 0.0023 | 0.00217 | 0 | 0.01109 | 0.09921 | 0.42825 | 0.03613 | 0.00148 | 0.54253 | 0.00545 | 0.00452 | 0.01752 | 0.00406 | 254.9 | 275.2 | 0 | 0 | 0 | 1 | 0 | 0 | 0 | 0 | 0 | 1 | 0 | 0 | 0
102071 | 6060 | Oven Recipe 1 | 98.8711 | 0.00191 | 0.00225 | 0 | 0.00829 | 0.09461 | 0.38353 | 0.01312 | 0.00171 | 0.44837 | 0.01133 | 0.00831 | 0.00853 | 0.00125 | 241.6 | 256.6 | 1 | 0 | 0 | 0 | 0 | 0 | 0 | 1 | 0 | 0 | 0 | 0 | 0
102072 | 6063 | Oven Recipe 6 | 98.9008 | 0.00142 | 0.0006 | 0 | 0.00324 | 0.08266 | 0.33447 | 0 | 0.00206 | 0.48665 | 0.01095 | 0.01283 | 0.01512 | 0 | 225.9 | 245.6 | 0 | 1 | 0 | 0 | 0 | 0 | 0 | 0 | 0 | 0 | 0 | 0 | 1
102073 | 6063 | Oven Recipe 5 | 98.9107 | 0.00114 | 0.00157 | 0.00207 | 0.01051 | 0.08882 | 0.41567 | 0.00358 | 0.0012 | 0.37183 | 0.00987 | 0.00387 | 0.01393 | 0 | 224.3 | 239 | 0 | 1 | 0 | 0 | 0 | 0 | 0 | 0 | 0 | 0 | 0 | 1 | 0
102074 | 6060 | Oven Recipe 3 | 99.0213 | 0.00109 | 0.00135 | 0 | 0.00639 | 0.09462 | 0.32674 | 0.00482 | 0.00215 | 0.32217 | 0.00829 | 0.00219 | 0.00351 | 0.00302 | 215.8 | 234.1 | 1 | 0 | 0 | 0 | 0 | 0 | 0 | 0 | 0 | 1 | 0 | 0 | 0
102075 | 6082 v3 | Oven Recipe 3 | 98.1951 | 0.00132 | 0.00106 | 0.01008 | 0.04295 | 0.12363 | 0.68669 | 0.05955 | 0.00217 | 0.65955 | 0.00541 | 0.00478 | 0.03276 | 0.00936 | 325.2 | 347.7 | 0 | 0 | 0 | 0 | 0 | 0 | 1 | 0 | 0 | 1 | 0 | 0 | 0
102076 | 6082 v3 | Oven Recipe 6 | 98.3627 | 0.00155 | 0.00186 | 0.00956 | 0.03704 | 0.11631 | 0.60217 | 0.06299 | 0.00209 | 0.67238 | 0.00647 | 0.00747 | 0.02643 | 0.00579 | 329.2 | 347.2 | 0 | 0 | 0 | 0 | 0 | 0 | 1 | 0 | 0 | 0 | 0 | 0 | 1
102077 | 6082 v2 | Oven Recipe 4 | 98.2709 | 0.00234 | 0.00227 | 0.00924 | 0.0317 | 0.10129 | 0.66199 | 0.04525 | 0.00148 | 0.66625 | 0.01022 | 0.0052 | 0.01967 | 0.01061 | 328.1 | 353.2 | 0 | 0 | 0 | 0 | 0 | 1 | 0 | 0 | 0 | 0 | 1 | 0 | 0
102078 | 6082 v1 | Oven Recipe 6 | 98.4057 | 0.0015 | 0.00188 | 0.00659 | 0.03334 | 0.09082 | 0.64179 | 0.02225 | 0.00173 | 0.61767 | 0.00569 | 0.00559 | 0.01978 | 0.00464 | 310.2 | 328.9 | 0 | 0 | 0 | 0 | 1 | 0 | 0 | 0 | 0 | 0 | 0 | 0 | 1
102079 | 6082 v3 | Oven Recipe 3 | 98.3023 | 0.00153 | 0.00146 | 0.00931 | 0.02486 | 0.11841 | 0.59723 | 0.07103 | 0.00161 | 0.69475 | 0.01311 | 0.00468 | 0.03062 | 0.00674 | 311.2 | 330 | 0 | 0 | 0 | 0 | 0 | 0 | 1 | 0 | 0 | 1 | 0 | 0 | 0
102080 | 6060 | Oven Recipe 3 | 98.996 | 0.00124 | 0.00026 | 0.00086 | 0.00716 | 0.11018 | 0.38137 | 0.00858 | 0.0011 | 0.31767 | 0.01473 | 0.0038 | 0.01392 | 0.00257 | 210 | 228.3 | 1 | 0 | 0 | 0 | 0 | 0 | 0 | 0 | 0 | 1 | 0 | 0 | 0
102081 | 6082 v3 | Oven Recipe 6 | 98.3012 | 0.00111 | 0.00044 | 0.01341 | 0.04101 | 0.10487 | 0.66634 | 0.0496 | 0.00185 | 0.64087 | 0.00897 | 0.00721 | 0.02707 | 0.00766 | 349.2 | 375.7 | 0 | 0 | 0 | 0 | 0 | 0 | 1 | 0 | 0 | 0 | 0 | 0 | 1
102082 | 6063 | Oven Recipe 3 | 98.929 | 0.00186 | 0.00096 | 0.00044 | 0.00787 | 0.09114 | 0.35351 | 0.00046 | 0.00094 | 0.44412 | 0.0112 | 0.00932 | 0.01444 | 0.00044 | 223.5 | 243.8 | 0 | 1 | 0 | 0 | 0 | 0 | 0 | 0 | 0 | 1 | 0 | 0 | 0
102083 | 6082 v2 | Oven Recipe 5 | 98.2839 | 0.00085 | 0.0013 | 0.00885 | 0.03621 | 0.1026 | 0.67513 | 0.04849 | 0.00194 | 0.64174 | 0.00927 | 0.00756 | 0.02894 | 0.00293 | 296.1 | 319.4 | 0 | 0 | 0 | 0 | 0 | 1 | 0 | 0 | 0 | 0 | 0 | 1 | 0
102084 | 6082 v1 | Oven Recipe 1 | 98.3825 | 0.00165 | 0.00145 | 0.00758 | 0.01847 | 0.11208 | 0.62993 | 0.03497 | 0.00026 | 0.63657 | 0.00803 | 0.00997 | 0.02218 | 0.00157 | 319.8 | 354.3 | 0 | 0 | 0 | 0 | 1 | 0 | 0 | 1 | 0 | 0 | 0 | 0 | 0
102085 | 6060 | Oven Recipe 5 | 99.1066 | 0.00195 | 0.00145 | 0.00372 | 0.00166 | 0.07621 | 0.32445 | 0 | 0.0008 | 0.33433 | 0.00941 | 0.01037 | 0.01367 | 0 | 210 | 226.9 | 1 | 0 | 0 | 0 | 0 | 0 | 0 | 0 | 0 | 0 | 0 | 1 | 0
102086 | 6063 | Oven Recipe 3 | 98.89 | 0.00192 | 0.00216 | 0.00405 | 0.00649 | 0.09458 | 0.33011 | 0.00721 | 0.00194 | 0.44172 | 0.0139 | 0.00917 | 0.01849 | 0.00143 | 210 | 224.4 | 0 | 1 | 0 | 0 | 0 | 0 | 0 | 0 | 0 | 1 | 0 | 0 | 0
102087 | 6082 v2 | Oven Recipe 1 | 98.3194 | 0.00181 | 0.00204 | 0.01349 | 0.02519 | 0.10264 | 0.58246 | 0.03834 | 0.00102 | 0.72403 | 0.0093 | 0.00413 | 0.02095 | 0.00425 | 334.4 | 363.3 | 0 | 0 | 0 | 0 | 0 | 1 | 0 | 1 | 0 | 0 | 0 | 0 | 0
102088 | 6060 | Oven Recipe 6 | 99.0303 | 0.00125 | 0.00212 | 0.00313 | 0.00967 | 0.07039 | 0.3015 | 0 | 0.00125 | 0.40428 | 0.0093 | 0.00829 | 0.01888 | 0.00251 | 221.8 | 241.3 | 1 | 0 | 0 | 0 | 0 | 0 | 0 | 0 | 0 | 0 | 0 | 0 | 1
102089 | 6063 | Oven Recipe 1 | 98.7593 | 0.00203 | 0.00157 | 0.00431 | 0.01491 | 0.09581 | 0.44955 | 0.01068 | 0.0013 | 0.47126 | 0.01117 | 0.01305 | 0.01068 | 0 | 266.8 | 294 | 0 | 1 | 0 | 0 | 0 | 0 | 0 | 1 | 0 | 0 | 0 | 0 | 0
102090 | 6063 | Oven Recipe 4 | 98.8083 | 0.00137 | 0.00183 | 0 | 0.00702 | 0.10517 | 0.40836 | 0.01067 | 0.00207 | 0.47873 | 0.01488 | 0.00577 | 0.01739 | 0.00349 | 256.1 | 279 | 0 | 1 | 0 | 0 | 0 | 0 | 0 | 0 | 0 | 0 | 1 | 0 | 0
102091 | 6060 | Oven Recipe 3 | 98.9186 | 0.00109 | 0.00194 | 0.00011 | 0.01278 | 0.06489 | 0.36784 | 0.01167 | 0.00157 | 0.41662 | 0.01355 | 0.00411 | 0.01177 | 0 | 210.1 | 226.9 | 1 | 0 | 0 | 0 | 0 | 0 | 0 | 0 | 0 | 1 | 0 | 0 | 0
102092 | 6063 | Oven Recipe 2 | 98.8586 | 0.00234 | 0.00066 | 0 | 0.01101 | 0.08345 | 0.38452 | 0.02521 | 0.00147 | 0.44303 | 0.00995 | 0.00545 | 0.01117 | 0.00196 | 248.2 | 265.8 | 0 | 1 | 0 | 0 | 0 | 0 | 0 | 0 | 1 | 0 | 0 | 0 | 0
102093 | 6063 | Oven Recipe 5 | 98.9152 | 0.00144 | 0.00178 | 0.00155 | 0.0013 | 0.095 | 0.39781 | 0.00877 | 0.0025 | 0.40642 | 0.01326 | 0.00733 | 0.01741 | 0.00247 | 219.1 | 232 | 0 | 1 | 0 | 0 | 0 | 0 | 0 | 0 | 0 | 0 | 0 | 1 | 0
102094 | 6005 v1 | Oven Recipe 1 | 98.8586 | 0.0015 | 0.00177 | 0 | 0.0091 | 0.09931 | 0.42261 | 0.00531 | 0.00205 | 0.50664 | 0.01299 | 0.00779 | 0.00983 | 0 | 258.2 | 286.4 | 0 | 0 | 1 | 0 | 0 | 0 | 0 | 1 | 0 | 0 | 0 | 0 | 0
102095 | 6082 v3 | Oven Recipe 2 | 98.1299 | 0.00141 | 0.00203 | 0.01118 | 0.03368 | 0.10448 | 0.74606 | 0.06281 | 0.0012 | 0.72897 | 0.0055 | 0.00294 | 0.0264 | 0.00881 | 350.3 | 370.7 | 0 | 0 | 0 | 0 | 0 | 0 | 1 | 0 | 1 | 0 | 0 | 0 | 0
102096 | 6082 v3 | Oven Recipe 6 | 98.1873 | 0.00147 | 0.0026 | 0.01663 | 0.03721 | 0.11484 | 0.66044 | 0.06889 | 0.00241 | 0.70886 | 0.00354 | 0.00441 | 0.02177 | 0.00906 | 347.6 | 375 | 0 | 0 | 0 | 0 | 0 | 0 | 1 | 0 | 0 | 0 | 0 | 0 | 1
102097 | 6082 v3 | Oven Recipe 5 | 98.3141 | 0.00157 | 0.00159 | 0.01348 | 0.03261 | 0.10919 | 0.6549 | 0.05112 | 0.00222 | 0.63516 | 0.01249 | 0.00437 | 0.01798 | 0.00662 | 309.5 | 338.2 | 0 | 0 | 0 | 0 | 0 | 0 | 1 | 0 | 0 | 0 | 0 | 1 | 0
102098 | 6082 v2 | Oven Recipe 4 | 98.3719 | 0.00176 | 0.00248 | 0.01021 | 0.03025 | 0.11252 | 0.61596 | 0.06258 | 0.00271 | 0.63238 | 0.00374 | 0.00442 | 0.03024 | 0.00534 | 331.5 | 360.2 | 0 | 0 | 0 | 0 | 0 | 1 | 0 | 0 | 0 | 0 | 1 | 0 | 0
102099 | 6060 | Oven Recipe 6 | 98.9494 | 0.00209 | 0.0011 | 0.00344 | 0.00776 | 0.08949 | 0.31976 | 0.00379 | 0.00128 | 0.4183 | 0.01254 | 0.00602 | 0.0151 | 0.00149 | 226.6 | 246.7 | 1 | 0 | 0 | 0 | 0 | 0 | 0 | 0 | 0 | 0 | 0 | 0 | 1
102100 | 6082 v1 | Oven Recipe 6 | 98.4081 | 0.00154 | 0.00074 | 0.00729 | 0.03727 | 0.10736 | 0.58172 | 0.04028 | 0.00222 | 0.60109 | 0.00937 | 0.0096 | 0.01844 | 0.00527 | 292.8 | 313.7 | 0 | 0 | 0 | 0 | 1 | 0 | 0 | 0 | 0 | 0 | 0 | 0 | 1
102101 | 6082 v3 | Oven Recipe 6 | 98.3728 | 0.00116 | 0.00177 | 0.01827 | 0.03909 | 0.12472 | 0.59805 | 0.06282 | 0.00271 | 0.64506 | 0.00625 | 0.0037 | 0.02265 | 0.00721 | 327 | 350.1 | 0 | 0 | 0 | 0 | 0 | 0 | 1 | 0 | 0 | 0 | 0 | 0 | 1
102102 | 6082 v1 | Oven Recipe 4 | 98.3819 | 0.00095 | 0.00095 | 0.00706 | 0.02768 | 0.11436 | 0.63398 | 0.0312 | 0.00105 | 0.6352 | 0.00132 | 0.00442 | 0.01494 | 0.00284 | 337.7 | 365.2 | 0 | 0 | 0 | 0 | 1 | 0 | 0 | 0 | 0 | 0 | 1 | 0 | 0
102103 | 6005 v2 | Oven Recipe 2 | 98.6393 | 0.00146 | 0.00227 | 0.0016 | 0.01816 | 0.09049 | 0.51388 | 0.04003 | 0.00144 | 0.51005 | 0.00628 | 0.01064 | 0.01185 | 0.00292 | 298.2 | 319.3 | 0 | 0 | 0 | 1 | 0 | 0 | 0 | 0 | 1 | 0 | 0 | 0 | 0
102104 | 6005 v2 | Oven Recipe 2 | 98.5835 | 0.00197 | 0.00225 | 0.00557 | 0.01426 | 0.08444 | 0.53774 | 0.02312 | 0.00157 | 0.56563 | 0.00543 | 0.01504 | 0.02116 | 0.00164 | 301.3 | 324.9 | 0 | 0 | 0 | 1 | 0 | 0 | 0 | 0 | 1 | 0 | 0 | 0 | 0
102105 | 6063 | Oven Recipe 3 | 98.8378 | 0.00127 | 0.00174 | 0 | 0.00369 | 0.08229 | 0.36777 | 0.01056 | 0.00203 | 0.47226 | 0.01215 | 0.00759 | 0.01624 | 0.0015 | 240.7 | 254 | 0 | 1 | 0 | 0 | 0 | 0 | 0 | 0 | 0 | 1 | 0 | 0 | 0
102106 | 6063 | Oven Recipe 3 | 98.7875 | 0.00188 | 0.00146 | 0.00073 | 0.00569 | 0.07638 | 0.52158 | 0 | 0.00138 | 0.43231 | 0.00759 | 0.01344 | 0.01512 | 0.002 | 247 | 261.2 | 0 | 1 | 0 | 0 | 0 | 0 | 0 | 0 | 0 | 1 | 0 | 0 | 0
102107 | 6082 v3 | Oven Recipe 5 | 98.2762 | 0.00134 | 0.00173 | 0.01466 | 0.04162 | 0.10413 | 0.68651 | 0.06924 | 0.00212 | 0.63892 | 0.00289 | 0.00614 | 0.02726 | 0.00726 | 329.3 | 353 | 0 | 0 | 0 | 0 | 0 | 0 | 1 | 0 | 0 | 0 | 0 | 1 | 0
102108 | 6063 | Oven Recipe 5 | 98.902 | 0.00117 | 0.00181 | 0.00369 | 0.00931 | 0.10347 | 0.41027 | 0.02086 | 0.00085 | 0.37129 | 0.01398 | 0.00645 | 0.00893 | 0.00272 | 228.3 | 247.6 | 0 | 1 | 0 | 0 | 0 | 0 | 0 | 0 | 0 | 0 | 0 | 1 | 0
102109 | 6082 v1 | Oven Recipe 5 | 98.5567 | 0.00192 | 0.00113 | 0.00868 | 0.01679 | 0.12214 | 0.50532 | 0.04965 | 0.0014 | 0.5576 | 0.01112 | 0.00515 | 0.01951 | 0.00449 | 270.2 | 291.2 | 0 | 0 | 0 | 0 | 1 | 0 | 0 | 0 | 0 | 0 | 0 | 1 | 0
102110 | 6063 | Oven Recipe 2 | 98.8618 | 0.00206 | 0.00096 | 0.00422 | 0.00566 | 0.08888 | 0.37257 | 0.01798 | 0.00138 | 0.45515 | 0.00961 | 0.0085 | 0.02043 | 0.00065 | 255.2 | 273.6 | 0 | 1 | 0 | 0 | 0 | 0 | 0 | 0 | 1 | 0 | 0 | 0 | 0
102111 | 6060 | Oven Recipe 3 | 99.006 | 0.00263 | 0.00208 | 0.00158 | 0.00803 | 0.09098 | 0.3 | 0.03057 | 0.0023 | 0.3753 | 0.00998 | 0.00269 | 0.00915 | 0.00188 | 210 | 228.8 | 1 | 0 | 0 | 0 | 0 | 0 | 0 | 0 | 0 | 1 | 0 | 0 | 0
102112 | 6060 | Oven Recipe 2 | 98.9288 | 0.00179 | 0.00067 | 0.00446 | 0.01178 | 0.08912 | 0.3632 | 0.02173 | 0.00251 | 0.39778 | 0.00818 | 0.01028 | 0.01043 | 0 | 228.5 | 250.5 | 1 | 0 | 0 | 0 | 0 | 0 | 0 | 0 | 1 | 0 | 0 | 0 | 0
102113 | 6082 v3 | Oven Recipe 2 | 98.1141 | 0.00166 | 0.0011 | 0.016 | 0.03601 | 0.09976 | 0.71713 | 0.05474 | 0.00185 | 0.70647 | 0.01251 | 0.00299 | 0.02772 | 0.00705 | 341.3 | 371.4 | 0 | 0 | 0 | 0 | 0 | 0 | 1 | 0 | 1 | 0 | 0 | 0 | 0
102114 | 6082 v3 | Oven Recipe 4 | 98.227 | 0.00122 | 0.00125 | 0.01276 | 0.0432 | 0.11827 | 0.66639 | 0.0628 | 0.00111 | 0.70727 | 0.00944 | 0.00554 | 0.0286 | 0.00561 | 335.2 | 365.2 | 0 | 0 | 0 | 0 | 0 | 0 | 1 | 0 | 0 | 0 | 1 | 0 | 0
102115 | 6063 | Oven Recipe 6 | 98.945 | 0.00141 | 0.00137 | 0.00268 | 0 | 0.08395 | 0.3 | 0 | 0.00184 | 0.48245 | 0.00575 | 0.0069 | 0.01817 | 0.00147 | 217.7 | 233.1 | 0 | 1 | 0 | 0 | 0 | 0 | 0 | 0 | 0 | 0 | 0 | 0 | 1
102116 | 6082 v1 | Oven Recipe 5 | 98.5373 | 0.00171 | 0.00153 | 0.01312 | 0.02786 | 0.0999 | 0.61061 | 0.03496 | 0.00116 | 0.51327 | 0.00663 | 0.01138 | 0.01372 | 0.00609 | 287.1 | 302.7 | 0 | 0 | 0 | 0 | 1 | 0 | 0 | 0 | 0 | 0 | 0 | 1 | 0
102117 | 6060 | Oven Recipe 2 | 98.958 | 0.00102 | 0.00207 | 0 | 0.00656 | 0.08281 | 0.39867 | 0.00657 | 0.00075 | 0.4014 | 0.01339 | 0.0027 | 0.00647 | 0.00096 | 235.9 | 253.3 | 1 | 0 | 0 | 0 | 0 | 0 | 0 | 0 | 1 | 0 | 0 | 0 | 0
102118 | 6005 v1 | Oven Recipe 6 | 98.7385 | 0.00127 | 0.00192 | 0.00101 | 0.01364 | 0.10096 | 0.49353 | 0.01565 | 0.0011 | 0.48155 | 0.01431 | 0.01043 | 0.01526 | 0.00195 | 267.3 | 297.5 | 0 | 0 | 1 | 0 | 0 | 0 | 0 | 0 | 0 | 0 | 0 | 0 | 1
102119 | 6063 | Oven Recipe 1 | 98.8855 | 0.00185 | 0.00061 | 0.00098 | 0.00803 | 0.09602 | 0.39146 | 0.00518 | 0.00114 | 0.42948 | 0.01212 | 0.00254 | 0.01232 | 0.00114 | 257.8 | 280.5 | 0 | 1 | 0 | 0 | 0 | 0 | 0 | 1 | 0 | 0 | 0 | 0 | 0
102120 | 6063 | Oven Recipe 1 | 98.8313 | 0.00073 | 0.00191 | 0.00541 | 0.01893 | 0.09331 | 0.40954 | 0.00996 | 0.00092 | 0.44376 | 0.00999 | 0.01191 | 0.01637 | 0.00149 | 254.4 | 275.3 | 0 | 1 | 0 | 0 | 0 | 0 | 0 | 1 | 0 | 0 | 0 | 0 | 0
102121 | 6005 v1 | Oven Recipe 6 | 98.6656 | 0.00171 | 0.00202 | 0.00192 | 0.01632 | 0.10688 | 0.48897 | 0.01687 | 0.00158 | 0.56765 | 0.00898 | 0.00422 | 0.00727 | 0 | 281.8 | 298.3 | 0 | 0 | 1 | 0 | 0 | 0 | 0 | 0 | 0 | 0 | 0 | 0 | 1
102122 | 6082 v2 | Oven Recipe 5 | 98.4575 | 0.00172 | 0.00138 | 0.011 | 0.03342 | 0.09231 | 0.59335 | 0.0693 | 0.00176 | 0.59957 | 0.00763 | 0 | 0.01506 | 0.00561 | 292.6 | 313.8 | 0 | 0 | 0 | 0 | 0 | 1 | 0 | 0 | 0 | 0 | 0 | 1 | 0
102123 | 6060 | Oven Recipe 6 | 99.0663 | 0.00192 | 0.00142 | 0 | 0.02646 | 0.08193 | 0.32048 | 0.00712 | 0.00127 | 0.37143 | 0.00999 | 0.00183 | 0.01289 | 0.00184 | 227.8 | 249.3 | 1 | 0 | 0 | 0 | 0 | 0 | 0 | 0 | 0 | 0 | 0 | 0 | 1
102124 | 6060 | Oven Recipe 3 | 98.9731 | 0.00091 | 0.00189 | 0.00051 | 0.0113 | 0.09405 | 0.32711 | 0 | 0.002 | 0.4325 | 0.0073 | 0.01301 | 0.01577 | 0.00054 | 225.6 | 240.1 | 1 | 0 | 0 | 0 | 0 | 0 | 0 | 0 | 0 | 1 | 0 | 0 | 0
102125 | 6005 v2 | Oven Recipe 4 | 98.6448 | 0.0016 | 0.00213 | 0.01017 | 0.01001 | 0.12024 | 0.48435 | 0.0253 | 0.00168 | 0.54694 | 0.00446 | 0.00702 | 0.00956 | 0.0022 | 292.7 | 319 | 0 | 0 | 0 | 1 | 0 | 0 | 0 | 0 | 0 | 0 | 1 | 0 | 0
102126 | 6082 v2 | Oven Recipe 1 | 98.2564 | 0.00211 | 0.00105 | 0.01613 | 0.03479 | 0.11203 | 0.6122 | 0.05709 | 0.00111 | 0.69422 | 0.01002 | 0.00841 | 0.02166 | 0.00579 | 334.2 | 374.7 | 0 | 0 | 0 | 0 | 0 | 1 | 0 | 1 | 0 | 0 | 0 | 0 | 0
102127 | 6082 v1 | Oven Recipe 2 | 98.3707 | 0.00135 | 0.00188 | 0.01016 | 0.0331 | 0.08101 | 0.5903 | 0.05142 | 0.00074 | 0.63519 | 0.00709 | 0.0066 | 0.01559 | 0.00448 | 320 | 343.9 | 0 | 0 | 0 | 0 | 1 | 0 | 0 | 0 | 1 | 0 | 0 | 0 | 0
102128 | 6082 v1 | Oven Recipe 2 | 98.5778 | 0.00107 | 0.00227 | 0.01139 | 0.01632 | 0.09791 | 0.48286 | 0.0338 | 0.00223 | 0.64439 | 0.0111 | 0.00839 | 0.01912 | 0.00317 | 291.1 | 315.6 | 0 | 0 | 0 | 0 | 1 | 0 | 0 | 0 | 1 | 0 | 0 | 0 | 0
102129 | 6005 v2 | Oven Recipe 2 | 98.642 | 0.00176 | 0.00199 | 0.00819 | 0.00704 | 0.11548 | 0.49138 | 0.02731 | 0.00103 | 0.56305 | 0.00915 | 0.0097 | 0.00759 | 0.00022 | 290.8 | 310 | 0 | 0 | 0 | 1 | 0 | 0 | 0 | 0 | 1 | 0 | 0 | 0 | 0
102130 | 6060 | Oven Recipe 6 | 98.9568 | 0.00091 | 0.00147 | 0.00691 | 0.00571 | 0.08444 | 0.3 | 0.00468 | 0.00038 | 0.43845 | 0.00792 | 0.01002 | 0.01551 | 0.00323 | 211.3 | 231.9 | 1 | 0 | 0 | 0 | 0 | 0 | 0 | 0 | 0 | 0 | 0 | 0 | 1
102131 | 6060 | Oven Recipe 2 | 98.9595 | 0.00181 | 0.00105 | 0.00106 | 0.00316 | 0.0786 | 0.3 | 0.00269 | 0.00168 | 0.46873 | 0.00956 | 0.00449 | 0.01262 | 0.00182 | 213 | 225.8 | 1 | 0 | 0 | 0 | 0 | 0 | 0 | 0 | 1 | 0 | 0 | 0 | 0
102132 | 6005 v1 | Oven Recipe 1 | 98.7025 | 0.00078 | 0.00182 | 0.00477 | 0.01871 | 0.0943 | 0.44236 | 0.00619 | 0.00124 | 0.54722 | 0.0064 | 0.00316 | 0.00949 | 0.00107 | 275.3 | 297.4 | 0 | 0 | 1 | 0 | 0 | 0 | 0 | 1 | 0 | 0 | 0 | 0 | 0
102133 | 6005 v2 | Oven Recipe 6 | 98.6218 | 0.00142 | 0.0013 | 0.00245 | 0.02476 | 0.09734 | 0.49473 | 0.03062 | 0.0014 | 0.53539 | 0.01175 | 0.00711 | 0.01831 | 0.00248 | 272.3 | 293.9 | 0 | 0 | 0 | 1 | 0 | 0 | 0 | 0 | 0 | 0 | 0 | 0 | 1
102134 | 6005 v2 | Oven Recipe 6 | 98.5677 | 0.00144 | 0.00182 | 0.00639 | 0.01265 | 0.10192 | 0.55783 | 0.02889 | 0.00119 | 0.57112 | 0.00545 | 0.01386 | 0.01308 | 0.00315 | 285.4 | 308.2 | 0 | 0 | 0 | 1 | 0 | 0 | 0 | 0 | 0 | 0 | 0 | 0 | 1
102135 | 6005 v1 | Oven Recipe 1 | 98.6911 | 0.00111 | 0.00165 | 0 | 0.00778 | 0.0877 | 0.46274 | 0.01253 | 0.00127 | 0.52759 | 0.0027 | 0.00353 | 0.01766 | 0.00152 | 268 | 295.3 | 0 | 0 | 1 | 0 | 0 | 0 | 0 | 1 | 0 | 0 | 0 | 0 | 0
102136 | 6082 v3 | Oven Recipe 4 | 98.1585 | 0.00138 | 0.00132 | 0.01275 | 0.03559 | 0.10552 | 0.66717 | 0.06483 | 0.00172 | 0.7505 | 0.01161 | 0.00755 | 0.02267 | 0.00871 | 359.5 | 388.8 | 0 | 0 | 0 | 0 | 0 | 0 | 1 | 0 | 0 | 0 | 1 | 0 | 0
102137 | 6060 | Oven Recipe 6 | 99.0722 | 0.00128 | 0.00183 | 0.00494 | 0.0087 | 0.0932 | 0.3 | 0.00135 | 0.00166 | 0.364 | 0.007 | 0.00875 | 0.01264 | 0.00096 | 221.2 | 241.6 | 1 | 0 | 0 | 0 | 0 | 0 | 0 | 0 | 0 | 0 | 0 | 0 | 1
102138 | 6082 v3 | Oven Recipe 3 | 98.3258 | 0.0015 | 0.00193 | 0.01417 | 0.03606 | 0.10101 | 0.6249 | 0.07006 | 0.00243 | 0.65881 | 0.00555 | 0.00764 | 0.01616 | 0.00707 | 311.8 | 339.8 | 0 | 0 | 0 | 0 | 0 | 0 | 1 | 0 | 0 | 1 | 0 | 0 | 0
102139 | 6005 v2 | Oven Recipe 3 | 98.5296 | 0.00175 | 0.00071 | 0.00381 | 0.01843 | 0.09823 | 0.59844 | 0.03784 | 0.00185 | 0.5167 | 0.00917 | 0.00623 | 0.02262 | 0.00105 | 296.8 | 317.8 | 0 | 0 | 0 | 1 | 0 | 0 | 0 | 0 | 0 | 1 | 0 | 0 | 0
102140 | 6060 | Oven Recipe 5 | 99.0476 | 0.00179 | 0.0015 | 0.0034 | 0.0208 | 0.10355 | 0.3 | 0.00382 | 0.00167 | 0.3132 | 0.00911 | 0.00291 | 0.01661 | 0.00191 | 210 | 227.8 | 1 | 0 | 0 | 0 | 0 | 0 | 0 | 0 | 0 | 0 | 0 | 1 | 0
102141 | 6005 v2 | Oven Recipe 3 | 98.6641 | 0.00176 | 0.00231 | 0.00449 | 0.01419 | 0.10846 | 0.51474 | 0.02638 | 0.0018 | 0.50513 | 0.00477 | 0.01187 | 0.01683 | 0.0019 | 262.6 | 283.3 | 0 | 0 | 0 | 1 | 0 | 0 | 0 | 0 | 0 | 1 | 0 | 0 | 0
102142 | 6005 v1 | Oven Recipe 3 | 98.7157 | 0.00081 | 0.0004 | 0.00035 | 0.01345 | 0.08802 | 0.44628 | 0.01327 | 0.00087 | 0.50602 | 0.01019 | 0.01199 | 0.01311 | 0 | 237.2 | 256.7 | 0 | 0 | 1 | 0 | 0 | 0 | 0 | 0 | 0 | 1 | 0 | 0 | 0
102143 | 6082 v2 | Oven Recipe 5 | 98.4856 | 0.00137 | 0.00065 | 0.00843 | 0.02868 | 0.10643 | 0.50857 | 0.05094 | 0.00288 | 0.65283 | 0.01326 | 0.01041 | 0.0193 | 0.00489 | 292.4 | 320.2 | 0 | 0 | 0 | 0 | 0 | 1 | 0 | 0 | 0 | 0 | 0 | 1 | 0
102144 | 6082 v1 | Oven Recipe 6 | 98.5183 | 0.00158 | 0.00173 | 0.00455 | 0.03207 | 0.11529 | 0.59761 | 0.02733 | 0.00119 | 0.57483 | 0.01271 | 0 | 0.01693 | 0.00122 | 301 | 322.2 | 0 | 0 | 0 | 0 | 1 | 0 | 0 | 0 | 0 | 0 | 0 | 0 | 1
102145 | 6005 v2 | Oven Recipe 6 | 98.5786 | 0.00109 | 0.00175 | 0.00869 | 0.02166 | 0.10232 | 0.56576 | 0.02661 | 0.00098 | 0.53299 | 0.01384 | 0.01292 | 0.02007 | 0.00114 | 295.8 | 313.8 | 0 | 0 | 0 | 1 | 0 | 0 | 0 | 0 | 0 | 0 | 0 | 0 | 1
102146 | 6082 v2 | Oven Recipe 1 | 98.2176 | 0.0018 | 0.00257 | 0.01383 | 0.02698 | 0.113 | 0.71603 | 0.04861 | 0.00194 | 0.67119 | 0.01365 | 0.00118 | 0.02119 | 0.00812 | 349.7 | 382.1 | 0 | 0 | 0 | 0 | 0 | 1 | 0 | 1 | 0 | 0 | 0 | 0 | 0
102147 | 6082 v1 | Oven Recipe 5 | 98.44 | 0.00144 | 0.00243 | 0.01054 | 0.01835 | 0.1029 | 0.57711 | 0.04874 | 0.00164 | 0.60284 | 0.00734 | 0.00999 | 0.0246 | 0.00386 | 281.7 | 299.8 | 0 | 0 | 0 | 0 | 1 | 0 | 0 | 0 | 0 | 0 | 0 | 1 | 0
102148 | 6082 v2 | Oven Recipe 1 | 98.4094 | 0.00159 | 0.00023 | 0.01162 | 0.02322 | 0.1025 | 0.57437 | 0.05712 | 0.00176 | 0.63843 | 0.01183 | 0.00674 | 0.02563 | 0.00881 | 320.8 | 352.2 | 0 | 0 | 0 | 0 | 0 | 1 | 0 | 1 | 0 | 0 | 0 | 0 | 0
102149 | 6005 v2 | Oven Recipe 5 | 98.6329 | 0.00169 | 0.00253 | 0.00935 | 0.01716 | 0.09991 | 0.51408 | 0.0061 | 0.00119 | 0.51905 | 0.01228 | 0.007 | 0.02127 | 0.00185 | 255.5 | 273.9 | 0 | 0 | 0 | 1 | 0 | 0 | 0 | 0 | 0 | 0 | 0 | 1 | 0
102150 | 6063 | Oven Recipe 6 | 98.8583 | 0.00121 | 0.00217 | 0.00145 | 0.01338 | 0.09365 | 0.35489 | 0.00841 | 0.00265 | 0.48557 | 0.00702 | 0.0055 | 0.0121 | 0.0026 | 237.1 | 255.5 | 0 | 1 | 0 | 0 | 0 | 0 | 0 | 0 | 0 | 0 | 0 | 0 | 1
102151 | 6063 | Oven Recipe 4 | 98.9685 | 0.00054 | 0.00195 | 0 | 0.0156 | 0.09544 | 0.30936 | 0.01034 | 0.00166 | 0.42248 | 0.0173 | 0.01187 | 0.01205 | 0.00098 | 228.5 | 252 | 0 | 1 | 0 | 0 | 0 | 0 | 0 | 0 | 0 | 0 | 1 | 0 | 0
102152 | 6005 v2 | Oven Recipe 6 | 98.6248 | 0.00134 | 0.00096 | 0.00381 | 0.0125 | 0.09554 | 0.51956 | 0.00558 | 0.0011 | 0.55773 | 0.01483 | 0.0051 | 0.00941 | 0.00308 | 285.3 | 312.9 | 0 | 0 | 0 | 1 | 0 | 0 | 0 | 0 | 0 | 0 | 0 | 0 | 1
102153 | 6082 v2 | Oven Recipe 4 | 98.3914 | 0.00129 | 0.002 | 0.0102 | 0.02704 | 0.08951 | 0.56877 | 0.04475 | 0.00136 | 0.6958 | 0.0153 | 0.01105 | 0.02412 | 0.00568 | 329.9 | 359.1 | 0 | 0 | 0 | 0 | 0 | 1 | 0 | 0 | 0 | 0 | 1 | 0 | 0
102154 | 6005 v2 | Oven Recipe 3 | 98.557 | 0.00152 | 0.00168 | 0.00478 | 0.01693 | 0.12236 | 0.50311 | 0.03058 | 0.00218 | 0.54903 | 0.01371 | 0.00499 | 0.01497 | 0 | 272.5 | 293.9 | 0 | 0 | 0 | 1 | 0 | 0 | 0 | 0 | 0 | 1 | 0 | 0 | 0
102155 | 6063 | Oven Recipe 2 | 98.8898 | 0.00103 | 0.00122 | 0.00732 | 0.01181 | 0.09351 | 0.36028 | 0.01203 | 0.00143 | 0.48925 | 0.00802 | 0.00638 | 0.01346 | 0.00296 | 238.3 | 252 | 0 | 1 | 0 | 0 | 0 | 0 | 0 | 0 | 1 | 0 | 0 | 0 | 0
102156 | 6063 | Oven Recipe 5 | 98.9177 | 0.00138 | 0.00074 | 0.00153 | 0.00422 | 0.08369 | 0.36057 | 0.0204 | 0.00183 | 0.41925 | 0.00735 | 0.00738 | 0.01297 | 0 | 218.4 | 238.2 | 0 | 1 | 0 | 0 | 0 | 0 | 0 | 0 | 0 | 0 | 0 | 1 | 0
102157 | 6063 | Oven Recipe 1 | 98.8928 | 0.00142 | 0.00214 | 0.00111 | 0.01229 | 0.09997 | 0.3707 | 0.01043 | 0.00119 | 0.45893 | 0.01245 | 0.00495 | 0.01767 | 0.00014 | 258.8 | 286 | 0 | 1 | 0 | 0 | 0 | 0 | 0 | 1 | 0 | 0 | 0 | 0 | 0
102158 | 6005 v2 | Oven Recipe 1 | 98.59 | 0.00122 | 0.00152 | 0.00786 | 0.01759 | 0.09499 | 0.4726 | 0.02983 | 0.00129 | 0.60761 | 0.0114 | 0.00507 | 0.01065 | 0.00227 | 293.6 | 316.1 | 0 | 0 | 0 | 1 | 0 | 0 | 0 | 1 | 0 | 0 | 0 | 0 | 0
102159 | 6005 v1 | Oven Recipe 4 | 98.6591 | 0.00113 | 0.00196 | 0 | 0.01381 | 0.09262 | 0.46202 | 0.02795 | 0.00162 | 0.57171 | 0.00661 | 0.00618 | 0.01637 | 0 | 284.7 | 307.1 | 0 | 0 | 1 | 0 | 0 | 0 | 0 | 0 | 0 | 0 | 1 | 0 | 0
102160 | 6060 | Oven Recipe 6 | 98.9133 | 0.0017 | 0.00068 | 0.00261 | 0.01522 | 0.09782 | 0.34286 | 0 | 0.00085 | 0.4068 | 0.00815 | 0.01039 | 0.02858 | 5e-05 | 231 | 251.5 | 1 | 0 | 0 | 0 | 0 | 0 | 0 | 0 | 0 | 0 | 0 | 0 | 1
102161 | 6063 | Oven Recipe 4 | 98.897 | 0.00193 | 0.0014 | 0.0014 | 0.00445 | 0.09563 | 0.33685 | 0 | 0.00069 | 0.45011 | 0.00834 | 0.00399 | 0.01535 | 0.00055 | 233.3 | 245.3 | 0 | 1 | 0 | 0 | 0 | 0 | 0 | 0 | 0 | 0 | 1 | 0 | 0
102162 | 6082 v3 | Oven Recipe 5 | 98.2605 | 0.00123 | 0.00044 | 0.02035 | 0.03592 | 0.10555 | 0.64528 | 0.06735 | 0.00192 | 0.69261 | 0.00979 | 0.00506 | 0.03215 | 0.00443 | 325.5 | 353.3 | 0 | 0 | 0 | 0 | 0 | 0 | 1 | 0 | 0 | 0 | 0 | 1 | 0
102163 | 6063 | Oven Recipe 5 | 98.994 | 0.00177 | 0.00235 | 0 | 0.00755 | 0.08126 | 0.36794 | 0.00274 | 0.00142 | 0.38915 | 0.00349 | 0.00055 | 0.01089 | 0.00233 | 219.9 | 238.7 | 0 | 1 | 0 | 0 | 0 | 0 | 0 | 0 | 0 | 0 | 0 | 1 | 0
102164 | 6082 v2 | Oven Recipe 2 | 98.4709 | 0.00155 | 0.00112 | 0.01216 | 0.03828 | 0.12518 | 0.54011 | 0.04433 | 0.00146 | 0.59834 | 0.01277 | 0.00406 | 0.02996 | 0.00395 | 308.3 | 329.6 | 0 | 0 | 0 | 0 | 0 | 1 | 0 | 0 | 1 | 0 | 0 | 0 | 0
102165 | 6082 v1 | Oven Recipe 1 | 98.4162 | 0.00124 | 0.00151 | 0.00306 | 0.02705 | 0.10512 | 0.47662 | 0.04879 | 0.00149 | 0.70404 | 0.00529 | 0.0017 | 0.02829 | 0.00767 | 304.7 | 338.6 | 0 | 0 | 0 | 0 | 1 | 0 | 0 | 1 | 0 | 0 | 0 | 0 | 0
102166 | 6082 v1 | Oven Recipe 4 | 98.4352 | 0.00172 | 0.00139 | 0.01224 | 0.03153 | 0.11221 | 0.60388 | 0.0544 | 0.00189 | 0.59496 | 0.01256 | 0.00924 | 0.01937 | 0.00556 | 330.4 | 352.9 | 0 | 0 | 0 | 0 | 1 | 0 | 0 | 0 | 0 | 0 | 1 | 0 | 0
102167 | 6005 v1 | Oven Recipe 5 | 98.7826 | 0.00233 | 0.00118 | 0.00114 | 0.01795 | 0.10407 | 0.41859 | 0.01543 | 0.00156 | 0.42229 | 0.00442 | 0.00501 | 0.02294 | 0 | 250.9 | 262.9 | 0 | 0 | 1 | 0 | 0 | 0 | 0 | 0 | 0 | 0 | 0 | 1 | 0
102168 | 6063 | Oven Recipe 1 | 98.7753 | 0.00194 | 0.00177 | 0.00086 | 0.00442 | 0.09633 | 0.4583 | 0 | 0.00164 | 0.45114 | 0.00885 | 0.00251 | 0.0114 | 0 | 273.1 | 295.1 | 0 | 1 | 0 | 0 | 0 | 0 | 0 | 1 | 0 | 0 | 0 | 0 | 0
102169 | 6005 v1 | Oven Recipe 1 | 98.6797 | 0.00153 | 0.00234 | 0.00303 | 0.01832 | 0.08787 | 0.45194 | 0.01984 | 0.00217 | 0.57218 | 0.00634 | 0.00242 | 0.01787 | 0.00109 | 293.6 | 317.2 | 0 | 0 | 1 | 0 | 0 | 0 | 0 | 1 | 0 | 0 | 0 | 0 | 0
102170 | 6005 v1 | Oven Recipe 2 | 98.6423 | 0.0018 | 0.00085 | 0.00242 | 0.01847 | 0.10797 | 0.50053 | 0.02016 | 0.00227 | 0.52667 | 0.00741 | 0.00253 | 0.01205 | 0 | 270.5 | 291.9 | 0 | 0 | 1 | 0 | 0 | 0 | 0 | 0 | 1 | 0 | 0 | 0 | 0
102171 | 6082 v3 | Oven Recipe 6 | 98.141 | 0.00114 | 0.00219 | 0.00843 | 0.03537 | 0.1201 | 0.76046 | 0.06029 | 0.00152 | 0.69956 | 0.00938 | 0.00808 | 0.02279 | 0.00877 | 342.6 | 376 | 0 | 0 | 0 | 0 | 0 | 0 | 1 | 0 | 0 | 0 | 0 | 0 | 1
102172 | 6082 v2 | Oven Recipe 6 | 98.3968 | 0.00166 | 0.00182 | 0.01491 | 0.0327 | 0.09519 | 0.576 | 0.04302 | 0.00224 | 0.66395 | 0.00484 | 0.00714 | 0.01949 | 0.00604 | 317 | 349.1 | 0 | 0 | 0 | 0 | 0 | 1 | 0 | 0 | 0 | 0 | 0 | 0 | 1
102173 | 6005 v1 | Oven Recipe 4 | 98.748 | 0.00153 | 0.0011 | 0.00077 | 0.01774 | 0.09843 | 0.43374 | 0.01704 | 0.00119 | 0.48657 | 0.01031 | 0.01155 | 0.01336 | 0.00135 | 267.5 | 291.6 | 0 | 0 | 1 | 0 | 0 | 0 | 0 | 0 | 0 | 0 | 1 | 0 | 0
102174 | 6060 | Oven Recipe 2 | 98.9526 | 0.00188 | 0.00186 | 0.00165 | 0.00585 | 0.10884 | 0.3474 | 0 | 0.00247 | 0.42648 | 0.0056 | 0.00857 | 0.01362 | 0 | 237 | 258.6 | 1 | 0 | 0 | 0 | 0 | 0 | 0 | 0 | 1 | 0 | 0 | 0 | 0
102175 | 6005 v1 | Oven Recipe 4 | 98.7284 | 0.00153 | 0.00076 | 5e-05 | 0.00497 | 0.10257 | 0.43528 | 0.0345 | 0.00231 | 0.52614 | 0.01223 | 0.00714 | 0.01046 | 0 | 278.7 | 305.8 | 0 | 0 | 1 | 0 | 0 | 0 | 0 | 0 | 0 | 0 | 1 | 0 | 0
102176 | 6082 v2 | Oven Recipe 4 | 98.2802 | 0.00199 | 0.00084 | 0.01146 | 0.03387 | 0.11865 | 0.64984 | 0.05584 | 0.00118 | 0.63931 | 0.01724 | 0.00129 | 0.02501 | 0.00613 | 330.3 | 351.2 | 0 | 0 | 0 | 0 | 0 | 1 | 0 | 0 | 0 | 0 | 1 | 0 | 0
102177 | 6082 v3 | Oven Recipe 4 | 98.2688 | 0.0008 | 0.00137 | 0.0124 | 0.03443 | 0.10629 | 0.66089 | 0.06497 | 0.0019 | 0.71526 | 0.00886 | 0.00314 | 0.01841 | 0.00678 | 343.6 | 384.2 | 0 | 0 | 0 | 0 | 0 | 0 | 1 | 0 | 0 | 0 | 1 | 0 | 0
102178 | 6082 v1 | Oven Recipe 6 | 98.3819 | 0.00084 | 0.00063 | 0.00828 | 0.01855 | 0.10542 | 0.6139 | 0.03653 | 0.00115 | 0.64541 | 0.01052 | 0.00255 | 0.00953 | 0.00566 | 316.3 | 334.9 | 0 | 0 | 0 | 0 | 1 | 0 | 0 | 0 | 0 | 0 | 0 | 0 | 1
102179 | 6063 | Oven Recipe 4 | 98.9431 | 0.00154 | 0.00174 | 0.00286 | 0.01123 | 0.06646 | 0.35457 | 0.00521 | 0.00225 | 0.43967 | 0.00486 | 0.00682 | 0.01818 | 0.00294 | 257.4 | 271.2 | 0 | 1 | 0 | 0 | 0 | 0 | 0 | 0 | 0 | 0 | 1 | 0 | 0
102180 | 6005 v2 | Oven Recipe 1 | 98.4783 | 0.00189 | 0.00181 | 0 | 0.01625 | 0.09745 | 0.56382 | 0.02186 | 0.00114 | 0.61847 | 0.00189 | 0.00444 | 0.01786 | 0.00526 | 303.7 | 336.8 | 0 | 0 | 0 | 1 | 0 | 0 | 0 | 1 | 0 | 0 | 0 | 0 | 0
102181 | 6082 v1 | Oven Recipe 1 | 98.408 | 0.00117 | 0.00091 | 0.00789 | 0.02025 | 0.11606 | 0.59436 | 0.04917 | 0.00252 | 0.59234 | 0.00513 | 0.00866 | 0.01725 | 0.00486 | 316.7 | 345.5 | 0 | 0 | 0 | 0 | 1 | 0 | 0 | 1 | 0 | 0 | 0 | 0 | 0
102182 | 6005 v2 | Oven Recipe 6 | 98.5414 | 0.00166 | 0.00106 | 0.00637 | 0.01719 | 0.10435 | 0.59081 | 0.02227 | 0.00199 | 0.55791 | 0.0084 | 0.01032 | 0.0074 | 0.00179 | 286.4 | 305.6 | 0 | 0 | 0 | 1 | 0 | 0 | 0 | 0 | 0 | 0 | 0 | 0 | 1
102183 | 6082 v3 | Oven Recipe 2 | 98.1132 | 0.00099 | 0.00151 | 0.01273 | 0.03556 | 0.10799 | 0.72995 | 0.07681 | 0.00119 | 0.70937 | 0.00538 | 0.00634 | 0.02825 | 0.00796 | 335.3 | 362.5 | 0 | 0 | 0 | 0 | 0 | 0 | 1 | 0 | 1 | 0 | 0 | 0 | 0
102184 | 6082 v3 | Oven Recipe 3 | 98.3236 | 0.00086 | 0.00157 | 0.01834 | 0.03422 | 0.11869 | 0.61237 | 0.04081 | 0.00146 | 0.65471 | 0.01466 | 0.00467 | 0.01624 | 0.00615 | 307.2 | 335.3 | 0 | 0 | 0 | 0 | 0 | 0 | 1 | 0 | 0 | 1 | 0 | 0 | 0
102185 | 6005 v1 | Oven Recipe 2 | 98.8473 | 0.00149 | 0.00162 | 0.00222 | 0.01034 | 0.08431 | 0.45313 | 0.01527 | 0.00123 | 0.44572 | 0.00731 | 0.0038 | 0.0128 | 0.00137 | 270.7 | 290.4 | 0 | 0 | 1 | 0 | 0 | 0 | 0 | 0 | 1 | 0 | 0 | 0 | 0
102186 | 6082 v3 | Oven Recipe 1 | 98.2593 | 0.00171 | 0.0021 | 0.0156 | 0.03306 | 0.11613 | 0.62274 | 0.06513 | 0.00134 | 0.67096 | 0.01391 | 0.01043 | 0.02764 | 0.00694 | 343.2 | 373.1 | 0 | 0 | 0 | 0 | 0 | 0 | 1 | 1 | 0 | 0 | 0 | 0 | 0
102187 | 6082 v2 | Oven Recipe 5 | 98.3343 | 0.00135 | 0.00209 | 0.01883 | 0.01924 | 0.10408 | 0.67845 | 0.03504 | 0.00233 | 0.62594 | 0.00324 | 0.00514 | 0.01797 | 0.00704 | 306.2 | 325.7 | 0 | 0 | 0 | 0 | 0 | 1 | 0 | 0 | 0 | 0 | 0 | 1 | 0
102188 | 6063 | Oven Recipe 3 | 98.907 | 0.00177 | 0.00158 | 0.00889 | 0.00427 | 0.10806 | 0.40754 | 0 | 0.00105 | 0.39829 | 0.0141 | 0.01158 | 0.0063 | 0.00207 | 223.9 | 243.5 | 0 | 1 | 0 | 0 | 0 | 0 | 0 | 0 | 0 | 1 | 0 | 0 | 0
102189 | 6082 v2 | Oven Recipe 6 | 98.4362 | 0.00161 | 0.00171 | 0.01077 | 0.03834 | 0.11365 | 0.57438 | 0.03898 | 0.00177 | 0.60539 | 0.00814 | 0.00831 | 0.019 | 0.0059 | 320.7 | 345.3 | 0 | 0 | 0 | 0 | 0 | 1 | 0 | 0 | 0 | 0 | 0 | 0 | 1
102190 | 6005 v1 | Oven Recipe 2 | 98.6034 | 0.00097 | 0.00084 | 0.00531 | 0.01286 | 0.08635 | 0.51663 | 0.03535 | 0.00109 | 0.55438 | 0.0048 | 0.0063 | 0.01568 | 0.00199 | 292.4 | 322.2 | 0 | 0 | 1 | 0 | 0 | 0 | 0 | 0 | 1 | 0 | 0 | 0 | 0
102191 | 6082 v3 | Oven Recipe 1 | 98.2807 | 0.00171 | 0.00206 | 0.01698 | 0.03598 | 0.10025 | 0.6469 | 0.0525 | 0.0019 | 0.71594 | 0.00452 | 0.01122 | 0.02318 | 0.00816 | 352.1 | 392.2 | 0 | 0 | 0 | 0 | 0 | 0 | 1 | 1 | 0 | 0 | 0 | 0 | 0
102192 | 6060 | Oven Recipe 5 | 99.1053 | 0.00207 | 0.00182 | 0.00646 | 0.01873 | 0.10668 | 0.3 | 0.00043 | 0.00173 | 0.3 | 0.00856 | 0.00205 | 0.0184 | 0.00251 | 210 | 235 | 1 | 0 | 0 | 0 | 0 | 0 | 0 | 0 | 0 | 0 | 0 | 1 | 0
102193 | 6005 v1 | Oven Recipe 5 | 98.6952 | 0.00184 | 0.00098 | 0.00459 | 0.01457 | 0.11147 | 0.48662 | 0.02516 | 0.00185 | 0.49508 | 0.01163 | 0.01133 | 0.01559 | 0.00243 | 245 | 275.3 | 0 | 0 | 1 | 0 | 0 | 0 | 0 | 0 | 0 | 0 | 0 | 1 | 0
102194 | 6082 v3 | Oven Recipe 6 | 98.3467 | 0.00112 | 0.00143 | 0.01339 | 0.02868 | 0.12151 | 0.64443 | 0.0612 | 0.00098 | 0.6211 | 0.00679 | 0.01417 | 0.02396 | 0.00877 | 322.5 | 345.1 | 0 | 0 | 0 | 0 | 0 | 0 | 1 | 0 | 0 | 0 | 0 | 0 | 1
102195 | 6082 v2 | Oven Recipe 3 | 98.3827 | 0.00086 | 0.0018 | 0.01139 | 0.0284 | 0.10553 | 0.6265 | 0.04869 | 0.00162 | 0.60055 | 0.00897 | 0.00309 | 0.03242 | 0.00742 | 317.6 | 342.1 | 0 | 0 | 0 | 0 | 0 | 1 | 0 | 0 | 0 | 1 | 0 | 0 | 0
102196 | 6082 v1 | Oven Recipe 4 | 98.5466 | 0.00177 | 0.00128 | 0.0087 | 0.02444 | 0.10721 | 0.55997 | 0.03234 | 0.0018 | 0.57044 | 0.00524 | 0.00221 | 0.01912 | 0.0057 | 317.7 | 344.2 | 0 | 0 | 0 | 0 | 1 | 0 | 0 | 0 | 0 | 0 | 1 | 0 | 0
102197 | 6082 v2 | Oven Recipe 4 | 98.2947 | 0.00103 | 0.00091 | 0.01387 | 0.03093 | 0.11844 | 0.61574 | 0.04768 | 0.00112 | 0.69504 | 0.00958 | 0.00104 | 0.00889 | 0.00749 | 329.3 | 350.4 | 0 | 0 | 0 | 0 | 0 | 1 | 0 | 0 | 0 | 0 | 1 | 0 | 0
102198 | 6082 v3 | Oven Recipe 5 | 98.2607 | 0.00169 | 0.00062 | 0.00826 | 0.03663 | 0.12903 | 0.6669 | 0.06361 | 0.0014 | 0.66802 | 0.01148 | 0.00829 | 0.01645 | 0.00933 | 299 | 321.1 | 0 | 0 | 0 | 0 | 0 | 0 | 1 | 0 | 0 | 0 | 0 | 1 | 0
102199 | 6005 v2 | Oven Recipe 3 | 98.6433 | 0.00175 | 0.0002 | 0.00353 | 0.02289 | 0.09579 | 0.53642 | 0.03032 | 0.00142 | 0.50593 | 0.00843 | 0.00771 | 0.01709 | 0.00264 | 266.8 | 280 | 0 | 0 | 0 | 1 | 0 | 0 | 0 | 0 | 0 | 1 | 0 | 0 | 0
102200 | 6082 v1 | Oven Recipe 5 | 98.4509 | 0.00146 | 0.0014 | 0.01034 | 0.03858 | 0.12184 | 0.60475 | 0.03692 | 0.00206 | 0.5681 | 0.00625 | 0.0052 | 0.02636 | 0.00434 | 277.3 | 297.3 | 0 | 0 | 0 | 0 | 1 | 0 | 0 | 0 | 0 | 0 | 0 | 1 | 0
102201 | 6082 v3 | Oven Recipe 6 | 98.2298 | 0.00167 | 0.00021 | 0.01548 | 0.04173 | 0.12765 | 0.62278 | 0.05879 | 0.00112 | 0.71045 | 0.0076 | 0.00348 | 0.02722 | 0.00566 | 338.9 | 364.7 | 0 | 0 | 0 | 0 | 0 | 0 | 1 | 0 | 0 | 0 | 0 | 0 | 1
102202 | 6005 v1 | Oven Recipe 2 | 98.6368 | 0.00085 | 0.00069 | 0.00322 | 0.02051 | 0.09504 | 0.54318 | 0.01628 | 0.00177 | 0.54261 | 0.00936 | 0.00429 | 0.01537 | 0 | 280.7 | 302.9 | 0 | 0 | 1 | 0 | 0 | 0 | 0 | 0 | 1 | 0 | 0 | 0 | 0
102203 | 6082 v2 | Oven Recipe 6 | 98.3092 | 0.00231 | 0.00104 | 0.01086 | 0.02492 | 0.13057 | 0.63993 | 0.03564 | 0.00114 | 0.64015 | 0.00596 | 0.0055 | 0.02357 | 0.00797 | 309.5 | 332.1 | 0 | 0 | 0 | 0 | 0 | 1 | 0 | 0 | 0 | 0 | 0 | 0 | 1
102204 | 6060 | Oven Recipe 2 | 98.8324 | 0.00165 | 0.00219 | 0.00321 | 0.00793 | 0.10481 | 0.42479 | 0 | 0.00119 | 0.44328 | 0.01131 | 0.01353 | 0.01793 | 5e-05 | 248.2 | 272.6 | 1 | 0 | 0 | 0 | 0 | 0 | 0 | 0 | 1 | 0 | 0 | 0 | 0
102205 | 6063 | Oven Recipe 6 | 98.8746 | 0.00132 | 0.00189 | 0.00234 | 0.01293 | 0.08068 | 0.35877 | 0 | 0.00223 | 0.47374 | 0.00748 | 0.01349 | 0.01171 | 0.00112 | 239.9 | 260.9 | 0 | 1 | 0 | 0 | 0 | 0 | 0 | 0 | 0 | 0 | 0 | 0 | 1
102206 | 6063 | Oven Recipe 3 | 98.9151 | 0.00224 | 0.00216 | 0.00069 | 0.01537 | 0.08046 | 0.3 | 0.01169 | 0.00104 | 0.48763 | 0.00789 | 0.00148 | 0.00732 | 0 | 232.5 | 246.6 | 0 | 1 | 0 | 0 | 0 | 0 | 0 | 0 | 0 | 1 | 0 | 0 | 0
102207 | 6082 v1 | Oven Recipe 1 | 98.3172 | 0.00139 | 0.00242 | 0.0044 | 0.02365 | 0.09528 | 0.65255 | 0.0464 | 0.00115 | 0.65074 | 0.00852 | 0.00892 | 0.02366 | 0.00245 | 316.5 | 346.2 | 0 | 0 | 0 | 0 | 1 | 0 | 0 | 1 | 0 | 0 | 0 | 0 | 0
102208 | 6082 v2 | Oven Recipe 4 | 98.369 | 0.00117 | 0.0024 | 0.01209 | 0.0298 | 0.10892 | 0.60471 | 0.04105 | 0.00139 | 0.65987 | 0.01354 | 0.00767 | 0.01671 | 0.00535 | 316.4 | 342.2 | 0 | 0 | 0 | 0 | 0 | 1 | 0 | 0 | 0 | 0 | 1 | 0 | 0
102209 | 6082 v3 | Oven Recipe 5 | 98.2223 | 0.00094 | 0.00088 | 0.01326 | 0.03576 | 0.11561 | 0.70153 | 0.04974 | 0.00154 | 0.65798 | 0.00981 | 0.00904 | 0.02474 | 0.00955 | 322.3 | 342.2 | 0 | 0 | 0 | 0 | 0 | 0 | 1 | 0 | 0 | 0 | 0 | 1 | 0
102210 | 6060 | Oven Recipe 2 | 98.9874 | 0.00184 | 0.00085 | 0.00261 | 0.00847 | 0.0749 | 0.31872 | 0 | 0.00109 | 0.39878 | 0.00336 | 0.00894 | 0.00874 | 0 | 222.8 | 240 | 1 | 0 | 0 | 0 | 0 | 0 | 0 | 0 | 1 | 0 | 0 | 0 | 0
102211 | 6005 v2 | Oven Recipe 6 | 98.6384 | 0.00102 | 0.00202 | 0.00411 | 0.01026 | 0.10576 | 0.50459 | 0.02526 | 0.00257 | 0.57319 | 0.00536 | 0.00849 | 0.01594 | 0.00138 | 268.2 | 290.2 | 0 | 0 | 0 | 1 | 0 | 0 | 0 | 0 | 0 | 0 | 0 | 0 | 1
102212 | 6082 v1 | Oven Recipe 6 | 98.4164 | 0.00097 | 0.00165 | 0.00453 | 0.02741 | 0.08284 | 0.61711 | 0.04052 | 0.0014 | 0.62195 | 0.00887 | 0.00108 | 0.02139 | 0.00505 | 305.4 | 335 | 0 | 0 | 0 | 0 | 1 | 0 | 0 | 0 | 0 | 0 | 0 | 0 | 1
102213 | 6060 | Oven Recipe 6 | 98.9191 | 0.00201 | 0.00149 | 0.00054 | 0.00725 | 0.07646 | 0.38117 | 0.00949 | 0.00222 | 0.46276 | 0.00821 | 0.0088 | 0.01538 | 0.00176 | 245.2 | 273.2 | 1 | 0 | 0 | 0 | 0 | 0 | 0 | 0 | 0 | 0 | 0 | 0 | 1
102214 | 6082 v2 | Oven Recipe 4 | 98.2733 | 0.00198 | 0.00105 | 0.01428 | 0.02209 | 0.11522 | 0.64583 | 0.0481 | 0.00197 | 0.67189 | 0.01205 | 0.00658 | 0.01681 | 0.00733 | 330.2 | 359.8 | 0 | 0 | 0 | 0 | 0 | 1 | 0 | 0 | 0 | 0 | 1 | 0 | 0
102215 | 6060 | Oven Recipe 3 | 98.9536 | 0.00239 | 0.00085 | 0.0057 | 0.00101 | 0.10061 | 0.44707 | 0.00642 | 0.00208 | 0.38532 | 0.00343 | 0.00644 | 0.014 | 0 | 221.3 | 235.1 | 1 | 0 | 0 | 0 | 0 | 0 | 0 | 0 | 0 | 1 | 0 | 0 | 0
102216 | 6005 v2 | Oven Recipe 2 | 98.6397 | 0.00194 | 0.00212 | 0.00733 | 0.01549 | 0.09657 | 0.50332 | 0.02065 | 0.00114 | 0.54153 | 0.00742 | 0.00537 | 0.01364 | 0.00408 | 283.9 | 309.2 | 0 | 0 | 0 | 1 | 0 | 0 | 0 | 0 | 1 | 0 | 0 | 0 | 0
102217 | 6005 v2 | Oven Recipe 1 | 98.48 | 0.00139 | 0.00209 | 0.00229 | 0.01614 | 0.1089 | 0.59353 | 0.04309 | 0.00141 | 0.5572 | 0.00973 | 0.00832 | 0.02015 | 0.00089 | 308.2 | 334.5 | 0 | 0 | 0 | 1 | 0 | 0 | 0 | 1 | 0 | 0 | 0 | 0 | 0
102218 | 6005 v2 | Oven Recipe 4 | 98.7064 | 0.00076 | 0.00129 | 0.00221 | 0.00594 | 0.11874 | 0.46133 | 0.03082 | 0.0017 | 0.49225 | 0.01225 | 0.00343 | 0.00846 | 0.00305 | 275.7 | 303.9 | 0 | 0 | 0 | 1 | 0 | 0 | 0 | 0 | 0 | 0 | 1 | 0 | 0
102219 | 6005 v1 | Oven Recipe 2 | 98.6145 | 0.00219 | 0.00228 | 0 | 0.01117 | 0.0913 | 0.54239 | 0.0352 | 0.0011 | 0.49362 | 0.01247 | 0.00873 | 0.00679 | 0.00211 | 287.2 | 306.6 | 0 | 0 | 1 | 0 | 0 | 0 | 0 | 0 | 1 | 0 | 0 | 0 | 0
102220 | 6082 v2 | Oven Recipe 4 | 98.3791 | 0.0009 | 0.00044 | 0.01543 | 0.03622 | 0.10376 | 0.60335 | 0.05189 | 0.00048 | 0.62804 | 0.00566 | 0.0112 | 0.01959 | 0.00547 | 320.8 | 349.6 | 0 | 0 | 0 | 0 | 0 | 1 | 0 | 0 | 0 | 0 | 1 | 0 | 0
102221 | 6082 v1 | Oven Recipe 6 | 98.5222 | 0.00129 | 0.00122 | 0.00295 | 0.02175 | 0.09829 | 0.58047 | 0.03517 | 0.00091 | 0.6305 | 0.00389 | 0.00698 | 0.01259 | 0.00561 | 303.5 | 326.9 | 0 | 0 | 0 | 0 | 1 | 0 | 0 | 0 | 0 | 0 | 0 | 0 | 1
102222 | 6005 v1 | Oven Recipe 4 | 98.6757 | 0.00071 | 0.00144 | 0.00692 | 0.01263 | 0.10127 | 0.42947 | 0.02495 | 0.00214 | 0.52274 | 0.00759 | 0.00584 | 0.01509 | 0.00106 | 282.4 | 304 | 0 | 0 | 1 | 0 | 0 | 0 | 0 | 0 | 0 | 0 | 1 | 0 | 0
102223 | 6005 v2 | Oven Recipe 4 | 98.547 | 0.00129 | 0.00158 | 0.00216 | 0.01992 | 0.1087 | 0.5582 | 0.03875 | 0.00115 | 0.56153 | 0.00753 | 0.00409 | 0.01881 | 0.00278 | 298.2 | 332.6 | 0 | 0 | 0 | 1 | 0 | 0 | 0 | 0 | 0 | 0 | 1 | 0 | 0
102224 | 6082 v1 | Oven Recipe 4 | 98.4065 | 0.00202 | 0.00109 | 0.00879 | 0.0295 | 0.0833 | 0.59081 | 0.04803 | 0.0025 | 0.67329 | 0.00751 | 0.01187 | 0.02405 | 0.00843 | 325.9 | 357.9 | 0 | 0 | 0 | 0 | 1 | 0 | 0 | 0 | 0 | 0 | 1 | 0 | 0
102225 | 6060 | Oven Recipe 3 | 99.0275 | 0.00156 | 0.00176 | 0 | 0.01015 | 0.12094 | 0.33397 | 0 | 0.00078 | 0.38774 | 0.00479 | 0.01172 | 0.00731 | 0.00358 | 214.8 | 228.8 | 1 | 0 | 0 | 0 | 0 | 0 | 0 | 0 | 0 | 1 | 0 | 0 | 0
102226 | 6082 v2 | Oven Recipe 3 | 98.3004 | 0.00117 | 0.00153 | 0.00822 | 0.0379 | 0.13105 | 0.66166 | 0.07262 | 0.00206 | 0.63187 | 0.0131 | 0.00318 | 0.02425 | 0.00587 | 311.3 | 338.3 | 0 | 0 | 0 | 0 | 0 | 1 | 0 | 0 | 0 | 1 | 0 | 0 | 0
102227 | 6005 v2 | Oven Recipe 6 | 98.5733 | 0.00179 | 0.00108 | 0.00732 | 0.02204 | 0.09588 | 0.55444 | 0.02913 | 0.0015 | 0.5406 | 0.00375 | 0.00416 | 0.01694 | 0.00195 | 287.4 | 305.4 | 0 | 0 | 0 | 1 | 0 | 0 | 0 | 0 | 0 | 0 | 0 | 0 | 1
102228 | 6082 v1 | Oven Recipe 3 | 98.4224 | 0.00146 | 0.00229 | 0.00866 | 0.01683 | 0.10651 | 0.56325 | 0.0411 | 0.0013 | 0.60232 | 0.00673 | 0.00858 | 0.01739 | 0.00664 | 287.5 | 308.2 | 0 | 0 | 0 | 0 | 1 | 0 | 0 | 0 | 0 | 1 | 0 | 0 | 0
102229 | 6082 v1 | Oven Recipe 2 | 98.4919 | 0.00161 | 0.00114 | 0.00971 | 0.0222 | 0.09904 | 0.66044 | 0.03521 | 0.0012 | 0.49747 | 0.00687 | 0.00644 | 0.01722 | 0.00572 | 319.1 | 341.5 | 0 | 0 | 0 | 0 | 1 | 0 | 0 | 0 | 1 | 0 | 0 | 0 | 0
102230 | 6082 v3 | Oven Recipe 6 | 98.2911 | 0.00102 | 0.00086 | 0.00907 | 0.04442 | 0.10542 | 0.64699 | 0.04988 | 0.00173 | 0.67031 | 0.00186 | 0.00509 | 0.02947 | 0.00815 | 324.5 | 346 | 0 | 0 | 0 | 0 | 0 | 0 | 1 | 0 | 0 | 0 | 0 | 0 | 1
102231 | 6005 v2 | Oven Recipe 5 | 98.7339 | 0.0018 | 0.00132 | 0.00362 | 0.00181 | 0.09447 | 0.54628 | 0.017 | 0.00186 | 0.47558 | 0.01142 | 0.00469 | 0.01491 | 0.00315 | 248.8 | 271.3 | 0 | 0 | 0 | 1 | 0 | 0 | 0 | 0 | 0 | 0 | 0 | 1 | 0
102232 | 6005 v2 | Oven Recipe 1 | 98.5912 | 0.00166 | 0.0006 | 0.00908 | 0.01537 | 0.09576 | 0.46723 | 0.02773 | 0.00148 | 0.57855 | 0.01575 | 0.01145 | 0.02108 | 0.00127 | 299.3 | 325.2 | 0 | 0 | 0 | 1 | 0 | 0 | 0 | 1 | 0 | 0 | 0 | 0 | 0
102233 | 6082 v1 | Oven Recipe 1 | 98.4693 | 0.0023 | 0.00072 | 0.00839 | 0.02325 | 0.0936 | 0.59117 | 0.04283 | 0.00109 | 0.59868 | 0.00995 | 0.00634 | 0.01522 | 0.00369 | 336.5 | 360.7 | 0 | 0 | 0 | 0 | 1 | 0 | 0 | 1 | 0 | 0 | 0 | 0 | 0
102234 | 6082 v2 | Oven Recipe 1 | 98.2149 | 0.00204 | 0.0018 | 0.01054 | 0.03123 | 0.10773 | 0.62871 | 0.0485 | 0.00272 | 0.70304 | 0.00863 | 0.01016 | 0.02659 | 0.00483 | 322.5 | 357.5 | 0 | 0 | 0 | 0 | 0 | 1 | 0 | 1 | 0 | 0 | 0 | 0 | 0
102235 | 6082 v2 | Oven Recipe 6 | 98.2639 | 0.00119 | 0.00081 | 0.01408 | 0.03013 | 0.10095 | 0.6621 | 0.06354 | 0.00091 | 0.66533 | 0.00963 | 0.01023 | 0.02754 | 0.0061 | 313.1 | 338.1 | 0 | 0 | 0 | 0 | 0 | 1 | 0 | 0 | 0 | 0 | 0 | 0 | 1
102236 | 6005 v2 | Oven Recipe 1 | 98.4724 | 0.00157 | 0.00161 | 0.0042 | 0.01412 | 0.11744 | 0.58842 | 0.02886 | 0.00137 | 0.62874 | 0.0134 | 0.01102 | 0.01423 | 0 | 312.7 | 342.9 | 0 | 0 | 0 | 1 | 0 | 0 | 0 | 1 | 0 | 0 | 0 | 0 | 0
102237 | 6005 v2 | Oven Recipe 4 | 98.5012 | 0.00178 | 0.00151 | 0.00298 | 0.02743 | 0.09757 | 0.62078 | 0.02414 | 0.00107 | 0.55125 | 0.01039 | 0 | 0.02068 | 0.00276 | 329.5 | 354.9 | 0 | 0 | 0 | 1 | 0 | 0 | 0 | 0 | 0 | 0 | 1 | 0 | 0
102238 | 6082 v3 | Oven Recipe 5 | 98.1865 | 0.00131 | 0.00163 | 0.01319 | 0.03832 | 0.1108 | 0.70885 | 0.06635 | 0.00089 | 0.66193 | 0.01198 | 0.00827 | 0.02572 | 0.00689 | 323.8 | 339.6 | 0 | 0 | 0 | 0 | 0 | 0 | 1 | 0 | 0 | 0 | 0 | 1 | 0
102239 | 6082 v1 | Oven Recipe 6 | 98.3799 | 0.00129 | 0.00108 | 0.00954 | 0.02825 | 0.13021 | 0.58436 | 0.04897 | 0.00209 | 0.5908 | 0.01063 | 0.01161 | 0.02026 | 0.00291 | 305 | 324.6 | 0 | 0 | 0 | 0 | 1 | 0 | 0 | 0 | 0 | 0 | 0 | 0 | 1
102240 | 6063 | Oven Recipe 2 | 98.9228 | 0.00149 | 0.0004 | 0 | 0.00889 | 0.09273 | 0.4696 | 0 | 0.0021 | 0.38875 | 0.00753 | 0.01229 | 0.01405 | 0 | 247.2 | 262.6 | 0 | 1 | 0 | 0 | 0 | 0 | 0 | 0 | 1 | 0 | 0 | 0 | 0
102241 | 6063 | Oven Recipe 4 | 98.7831 | 0.002 | 0.00098 | 0 | 0.01237 | 0.09638 | 0.4412 | 0.00688 | 0.00099 | 0.49169 | 0.0072 | 0.00294 | 0.0148 | 0.00315 | 268.2 | 292.3 | 0 | 1 | 0 | 0 | 0 | 0 | 0 | 0 | 0 | 0 | 1 | 0 | 0
102242 | 6005 v2 | Oven Recipe 5 | 98.6381 | 0.00193 | 0.00178 | 0.01081 | 0.01041 | 0.11024 | 0.46619 | 0.03064 | 0.00098 | 0.54379 | 0.01079 | 0.01576 | 0.01962 | 0.00119 | 256.1 | 271.8 | 0 | 0 | 0 | 1 | 0 | 0 | 0 | 0 | 0 | 0 | 0 | 1 | 0
102243 | 6060 | Oven Recipe 4 | 98.9972 | 0.00183 | 0.00219 | 0 | 0.00866 | 0.08808 | 0.3 | 0 | 0.00093 | 0.42071 | 0.01003 | 0.00859 | 0.01963 | 0 | 220.6 | 239.7 | 1 | 0 | 0 | 0 | 0 | 0 | 0 | 0 | 0 | 0 | 1 | 0 | 0
102244 | 6082 v3 | Oven Recipe 6 | 98.1901 | 0.00186 | 0.00117 | 0.01957 | 0.03046 | 0.10886 | 0.62152 | 0.06143 | 0.00161 | 0.70007 | 0.01092 | 0.00821 | 0.02687 | 0.00542 | 329.9 | 362 | 0 | 0 | 0 | 0 | 0 | 0 | 1 | 0 | 0 | 0 | 0 | 0 | 1
102245 | 6005 v1 | Oven Recipe 5 | 98.7705 | 0.00208 | 0.00085 | 0.00186 | 0.01822 | 0.08513 | 0.48224 | 0.01339 | 0.00216 | 0.51098 | 0.00523 | 0.00903 | 0.01588 | 0.00034 | 240 | 264.1 | 0 | 0 | 1 | 0 | 0 | 0 | 0 | 0 | 0 | 0 | 0 | 1 | 0
102246 | 6005 v2 | Oven Recipe 2 | 98.4988 | 0.00184 | 0.00239 | 0.00476 | 0.01936 | 0.08078 | 0.56531 | 0.02308 | 0.00239 | 0.53847 | 0.01196 | 0.00789 | 0.02273 | 0.00175 | 295 | 315.8 | 0 | 0 | 0 | 1 | 0 | 0 | 0 | 0 | 1 | 0 | 0 | 0 | 0
102247 | 6005 v2 | Oven Recipe 2 | 98.5465 | 0.00163 | 0.00049 | 0 | 0.0208 | 0.11886 | 0.47774 | 0.03844 | 0.00203 | 0.60536 | 0.00963 | 0.01012 | 0.00874 | 0.00287 | 274.5 | 296.7 | 0 | 0 | 0 | 1 | 0 | 0 | 0 | 0 | 1 | 0 | 0 | 0 | 0
102248 | 6082 v2 | Oven Recipe 6 | 98.2154 | 0.00141 | 0.00055 | 0.01227 | 0.02866 | 0.09609 | 0.68152 | 0.05196 | 0.00148 | 0.66975 | 0.00669 | 0 | 0.01497 | 0.0067 | 332.3 | 358.7 | 0 | 0 | 0 | 0 | 0 | 1 | 0 | 0 | 0 | 0 | 0 | 0 | 1
102249 | 6082 v2 | Oven Recipe 4 | 98.3088 | 0.00176 | 0.00204 | 0.01502 | 0.03307 | 0.12589 | 0.58898 | 0.05592 | 0.00165 | 0.67661 | 0.00971 | 0.01036 | 0.02354 | 0.00379 | 337.4 | 364 | 0 | 0 | 0 | 0 | 0 | 1 | 0 | 0 | 0 | 0 | 1 | 0 | 0
102250 | 6082 v1 | Oven Recipe 5 | 98.4482 | 0.00155 | 0.00054 | 0.00551 | 0.02371 | 0.10867 | 0.54849 | 0.05295 | 0.00168 | 0.59444 | 0.00922 | 0.00867 | 0.01959 | 0.00316 | 288.4 | 312.7 | 0 | 0 | 0 | 0 | 1 | 0 | 0 | 0 | 0 | 0 | 0 | 1 | 0
102251 | 6005 v1 | Oven Recipe 4 | 98.6002 | 0.00171 | 0.00316 | 0.00045 | 0.01983 | 0.11754 | 0.51523 | 0.02685 | 0.00158 | 0.5205 | 0.01283 | 0.00656 | 0.00785 | 0.00166 | 284.6 | 304.7 | 0 | 0 | 1 | 0 | 0 | 0 | 0 | 0 | 0 | 0 | 1 | 0 | 0
102252 | 6060 | Oven Recipe 3 | 98.9796 | 0.00168 | 0.00244 | 0 | 0.0028 | 0.11053 | 0.35405 | 0.00013 | 0.00253 | 0.347 | 0.00722 | 0.01211 | 0.0182 | 0.00242 | 210 | 226.7 | 1 | 0 | 0 | 0 | 0 | 0 | 0 | 0 | 0 | 1 | 0 | 0 | 0
102253 | 6060 | Oven Recipe 3 | 99.0539 | 0.00137 | 0.00159 | 0 | 0.00397 | 0.06568 | 0.32739 | 0.01646 | 0.00199 | 0.36631 | 0.00787 | 0.00643 | 0.01942 | 0.00182 | 210 | 222 | 1 | 0 | 0 | 0 | 0 | 0 | 0 | 0 | 0 | 1 | 0 | 0 | 0
102254 | 6082 v1 | Oven Recipe 4 | 98.4529 | 0.00155 | 0.00138 | 0.00602 | 0.03205 | 0.13081 | 0.6084 | 0.04173 | 0.00124 | 0.59366 | 0.00503 | 0.0079 | 0.02783 | 0.00477 | 317.8 | 339 | 0 | 0 | 0 | 0 | 1 | 0 | 0 | 0 | 0 | 0 | 1 | 0 | 0
102255 | 6060 | Oven Recipe 5 | 99.0023 | 0.00148 | 0.00063 | 0.00105 | 0.01353 | 0.09325 | 0.3 | 0 | 0.00203 | 0.4176 | 0.00831 | 0.0121 | 0.0174 | 0.00121 | 210 | 227.9 | 1 | 0 | 0 | 0 | 0 | 0 | 0 | 0 | 0 | 0 | 0 | 1 | 0
102256 | 6082 v3 | Oven Recipe 1 | 98.1737 | 0.00126 | 0.00162 | 0.01127 | 0.0341 | 0.10759 | 0.68338 | 0.06334 | 0.00144 | 0.69048 | 0.00636 | 0.00546 | 0.02458 | 0.00828 | 339.6 | 371.3 | 0 | 0 | 0 | 0 | 0 | 0 | 1 | 1 | 0 | 0 | 0 | 0 | 0
102257 | 6082 v1 | Oven Recipe 1 | 98.3889 | 0.00127 | 0.00241 | 0.01099 | 0.02016 | 0.10268 | 0.67352 | 0.03892 | 0.00161 | 0.627 | 0.00824 | 0.00603 | 0.0159 | 0.00568 | 335.3 | 366.5 | 0 | 0 | 0 | 0 | 1 | 0 | 0 | 1 | 0 | 0 | 0 | 0 | 0
102258 | 6005 v1 | Oven Recipe 6 | 98.7036 | 0.00113 | 0.00071 | 0 | 0.00535 | 0.08733 | 0.49949 | 0.00427 | 0.00154 | 0.50843 | 0.00757 | 0.01141 | 0.0197 | 0 | 262.6 | 285.8 | 0 | 0 | 1 | 0 | 0 | 0 | 0 | 0 | 0 | 0 | 0 | 0 | 1
102259 | 6082 v3 | Oven Recipe 5 | 98.3139 | 0.00086 | 0.00206 | 0.01379 | 0.03104 | 0.12481 | 0.66154 | 0.06781 | 0.0021 | 0.59977 | 0.00426 | 0.00186 | 0.02404 | 0.00721 | 313.6 | 340.3 | 0 | 0 | 0 | 0 | 0 | 0 | 1 | 0 | 0 | 0 | 0 | 1 | 0
102260 | 6082 v2 | Oven Recipe 5 | 98.4398 | 0.00155 | 0.00237 | 0.00904 | 0.04051 | 0.11562 | 0.558 | 0.05066 | 0.00151 | 0.59067 | 0.01175 | 0.00346 | 0.02488 | 0.00432 | 302.4 | 325.1 | 0 | 0 | 0 | 0 | 0 | 1 | 0 | 0 | 0 | 0 | 0 | 1 | 0
102261 | 6005 v2 | Oven Recipe 2 | 98.567 | 0.00176 | 0.00135 | 0.00114 | 0.02166 | 0.11352 | 0.54989 | 0.01958 | 0.00141 | 0.54788 | 0.0115 | 0.00193 | 0.01204 | 0.00092 | 294.7 | 318.3 | 0 | 0 | 0 | 1 | 0 | 0 | 0 | 0 | 1 | 0 | 0 | 0 | 0
102262 | 6005 v1 | Oven Recipe 3 | 98.8516 | 0.0014 | 0.0014 | 0 | 0.00984 | 0.10315 | 0.4814 | 0.02658 | 0.0024 | 0.4125 | 0.00656 | 0.00492 | 0.00954 | 0.00225 | 244.5 | 263.7 | 0 | 0 | 1 | 0 | 0 | 0 | 0 | 0 | 0 | 1 | 0 | 0 | 0
102263 | 6063 | Oven Recipe 3 | 98.93 | 0.00094 | 0.0014 | 0.00224 | 0.01655 | 0.10969 | 0.34206 | 0 | 0.00183 | 0.43284 | 0.01025 | 0.0038 | 0.01669 | 0.00125 | 222.2 | 241.4 | 0 | 1 | 0 | 0 | 0 | 0 | 0 | 0 | 0 | 1 | 0 | 0 | 0
102264 | 6005 v2 | Oven Recipe 6 | 98.6523 | 0.00162 | 0.00201 | 0.00423 | 0.02189 | 0.10314 | 0.46493 | 0.0229 | 0.00247 | 0.53458 | 0.00822 | 0 | 0.00812 | 0.00183 | 292 | 312.8 | 0 | 0 | 0 | 1 | 0 | 0 | 0 | 0 | 0 | 0 | 0 | 0 | 1
102265 | 6082 v1 | Oven Recipe 6 | 98.4564 | 0.00125 | 0.00199 | 0.00625 | 0.03373 | 0.08913 | 0.62573 | 0.03192 | 0.00066 | 0.57249 | 0.00598 | 0.00808 | 0.01626 | 0.00525 | 309.6 | 335.8 | 0 | 0 | 0 | 0 | 1 | 0 | 0 | 0 | 0 | 0 | 0 | 0 | 1
102266 | 6005 v1 | Oven Recipe 4 | 98.7478 | 0.00157 | 0.00262 | 0.00307 | 0.00872 | 0.09566 | 0.38711 | 0.0268 | 0.00216 | 0.5299 | 0.00794 | 0.00618 | 0.01591 | 0.00044 | 256.5 | 283.6 | 0 | 0 | 1 | 0 | 0 | 0 | 0 | 0 | 0 | 0 | 1 | 0 | 0
102267 | 6060 | Oven Recipe 6 | 98.9932 | 0.00145 | 0.00234 | 0.00337 | 0.00134 | 0.07855 | 0.39287 | 0.00106 | 0.00243 | 0.41652 | 0.008 | 0.0038 | 0.00985 | 0.0022 | 237.4 | 261.5 | 1 | 0 | 0 | 0 | 0 | 0 | 0 | 0 | 0 | 0 | 0 | 0 | 1
102268 | 6005 v1 | Oven Recipe 6 | 98.6824 | 0.0013 | 0.00087 | 0.0011 | 0.01821 | 0.09574 | 0.41339 | 0.04242 | 0.00213 | 0.54869 | 0.01096 | 0.00729 | 0.01166 | 0.00153 | 244 | 265.6 | 0 | 0 | 1 | 0 | 0 | 0 | 0 | 0 | 0 | 0 | 0 | 0 | 1
102269 | 6082 v1 | Oven Recipe 5 | 98.4165 | 0.00124 | 0.00171 | 0.00747 | 0.025 | 0.09484 | 0.60052 | 0.04252 | 0.00245 | 0.6289 | 0.00926 | 0.00989 | 0.02722 | 0.00457 | 288.1 | 302.9 | 0 | 0 | 0 | 0 | 1 | 0 | 0 | 0 | 0 | 0 | 0 | 1 | 0
102270 | 6082 v1 | Oven Recipe 3 | 98.4107 | 0.00145 | 0.00123 | 0.009 | 0.03582 | 0.09566 | 0.54967 | 0.05044 | 0.00159 | 0.57192 | 0.00462 | 0.00306 | 0.02088 | 0.00392 | 280.2 | 299.2 | 0 | 0 | 0 | 0 | 1 | 0 | 0 | 0 | 0 | 1 | 0 | 0 | 0
102271 | 6005 v2 | Oven Recipe 4 | 98.5086 | 0.0015 | 0.00218 | 0.00552 | 0.0161 | 0.11047 | 0.51306 | 0.03822 | 0.00063 | 0.60002 | 0.00767 | 0.01169 | 0.0199 | 0.00328 | 306.9 | 335.1 | 0 | 0 | 0 | 1 | 0 | 0 | 0 | 0 | 0 | 0 | 1 | 0 | 0
102272 | 6005 v1 | Oven Recipe 2 | 98.6681 | 0.00118 | 0.00236 | 0.00337 | 0.01835 | 0.10962 | 0.45126 | 0.01202 | 0.00167 | 0.52991 | 0.01309 | 0.00607 | 0.01252 | 0.00318 | 258 | 285.3 | 0 | 0 | 1 | 0 | 0 | 0 | 0 | 0 | 1 | 0 | 0 | 0 | 0
102273 | 6063 | Oven Recipe 6 | 98.8682 | 0.00154 | 0.0012 | 0.00585 | 0.01393 | 0.10498 | 0.39326 | 0.00583 | 0.00246 | 0.39658 | 0.01315 | 0.00197 | 0.00898 | 0.00018 | 245.8 | 260.7 | 0 | 1 | 0 | 0 | 0 | 0 | 0 | 0 | 0 | 0 | 0 | 0 | 1
102274 | 6082 v3 | Oven Recipe 3 | 98.2674 | 0.0019 | 0.00188 | 0.01118 | 0.03795 | 0.12216 | 0.73326 | 0.05794 | 0.00133 | 0.65412 | 0.00996 | 0.00462 | 0.02896 | 0.0073 | 337.6 | 363.3 | 0 | 0 | 0 | 0 | 0 | 0 | 1 | 0 | 0 | 1 | 0 | 0 | 0
102275 | 6060 | Oven Recipe 2 | 98.9907 | 0.00077 | 0.00134 | 0 | 0.01516 | 0.08893 | 0.42035 | 0 | 0.00205 | 0.39735 | 0.00844 | 0.00927 | 0.00367 | 0.00017 | 236.8 | 255.7 | 1 | 0 | 0 | 0 | 0 | 0 | 0 | 0 | 1 | 0 | 0 | 0 | 0
102276 | 6082 v1 | Oven Recipe 1 | 98.3372 | 0.00185 | 0.00069 | 0.00927 | 0.02657 | 0.088 | 0.65365 | 0.04791 | 0.00161 | 0.61828 | 0.00885 | 0.00331 | 0.01679 | 0.00451 | 334.7 | 360.1 | 0 | 0 | 0 | 0 | 1 | 0 | 0 | 1 | 0 | 0 | 0 | 0 | 0
102277 | 6082 v1 | Oven Recipe 5 | 98.4882 | 0.00143 | 0.00179 | 0.00504 | 0.02499 | 0.10619 | 0.51558 | 0.04553 | 0.00122 | 0.62885 | 0.01812 | 0.00341 | 0.01754 | 0.00196 | 274.8 | 295.6 | 0 | 0 | 0 | 0 | 1 | 0 | 0 | 0 | 0 | 0 | 0 | 1 | 0
102278 | 6005 v1 | Oven Recipe 4 | 98.6467 | 0.00131 | 0.00056 | 0.00044 | 0.00428 | 0.10432 | 0.51434 | 0.0098 | 0.00104 | 0.51737 | 0.00561 | 0.00749 | 0.01116 | 0.00198 | 289.9 | 317.4 | 0 | 0 | 1 | 0 | 0 | 0 | 0 | 0 | 0 | 0 | 1 | 0 | 0
102279 | 6082 v3 | Oven Recipe 2 | 98.2127 | 0.00235 | 0.00242 | 0.01005 | 0.03693 | 0.10442 | 0.66151 | 0.07097 | 0.0026 | 0.70063 | 0.00942 | 0.00244 | 0.02409 | 0.00499 | 338.1 | 373.9 | 0 | 0 | 0 | 0 | 0 | 0 | 1 | 0 | 1 | 0 | 0 | 0 | 0
102280 | 6082 v1 | Oven Recipe 4 | 98.4552 | 0.00121 | 0.00119 | 0.01163 | 0.03498 | 0.10481 | 0.55975 | 0.04344 | 0.00092 | 0.64688 | 0.00322 | 0.00771 | 0.01946 | 0.0036 | 313.5 | 336.3 | 0 | 0 | 0 | 0 | 1 | 0 | 0 | 0 | 0 | 0 | 1 | 0 | 0
102281 | 6063 | Oven Recipe 2 | 98.9224 | 0.00156 | 0.0014 | 0.00265 | 0.00785 | 0.07834 | 0.36722 | 0.0109 | 0.00108 | 0.44325 | 0.01081 | 0.01253 | 0.01505 | 0.00309 | 247.7 | 267.5 | 0 | 1 | 0 | 0 | 0 | 0 | 0 | 0 | 1 | 0 | 0 | 0 | 0
102282 | 6082 v3 | Oven Recipe 3 | 98.1825 | 0.00116 | 0.00186 | 0.01593 | 0.0371 | 0.11734 | 0.70724 | 0.04555 | 0.00157 | 0.65912 | 0.01055 | 0.00542 | 0.02523 | 0.01006 | 330 | 351.7 | 0 | 0 | 0 | 0 | 0 | 0 | 1 | 0 | 0 | 1 | 0 | 0 | 0
102283 | 6005 v1 | Oven Recipe 3 | 98.7995 | 0.00121 | 0.00102 | 0.00391 | 0.00815 | 0.114 | 0.40464 | 0.02368 | 0.00207 | 0.52352 | 0.00302 | 0.00505 | 0.01588 | 0.00057 | 258.4 | 278.9 | 0 | 0 | 1 | 0 | 0 | 0 | 0 | 0 | 0 | 1 | 0 | 0 | 0
102284 | 6082 v2 | Oven Recipe 5 | 98.4767 | 0.00171 | 0.00154 | 0.00951 | 0.02741 | 0.11777 | 0.55894 | 0.04177 | 0.00166 | 0.61112 | 0.01268 | 0.00032 | 0.0123 | 0.00681 | 278.9 | 309.3 | 0 | 0 | 0 | 0 | 0 | 1 | 0 | 0 | 0 | 0 | 0 | 1 | 0
102285 | 6082 v2 | Oven Recipe 3 | 98.2931 | 0.00092 | 0.00102 | 0.01346 | 0.03064 | 0.10797 | 0.64993 | 0.03953 | 0.00108 | 0.66904 | 0.00688 | 0.01207 | 0.02498 | 0.00479 | 312.9 | 334.1 | 0 | 0 | 0 | 0 | 0 | 1 | 0 | 0 | 0 | 1 | 0 | 0 | 0
102286 | 6082 v1 | Oven Recipe 5 | 98.4815 | 0.00155 | 0.00199 | 0.00965 | 0.03842 | 0.11498 | 0.54186 | 0.05626 | 0.00152 | 0.58062 | 0.00848 | 0.0075 | 0.02035 | 0.00361 | 275.2 | 295 | 0 | 0 | 0 | 0 | 1 | 0 | 0 | 0 | 0 | 0 | 0 | 1 | 0
102287 | 6082 v1 | Oven Recipe 4 | 98.3082 | 0.00194 | 0.00104 | 0.00803 | 0.02336 | 0.09981 | 0.6501 | 0.04154 | 0.00171 | 0.65777 | 0.00571 | 0.00341 | 0.01606 | 0.00486 | 329.2 | 355.8 | 0 | 0 | 0 | 0 | 1 | 0 | 0 | 0 | 0 | 0 | 1 | 0 | 0
102288 | 6082 v1 | Oven Recipe 3 | 98.5663 | 0.00106 | 0.00185 | 0.01247 | 0.02757 | 0.08687 | 0.53421 | 0.03088 | 0.00163 | 0.53684 | 0.01432 | 0.00854 | 0.01709 | 0.0037 | 278 | 301.3 | 0 | 0 | 0 | 0 | 1 | 0 | 0 | 0 | 0 | 1 | 0 | 0 | 0
102289 | 6005 v1 | Oven Recipe 4 | 98.6523 | 0.0017 | 0.00097 | 0 | 0.01122 | 0.0953 | 0.49823 | 0.01964 | 0.00249 | 0.57118 | 0.00538 | 0.00163 | 0.00573 | 0.00133 | 279.8 | 310.8 | 0 | 0 | 1 | 0 | 0 | 0 | 0 | 0 | 0 | 0 | 1 | 0 | 0
102290 | 6060 | Oven Recipe 3 | 98.966 | 0.00151 | 0.00172 | 0.00655 | 0.01298 | 0.08157 | 0.33207 | 0 | 0.00145 | 0.37242 | 0.01185 | 0.00282 | 0.008 | 0.00211 | 223.9 | 235.9 | 1 | 0 | 0 | 0 | 0 | 0 | 0 | 0 | 0 | 1 | 0 | 0 | 0
102291 | 6082 v1 | Oven Recipe 2 | 98.4769 | 0.00138 | 0.00147 | 0.01194 | 0.02472 | 0.10877 | 0.57695 | 0.03485 | 0.00143 | 0.60912 | 0.00363 | 0.00249 | 0.02082 | 0.00279 | 306.8 | 334.7 | 0 | 0 | 0 | 0 | 1 | 0 | 0 | 0 | 1 | 0 | 0 | 0 | 0
102292 | 6005 v2 | Oven Recipe 2 | 98.5351 | 0.00158 | 0.00205 | 0.00897 | 0.01158 | 0.10479 | 0.49824 | 0.03744 | 0.0021 | 0.60033 | 0.00706 | 0.006 | 0.01562 | 0.00182 | 280.1 | 307 | 0 | 0 | 0 | 1 | 0 | 0 | 0 | 0 | 1 | 0 | 0 | 0 | 0
102293 | 6082 v3 | Oven Recipe 1 | 98.1411 | 0.00075 | 0.00095 | 0.01248 | 0.03229 | 0.12297 | 0.68755 | 0.05275 | 0.00196 | 0.73759 | 0.01055 | 0.00747 | 0.02449 | 0.0061 | 349.4 | 384.9 | 0 | 0 | 0 | 0 | 0 | 0 | 1 | 1 | 0 | 0 | 0 | 0 | 0
102294 | 6060 | Oven Recipe 5 | 98.9645 | 0.00096 | 0.00159 | 0.00016 | 0.00832 | 0.07885 | 0.32642 | 0.01124 | 0.00242 | 0.41776 | 0.00513 | 0.01016 | 0.01343 | 0.00028 | 210 | 229 | 1 | 0 | 0 | 0 | 0 | 0 | 0 | 0 | 0 | 0 | 0 | 1 | 0
102295 | 6082 v1 | Oven Recipe 3 | 98.5275 | 0.00181 | 0.00132 | 0.00645 | 0.02893 | 0.11472 | 0.55961 | 0.0434 | 0.0007 | 0.5548 | 0.0082 | 0.00848 | 0.0193 | 0.00527 | 276.6 | 305.3 | 0 | 0 | 0 | 0 | 1 | 0 | 0 | 0 | 0 | 1 | 0 | 0 | 0
102296 | 6063 | Oven Recipe 6 | 98.9794 | 0.0017 | 0.00223 | 0.00192 | 0.00526 | 0.08513 | 0.44291 | 0 | 0.00099 | 0.36716 | 0.00644 | 0.00637 | 0.01585 | 0.00151 | 236.3 | 253.9 | 0 | 1 | 0 | 0 | 0 | 0 | 0 | 0 | 0 | 0 | 0 | 0 | 1
102297 | 6082 v2 | Oven Recipe 3 | 98.4224 | 0.00159 | 0.00247 | 0.00602 | 0.02315 | 0.1164 | 0.65198 | 0.04047 | 0.00052 | 0.62052 | 0.0103 | 0.01041 | 0.02716 | 0.00349 | 303.9 | 325.1 | 0 | 0 | 0 | 0 | 0 | 1 | 0 | 0 | 0 | 1 | 0 | 0 | 0
102298 | 6005 v2 | Oven Recipe 3 | 98.5365 | 0.00173 | 0.00066 | 0.00374 | 0.01502 | 0.11353 | 0.57014 | 0.0264 | 0.0018 | 0.5469 | 0.00709 | 0.00566 | 0.01549 | 0.0038 | 287.5 | 310 | 0 | 0 | 0 | 1 | 0 | 0 | 0 | 0 | 0 | 1 | 0 | 0 | 0
102299 | 6082 v2 | Oven Recipe 6 | 98.4425 | 0.00095 | 0.00175 | 0.01158 | 0.03226 | 0.1058 | 0.50922 | 0.04585 | 0.00223 | 0.67477 | 0.00863 | 0.00863 | 0.02153 | 0.006 | 288.4 | 318 | 0 | 0 | 0 | 0 | 0 | 1 | 0 | 0 | 0 | 0 | 0 | 0 | 1
102300 | 6082 v1 | Oven Recipe 5 | 98.4031 | 0.00159 | 0.00175 | 0.01026 | 0.03176 | 0.10677 | 0.63498 | 0.04308 | 0.00138 | 0.58077 | 0.00547 | 0.00099 | 0.02039 | 0.00335 | 298.7 | 324.4 | 0 | 0 | 0 | 0 | 1 | 0 | 0 | 0 | 0 | 0 | 0 | 1 | 0
102301 | 6005 v2 | Oven Recipe 1 | 98.572 | 0.00111 | 0.00116 | 0.00572 | 0.01921 | 0.07529 | 0.5055 | 0.02868 | 0.00228 | 0.56909 | 0.00515 | 0 | 0.02009 | 0.00185 | 310.1 | 335.7 | 0 | 0 | 0 | 1 | 0 | 0 | 0 | 1 | 0 | 0 | 0 | 0 | 0
102302 | 6060 | Oven Recipe 4 | 98.9774 | 0.00145 | 0.00252 | 0.00146 | 0.01129 | 0.08858 | 0.35986 | 0 | 0.00087 | 0.37698 | 0.00843 | 0.00478 | 0.0079 | 0 | 230.2 | 258.8 | 1 | 0 | 0 | 0 | 0 | 0 | 0 | 0 | 0 | 0 | 1 | 0 | 0
102303 | 6005 v1 | Oven Recipe 1 | 98.6652 | 0.00137 | 0.00084 | 0 | 0 | 0.09876 | 0.49436 | 0.02315 | 0.00108 | 0.50692 | 0.01577 | 0.00949 | 0.02236 | 0 | 296.8 | 323.9 | 0 | 0 | 1 | 0 | 0 | 0 | 0 | 1 | 0 | 0 | 0 | 0 | 0
102304 | 6063 | Oven Recipe 2 | 98.8389 | 0.00111 | 0.00071 | 0.00017 | 0.00834 | 0.10606 | 0.40002 | 0 | 0.00215 | 0.47194 | 0.01221 | 0.00313 | 0.01707 | 0 | 248.1 | 272.3 | 0 | 1 | 0 | 0 | 0 | 0 | 0 | 0 | 1 | 0 | 0 | 0 | 0
102305 | 6082 v1 | Oven Recipe 2 | 98.4093 | 0.00155 | 0.00165 | 0.01053 | 0.02507 | 0.11094 | 0.58752 | 0.02913 | 0.00221 | 0.63543 | 0.01433 | 0.00741 | 0.01941 | 0.00685 | 326.4 | 357 | 0 | 0 | 0 | 0 | 1 | 0 | 0 | 0 | 1 | 0 | 0 | 0 | 0
102306 | 6060 | Oven Recipe 6 | 99.0593 | 0.00143 | 0.0019 | 0 | 0.01291 | 0.0825 | 0.31659 | 0 | 0.00101 | 0.38606 | 0.01121 | 0.01465 | 0.0026 | 0.00428 | 223.1 | 239.5 | 1 | 0 | 0 | 0 | 0 | 0 | 0 | 0 | 0 | 0 | 0 | 0 | 1
102307 | 6005 v1 | Oven Recipe 3 | 98.7617 | 0.00181 | 0.00195 | 0.00146 | 0.01257 | 0.10586 | 0.46905 | 0.01924 | 0.00113 | 0.48765 | 0.00741 | 0.00978 | 0.01337 | 0.00067 | 250.9 | 266.2 | 0 | 0 | 1 | 0 | 0 | 0 | 0 | 0 | 0 | 1 | 0 | 0 | 0
102308 | 6063 | Oven Recipe 1 | 98.8236 | 0.00153 | 0.00197 | 0.00208 | 0.00802 | 0.08715 | 0.39285 | 0.01081 | 0.00116 | 0.4765 | 0.00932 | 0.01244 | 0.02604 | 0.00234 | 247.3 | 275.1 | 0 | 1 | 0 | 0 | 0 | 0 | 0 | 1 | 0 | 0 | 0 | 0 | 0
102309 | 6060 | Oven Recipe 3 | 98.9892 | 0.00084 | 0.002 | 0.00381 | 0.0021 | 0.09415 | 0.36197 | 0.00018 | 0.00123 | 0.37975 | 0.00277 | 0.0067 | 0.02339 | 0.00234 | 223.9 | 236 | 1 | 0 | 0 | 0 | 0 | 0 | 0 | 0 | 0 | 1 | 0 | 0 | 0
102310 | 6082 v1 | Oven Recipe 4 | 98.4343 | 0.00148 | 0.0023 | 0.01285 | 0.01938 | 0.09135 | 0.5792 | 0.03417 | 0.00082 | 0.62104 | 0.00437 | 0.00964 | 0.01157 | 0.0046 | 303.6 | 332.5 | 0 | 0 | 0 | 0 | 1 | 0 | 0 | 0 | 0 | 0 | 1 | 0 | 0
102311 | 6082 v3 | Oven Recipe 1 | 98.2386 | 0.00108 | 0.00186 | 0.01177 | 0.03278 | 0.11161 | 0.67292 | 0.06481 | 0.00123 | 0.67141 | 0.0081 | 0.00945 | 0.028 | 0.00706 | 349.1 | 375 | 0 | 0 | 0 | 0 | 0 | 0 | 1 | 1 | 0 | 0 | 0 | 0 | 0
102312 | 6063 | Oven Recipe 2 | 98.8824 | 0.0024 | 0.00062 | 0.00425 | 0.00446 | 0.09838 | 0.33866 | 0.02073 | 0.00118 | 0.45372 | 0.01503 | 0.01662 | 0.01743 | 0.00075 | 227.8 | 249.9 | 0 | 1 | 0 | 0 | 0 | 0 | 0 | 0 | 1 | 0 | 0 | 0 | 0
102313 | 6082 v1 | Oven Recipe 1 | 98.3663 | 0.00119 | 0.00117 | 0.01116 | 0.0233 | 0.11479 | 0.59102 | 0.04388 | 0.00088 | 0.62457 | 0.01016 | 0.00618 | 0.0119 | 0.00741 | 319.8 | 347.7 | 0 | 0 | 0 | 0 | 1 | 0 | 0 | 1 | 0 | 0 | 0 | 0 | 0
102314 | 6005 v1 | Oven Recipe 6 | 98.712 | 0.00119 | 0.00117 | 0.00114 | 0.00484 | 0.11226 | 0.4502 | 0.01422 | 0.00099 | 0.51747 | 0.01237 | 0.01216 | 0.0185 | 0.00199 | 253.2 | 273.2 | 0 | 0 | 1 | 0 | 0 | 0 | 0 | 0 | 0 | 0 | 0 | 0 | 1
102315 | 6082 v3 | Oven Recipe 6 | 98.1582 | 0.00212 | 0.00126 | 0.01265 | 0.03127 | 0.09694 | 0.73282 | 0.0612 | 0.00242 | 0.68417 | 0.00622 | 0.00238 | 0.03469 | 0.01123 | 340.5 | 368.4 | 0 | 0 | 0 | 0 | 0 | 0 | 1 | 0 | 0 | 0 | 0 | 0 | 1
102316 | 6082 v2 | Oven Recipe 6 | 98.2574 | 0.00168 | 0.00073 | 0.00716 | 0.03068 | 0.11123 | 0.66974 | 0.04797 | 0.00118 | 0.66842 | 0.00788 | 0.00855 | 0.01587 | 0.00654 | 330.6 | 356.8 | 0 | 0 | 0 | 0 | 0 | 1 | 0 | 0 | 0 | 0 | 0 | 0 | 1
102317 | 6005 v1 | Oven Recipe 5 | 98.6699 | 0.00229 | 0.00102 | 0.00431 | 0.01537 | 0.09758 | 0.53185 | 0.01806 | 0.0006 | 0.49247 | 0.01118 | 0.00819 | 0.00862 | 0.00033 | 247.1 | 267.2 | 0 | 0 | 1 | 0 | 0 | 0 | 0 | 0 | 0 | 0 | 0 | 1 | 0
102318 | 6082 v1 | Oven Recipe 4 | 98.332 | 0.00155 | 0.00087 | 0.00981 | 0.01629 | 0.1143 | 0.64398 | 0.04088 | 0.00086 | 0.66602 | 0.01321 | 0.00544 | 0.01178 | 0.00207 | 337.9 | 367.3 | 0 | 0 | 0 | 0 | 1 | 0 | 0 | 0 | 0 | 0 | 1 | 0 | 0
102319 | 6005 v1 | Oven Recipe 6 | 98.7115 | 0.00156 | 0.00103 | 0.00207 | 0.00446 | 0.1122 | 0.44792 | 0.01847 | 0.00181 | 0.52848 | 0.00466 | 0.00767 | 0.00956 | 0.00184 | 259.8 | 287.3 | 0 | 0 | 1 | 0 | 0 | 0 | 0 | 0 | 0 | 0 | 0 | 0 | 1
102320 | 6005 v1 | Oven Recipe 1 | 98.5635 | 0.00156 | 0.00073 | 0.00304 | 0.01458 | 0.08387 | 0.57821 | 0.02259 | 0.00195 | 0.53726 | 0.01342 | 0.0089 | 0.01796 | 0.00156 | 288.4 | 314.8 | 0 | 0 | 1 | 0 | 0 | 0 | 0 | 1 | 0 | 0 | 0 | 0 | 0
102321 | 6005 v1 | Oven Recipe 4 | 98.7548 | 0.00165 | 0.00121 | 0.00288 | 0.01101 | 0.10983 | 0.46491 | 0.02445 | 0.00156 | 0.46898 | 0.00959 | 0.00165 | 0.01185 | 0.00349 | 289.1 | 311.2 | 0 | 0 | 1 | 0 | 0 | 0 | 0 | 0 | 0 | 0 | 1 | 0 | 0
102322 | 6060 | Oven Recipe 5 | 98.9699 | 0.00174 | 0.00238 | 0.00663 | 0.01072 | 0.07804 | 0.38915 | 0.00809 | 0.00169 | 0.37543 | 0.00952 | 0.01306 | 0.01769 | 0.00517 | 210.8 | 223.6 | 1 | 0 | 0 | 0 | 0 | 0 | 0 | 0 | 0 | 0 | 0 | 1 | 0
102323 | 6005 v1 | Oven Recipe 1 | 98.829 | 0.00098 | 0.00214 | 0 | 0.00923 | 0.0739 | 0.46359 | 0.00152 | 0.00134 | 0.49712 | 0.00933 | 0.00536 | 0.01428 | 0.00256 | 279.7 | 301.8 | 0 | 0 | 1 | 0 | 0 | 0 | 0 | 1 | 0 | 0 | 0 | 0 | 0
102324 | 6082 v3 | Oven Recipe 2 | 98.2885 | 0.00157 | 0.00205 | 0.02033 | 0.03366 | 0.13147 | 0.65768 | 0.07107 | 0.00206 | 0.63495 | 0.006 | 0.00805 | 0.01738 | 0.00815 | 337.9 | 367.8 | 0 | 0 | 0 | 0 | 0 | 0 | 1 | 0 | 1 | 0 | 0 | 0 | 0
102325 | 6063 | Oven Recipe 1 | 98.7759 | 0.00153 | 0.00218 | 0.00042 | 0.01305 | 0.0805 | 0.43699 | 0.00662 | 0.002 | 0.49966 | 0.00308 | 0.01024 | 0.01447 | 0 | 260 | 282.9 | 0 | 1 | 0 | 0 | 0 | 0 | 0 | 1 | 0 | 0 | 0 | 0 | 0
102326 | 6063 | Oven Recipe 5 | 99.0053 | 0.00174 | 0.00214 | 0.00611 | 0 | 0.0944 | 0.33114 | 0.0025 | 0.00089 | 0.41508 | 0.01112 | 0.00751 | 0.01711 | 0 | 212 | 232.7 | 0 | 1 | 0 | 0 | 0 | 0 | 0 | 0 | 0 | 0 | 0 | 1 | 0
102327 | 6005 v1 | Oven Recipe 5 | 98.7211 | 0.00149 | 0.00099 | 0 | 0.01218 | 0.08751 | 0.52196 | 0.02297 | 0.00218 | 0.46491 | 0.01222 | 0.00832 | 0.02162 | 0.00204 | 267 | 284.6 | 0 | 0 | 1 | 0 | 0 | 0 | 0 | 0 | 0 | 0 | 0 | 1 | 0
102328 | 6005 v1 | Oven Recipe 2 | 98.5744 | 0.00108 | 0.0013 | 0.00462 | 0.0208 | 0.12027 | 0.48428 | 0.00666 | 0.00219 | 0.59049 | 0.00638 | 0.00478 | 0.02161 | 0.00205 | 271.2 | 290.3 | 0 | 0 | 1 | 0 | 0 | 0 | 0 | 0 | 1 | 0 | 0 | 0 | 0
102329 | 6082 v2 | Oven Recipe 1 | 98.2754 | 0.00195 | 0.00112 | 0.0134 | 0.03424 | 0.09999 | 0.65869 | 0.03871 | 0.00195 | 0.70804 | 0.01067 | 0.00776 | 0.02069 | 0.00594 | 344.9 | 374.9 | 0 | 0 | 0 | 0 | 0 | 1 | 0 | 1 | 0 | 0 | 0 | 0 | 0
102330 | 6005 v2 | Oven Recipe 5 | 98.7047 | 0.00131 | 0.00223 | 0 | 0.01764 | 0.11861 | 0.47701 | 0.02451 | 0.00195 | 0.49069 | 0.00834 | 0.00679 | 0.01562 | 0 | 251.2 | 265.5 | 0 | 0 | 0 | 1 | 0 | 0 | 0 | 0 | 0 | 0 | 0 | 1 | 0
102331 | 6082 v2 | Oven Recipe 3 | 98.4654 | 0.0011 | 0.00173 | 0.00663 | 0.02487 | 0.10295 | 0.55716 | 0.04797 | 0.00174 | 0.60907 | 0.01234 | 0.00415 | 0.02693 | 0.00721 | 294 | 314.9 | 0 | 0 | 0 | 0 | 0 | 1 | 0 | 0 | 0 | 1 | 0 | 0 | 0
102332 | 6063 | Oven Recipe 4 | 98.8679 | 0.00136 | 0.00127 | 0 | 0.01283 | 0.11767 | 0.34471 | 0 | 0.00096 | 0.45306 | 0.01197 | 0.00863 | 0.01936 | 0.00205 | 237.8 | 256.6 | 0 | 1 | 0 | 0 | 0 | 0 | 0 | 0 | 0 | 0 | 1 | 0 | 0
102333 | 6005 v1 | Oven Recipe 2 | 98.7904 | 0.00113 | 0.00117 | 0.00235 | 0.0071 | 0.0784 | 0.42389 | 0.0204 | 0.00048 | 0.48816 | 0.00602 | 0.00927 | 0.01601 | 0.00109 | 272.2 | 299.6 | 0 | 0 | 1 | 0 | 0 | 0 | 0 | 0 | 1 | 0 | 0 | 0 | 0
102334 | 6082 v2 | Oven Recipe 4 | 98.4217 | 0.00183 | 0.00101 | 0.00923 | 0.02803 | 0.0985 | 0.58784 | 0.05228 | 0.00149 | 0.64261 | 0.00777 | 0.00387 | 0.02547 | 0.00498 | 334.5 | 362 | 0 | 0 | 0 | 0 | 0 | 1 | 0 | 0 | 0 | 0 | 1 | 0 | 0
102335 | 6060 | Oven Recipe 3 | 98.9829 | 0.00135 | 0.00199 | 0 | 0.0023 | 0.08239 | 0.3665 | 0 | 0.00089 | 0.41152 | 0.01172 | 0.0069 | 0.01668 | 0 | 217.6 | 230.4 | 1 | 0 | 0 | 0 | 0 | 0 | 0 | 0 | 0 | 1 | 0 | 0 | 0
102336 | 6082 v2 | Oven Recipe 6 | 98.233 | 0.00157 | 0.00104 | 0.00924 | 0.02974 | 0.1154 | 0.66027 | 0.05403 | 0.00147 | 0.63431 | 0.00491 | 0.00494 | 0.01883 | 0.00742 | 328.7 | 349.2 | 0 | 0 | 0 | 0 | 0 | 1 | 0 | 0 | 0 | 0 | 0 | 0 | 1
102337 | 6082 v3 | Oven Recipe 6 | 98.2053 | 0.00153 | 0.00252 | 0.00964 | 0.03604 | 0.11384 | 0.69713 | 0.05561 | 0.00165 | 0.68899 | 0.01027 | 0.01008 | 0.01507 | 0.00783 | 333.6 | 363.2 | 0 | 0 | 0 | 0 | 0 | 0 | 1 | 0 | 0 | 0 | 0 | 0 | 1
102338 | 6082 v2 | Oven Recipe 4 | 98.3094 | 0.00197 | 0.00244 | 0.00713 | 0.03003 | 0.09539 | 0.61251 | 0.04459 | 0.00264 | 0.65354 | 0.00819 | 0.00577 | 0.02272 | 0.00686 | 321.8 | 355.6 | 0 | 0 | 0 | 0 | 0 | 1 | 0 | 0 | 0 | 0 | 1 | 0 | 0
102339 | 6063 | Oven Recipe 4 | 98.8343 | 0.00153 | 0.00154 | 0 | 0.00737 | 0.10782 | 0.43555 | 0.00122 | 0.00157 | 0.4316 | 0.01003 | 0.01181 | 0.01104 | 0 | 250.6 | 281.2 | 0 | 1 | 0 | 0 | 0 | 0 | 0 | 0 | 0 | 0 | 1 | 0 | 0
102340 | 6005 v2 | Oven Recipe 5 | 98.6393 | 0.00111 | 0.00186 | 0.00473 | 0.02923 | 0.10991 | 0.50101 | 0.02144 | 0.00188 | 0.52475 | 0.00722 | 0.00788 | 0.01692 | 0.00128 | 251.6 | 274 | 0 | 0 | 0 | 1 | 0 | 0 | 0 | 0 | 0 | 0 | 0 | 1 | 0
102341 | 6063 | Oven Recipe 1 | 98.9203 | 0.00135 | 0.00121 | 0.00066 | 0.00741 | 0.08351 | 0.31162 | 0.00465 | 0.00264 | 0.45914 | 0.01117 | 0.00518 | 0.01483 | 0.00289 | 248.5 | 268 | 0 | 1 | 0 | 0 | 0 | 0 | 0 | 1 | 0 | 0 | 0 | 0 | 0
102342 | 6060 | Oven Recipe 2 | 98.9197 | 0.00166 | 0.00199 | 0.0054 | 0.00624 | 0.09277 | 0.36207 | 0.0028 | 0.0025 | 0.4168 | 0.00642 | 0.01377 | 0.00721 | 0.00183 | 212.9 | 232.4 | 1 | 0 | 0 | 0 | 0 | 0 | 0 | 0 | 1 | 0 | 0 | 0 | 0
102343 | 6063 | Oven Recipe 2 | 99.011 | 0.00219 | 0.00089 | 0.00336 | 0.01635 | 0.07869 | 0.31577 | 0.00359 | 0.002 | 0.43095 | 0.01006 | 0.00917 | 0.01221 | 0.00068 | 224.5 | 238.9 | 0 | 1 | 0 | 0 | 0 | 0 | 0 | 0 | 1 | 0 | 0 | 0 | 0
102344 | 6060 | Oven Recipe 5 | 98.9853 | 0.00127 | 0.00083 | 0 | 0.00428 | 0.08588 | 0.35212 | 0.00966 | 0.00137 | 0.38449 | 0.01086 | 0.01168 | 0.01111 | 0.00243 | 221.7 | 244.4 | 1 | 0 | 0 | 0 | 0 | 0 | 0 | 0 | 0 | 0 | 0 | 1 | 0
102345 | 6005 v2 | Oven Recipe 6 | 98.5985 | 0.00202 | 0.00114 | 0.00939 | 0.02065 | 0.08354 | 0.5009 | 0.01441 | 0.00262 | 0.55334 | 0.0157 | 0.00628 | 0.01649 | 0.00544 | 276.4 | 304.3 | 0 | 0 | 0 | 1 | 0 | 0 | 0 | 0 | 0 | 0 | 0 | 0 | 1
102346 | 6082 v2 | Oven Recipe 1 | 98.2839 | 0.00117 | 0.00194 | 0.00923 | 0.0287 | 0.10892 | 0.62286 | 0.05902 | 0.00201 | 0.64793 | 0.01177 | 0.00252 | 0.01498 | 0.00728 | 334.5 | 371.5 | 0 | 0 | 0 | 0 | 0 | 1 | 0 | 1 | 0 | 0 | 0 | 0 | 0
102347 | 6060 | Oven Recipe 3 | 99.0001 | 0.00194 | 0.00119 | 0.00441 | 0.01837 | 0.0835 | 0.34368 | 0.01707 | 0.00247 | 0.35384 | 0.01487 | 0.00051 | 0.01303 | 0.00444 | 213.3 | 231.3 | 1 | 0 | 0 | 0 | 0 | 0 | 0 | 0 | 0 | 1 | 0 | 0 | 0
102348 | 6082 v1 | Oven Recipe 1 | 98.3614 | 0.00106 | 0.00124 | 0.00556 | 0.02907 | 0.10642 | 0.61445 | 0.03893 | 0.00072 | 0.6294 | 0.01266 | 0.01317 | 0.02532 | 0.00519 | 319.5 | 343.1 | 0 | 0 | 0 | 0 | 1 | 0 | 0 | 1 | 0 | 0 | 0 | 0 | 0
102349 | 6082 v3 | Oven Recipe 5 | 98.2179 | 0.00214 | 0.00235 | 0.01508 | 0.02943 | 0.11032 | 0.7013 | 0.07196 | 0.0014 | 0.6703 | 0.01237 | 0.00737 | 0.01735 | 0.00752 | 326.1 | 355.4 | 0 | 0 | 0 | 0 | 0 | 0 | 1 | 0 | 0 | 0 | 0 | 1 | 0
102350 | 6082 v2 | Oven Recipe 4 | 98.2782 | 0.00143 | 0.00162 | 0.01101 | 0.02601 | 0.11776 | 0.69333 | 0.04251 | 0.00152 | 0.66088 | 0.00739 | 0.00436 | 0.02013 | 0.0056 | 341 | 371.3 | 0 | 0 | 0 | 0 | 0 | 1 | 0 | 0 | 0 | 0 | 1 | 0 | 0
102351 | 6082 v2 | Oven Recipe 4 | 98.3553 | 0.00102 | 0.00073 | 0.01697 | 0.02645 | 0.0946 | 0.58511 | 0.04792 | 0.00141 | 0.65438 | 0.00844 | 0.00835 | 0.02312 | 0.00703 | 320.3 | 350.7 | 0 | 0 | 0 | 0 | 0 | 1 | 0 | 0 | 0 | 0 | 1 | 0 | 0
102352 | 6063 | Oven Recipe 5 | 98.8482 | 0.00173 | 0.0015 | 0.00443 | 0.01302 | 0.103 | 0.4286 | 0.00116 | 0.00217 | 0.42005 | 0 | 0.00303 | 0.02078 | 0 | 219.5 | 240 | 0 | 1 | 0 | 0 | 0 | 0 | 0 | 0 | 0 | 0 | 0 | 1 | 0
102353 | 6082 v1 | Oven Recipe 1 | 98.2864 | 0.00205 | 0.00098 | 0.01179 | 0.02313 | 0.12183 | 0.66653 | 0.0446 | 0.00212 | 0.64422 | 0.01039 | 0.01424 | 0.02283 | 0.00539 | 333.3 | 359.3 | 0 | 0 | 0 | 0 | 1 | 0 | 0 | 1 | 0 | 0 | 0 | 0 | 0
102354 | 6063 | Oven Recipe 4 | 98.9064 | 0.00184 | 0.00088 | 0.00331 | 0.00829 | 0.07979 | 0.39127 | 0.0002 | 0.00172 | 0.46725 | 0.00754 | 0.0113 | 0.01129 | 0.00281 | 244.5 | 271.6 | 0 | 1 | 0 | 0 | 0 | 0 | 0 | 0 | 0 | 0 | 1 | 0 | 0
102355 | 6060 | Oven Recipe 5 | 99.1177 | 0.00105 | 0.00122 | 0 | 0.00992 | 0.08234 | 0.31797 | 0 | 0.00192 | 0.31026 | 0.01215 | 0.00441 | 0.01706 | 0.00016 | 210 | 224.3 | 1 | 0 | 0 | 0 | 0 | 0 | 0 | 0 | 0 | 0 | 0 | 1 | 0
102356 | 6082 v3 | Oven Recipe 6 | 98.2122 | 0.00125 | 0.00161 | 0.01442 | 0.04259 | 0.09662 | 0.68967 | 0.05839 | 0.00255 | 0.6746 | 0.00887 | 0.00891 | 0.02757 | 0.00925 | 335.4 | 357.6 | 0 | 0 | 0 | 0 | 0 | 0 | 1 | 0 | 0 | 0 | 0 | 0 | 1
102357 | 6082 v2 | Oven Recipe 4 | 98.3285 | 0.00149 | 0.00149 | 0.01204 | 0.02426 | 0.11123 | 0.61989 | 0.06273 | 0.00242 | 0.64168 | 0.00963 | 0.01227 | 0.02296 | 0.00471 | 321.1 | 354.1 | 0 | 0 | 0 | 0 | 0 | 1 | 0 | 0 | 0 | 0 | 1 | 0 | 0
102358 | 6082 v3 | Oven Recipe 6 | 98.1416 | 0.00211 | 0.00134 | 0.0164 | 0.02954 | 0.12236 | 0.7468 | 0.05966 | 0.00126 | 0.65857 | 0.00528 | 0.00616 | 0.02156 | 0.00959 | 334.3 | 358 | 0 | 0 | 0 | 0 | 0 | 0 | 1 | 0 | 0 | 0 | 0 | 0 | 1
102359 | 6060 | Oven Recipe 2 | 99.047 | 0.0006 | 0.00027 | 0 | 0.00233 | 0.07466 | 0.33026 | 0 | 0.00133 | 0.42815 | 0.00715 | 0.00711 | 0.00846 | 0.00243 | 219.1 | 237.7 | 1 | 0 | 0 | 0 | 0 | 0 | 0 | 0 | 1 | 0 | 0 | 0 | 0
102360 | 6060 | Oven Recipe 2 | 99.0131 | 0.00098 | 0.00171 | 0.00546 | 0.01863 | 0.09577 | 0.32199 | 0 | 0.00178 | 0.44624 | 0.00743 | 0.00785 | 0.01399 | 0.00148 | 241.3 | 265.3 | 1 | 0 | 0 | 0 | 0 | 0 | 0 | 0 | 1 | 0 | 0 | 0 | 0
102361 | 6063 | Oven Recipe 5 | 98.8572 | 0.0008 | 0.00189 | 0.00903 | 0.01163 | 0.09963 | 0.43653 | 0.0045 | 0.00145 | 0.4283 | 0.01409 | 0.0131 | 0.02165 | 0.00018 | 237.4 | 255.8 | 0 | 1 | 0 | 0 | 0 | 0 | 0 | 0 | 0 | 0 | 0 | 1 | 0
102362 | 6005 v1 | Oven Recipe 2 | 98.6855 | 0.00132 | 0.00188 | 0.00186 | 0.01441 | 0.10468 | 0.43158 | 0.03161 | 0.00112 | 0.5791 | 0.01227 | 0.00655 | 0.01549 | 0.0032 | 253.6 | 274.3 | 0 | 0 | 1 | 0 | 0 | 0 | 0 | 0 | 1 | 0 | 0 | 0 | 0
102363 | 6005 v2 | Oven Recipe 5 | 98.6152 | 0.00159 | 0.00249 | 0.00071 | 0.01399 | 0.10584 | 0.5039 | 0.03895 | 0.00251 | 0.53835 | 0.01034 | 0.00392 | 0.01802 | 0.00386 | 261.4 | 284.6 | 0 | 0 | 0 | 1 | 0 | 0 | 0 | 0 | 0 | 0 | 0 | 1 | 0
102364 | 6005 v1 | Oven Recipe 2 | 98.6288 | 0.0004 | 0.00196 | 0 | 0.01827 | 0.10042 | 0.50416 | 0.0207 | 0.0006 | 0.53051 | 0.01254 | 0.00761 | 0.01014 | 0 | 279.3 | 309.8 | 0 | 0 | 1 | 0 | 0 | 0 | 0 | 0 | 1 | 0 | 0 | 0 | 0
102365 | 6005 v1 | Oven Recipe 4 | 98.7095 | 0.00145 | 0.00116 | 0.00507 | 0.01068 | 0.08764 | 0.4655 | 0.02165 | 0.00221 | 0.51686 | 0.00541 | 0.00479 | 0.02197 | 0.00137 | 269.7 | 303.4 | 0 | 0 | 1 | 0 | 0 | 0 | 0 | 0 | 0 | 0 | 1 | 0 | 0
102366 | 6005 v2 | Oven Recipe 1 | 98.5814 | 0.00111 | 0.00109 | 0.00851 | 0.02109 | 0.10098 | 0.5412 | 0.02227 | 0.00116 | 0.58341 | 0.01093 | 0.00276 | 0.01711 | 0.00152 | 303.9 | 335.5 | 0 | 0 | 0 | 1 | 0 | 0 | 0 | 1 | 0 | 0 | 0 | 0 | 0
102367 | 6082 v3 | Oven Recipe 5 | 98.3449 | 0.00116 | 0.00251 | 0.01189 | 0.02919 | 0.08678 | 0.64547 | 0.07069 | 0.00193 | 0.61551 | 0.01391 | 0.00713 | 0.02283 | 0.00939 | 311.2 | 339.7 | 0 | 0 | 0 | 0 | 0 | 0 | 1 | 0 | 0 | 0 | 0 | 1 | 0
102368 | 6082 v3 | Oven Recipe 4 | 98.2225 | 0.00168 | 0.00228 | 0.01739 | 0.0261 | 0.12285 | 0.62523 | 0.05242 | 0.00218 | 0.7059 | 0.00562 | 0.0071 | 0.028 | 0.00727 | 338.2 | 372.8 | 0 | 0 | 0 | 0 | 0 | 0 | 1 | 0 | 0 | 0 | 1 | 0 | 0
102369 | 6060 | Oven Recipe 4 | 98.8955 | 0.002 | 0.0012 | 0.00295 | 0 | 0.09004 | 0.35994 | 0 | 0.00143 | 0.43116 | 0.00861 | 0.00838 | 0.02629 | 0.0026 | 227.8 | 246 | 1 | 0 | 0 | 0 | 0 | 0 | 0 | 0 | 0 | 0 | 1 | 0 | 0
102370 | 6082 v1 | Oven Recipe 1 | 98.4637 | 0.00146 | 0.00054 | 0.00535 | 0.02947 | 0.11543 | 0.55943 | 0.03651 | 0.00092 | 0.60313 | 0.00547 | 0.00907 | 0.02278 | 0.003 | 308.8 | 338.9 | 0 | 0 | 0 | 0 | 1 | 0 | 0 | 1 | 0 | 0 | 0 | 0 | 0
102371 | 6082 v3 | Oven Recipe 1 | 98.1139 | 0.00189 | 0.0025 | 0.01549 | 0.03659 | 0.11172 | 0.73232 | 0.04952 | 0.00147 | 0.74039 | 0.00983 | 0.01085 | 0.02758 | 0.00846 | 348.8 | 377.8 | 0 | 0 | 0 | 0 | 0 | 0 | 1 | 1 | 0 | 0 | 0 | 0 | 0
102372 | 6063 | Oven Recipe 2 | 98.8423 | 0.00231 | 0.00213 | 0.00037 | 0.00758 | 0.09921 | 0.42962 | 0.00729 | 0.00222 | 0.44377 | 0.00602 | 0.00815 | 0.0139 | 0.00168 | 256 | 276.5 | 0 | 1 | 0 | 0 | 0 | 0 | 0 | 0 | 1 | 0 | 0 | 0 | 0
102373 | 6063 | Oven Recipe 6 | 98.9386 | 0.0012 | 0.00144 | 0.00319 | 0.00968 | 0.08729 | 0.32516 | 0.01536 | 0.001 | 0.46719 | 0.00399 | 0.00786 | 0.01688 | 0.00027 | 245.3 | 259.1 | 0 | 1 | 0 | 0 | 0 | 0 | 0 | 0 | 0 | 0 | 0 | 0 | 1
102374 | 6082 v3 | Oven Recipe 4 | 98.2338 | 0.00173 | 0.0001 | 0.01217 | 0.03871 | 0.09768 | 0.65866 | 0.06453 | 0.00178 | 0.72603 | 0.00399 | 0.00098 | 0.01847 | 0.00765 | 341.6 | 372.6 | 0 | 0 | 0 | 0 | 0 | 0 | 1 | 0 | 0 | 0 | 1 | 0 | 0
102375 | 6082 v3 | Oven Recipe 1 | 98.0594 | 0.00192 | 0.00187 | 0.0122 | 0.04026 | 0.11699 | 0.80026 | 0.05106 | 0.00095 | 0.70085 | 0.00839 | 0.00332 | 0.01902 | 0.00721 | 373.6 | 400 | 0 | 0 | 0 | 0 | 0 | 0 | 1 | 1 | 0 | 0 | 0 | 0 | 0
102376 | 6082 v3 | Oven Recipe 2 | 98.228 | 0.00107 | 0.00087 | 0.01413 | 0.0338 | 0.10822 | 0.6553 | 0.06641 | 0.00191 | 0.70268 | 0.00331 | 0.01002 | 0.02304 | 0.00813 | 334.2 | 358.8 | 0 | 0 | 0 | 0 | 0 | 0 | 1 | 0 | 1 | 0 | 0 | 0 | 0
102377 | 6082 v3 | Oven Recipe 5 | 98.3528 | 0.00161 | 0.00252 | 0.0174 | 0.02935 | 0.10349 | 0.64295 | 0.06756 | 0.00116 | 0.63367 | 0.00753 | 0.00258 | 0.03027 | 0.0088 | 306.4 | 325.4 | 0 | 0 | 0 | 0 | 0 | 0 | 1 | 0 | 0 | 0 | 0 | 1 | 0
102378 | 6082 v2 | Oven Recipe 2 | 98.3616 | 0.00162 | 0.00205 | 0.01108 | 0.02599 | 0.0966 | 0.62435 | 0.03966 | 0.00171 | 0.67205 | 0.01196 | 0.00367 | 0.02747 | 0.00649 | 332.4 | 366.1 | 0 | 0 | 0 | 0 | 0 | 1 | 0 | 0 | 1 | 0 | 0 | 0 | 0
102379 | 6082 v2 | Oven Recipe 4 | 98.3192 | 0.00206 | 0.00082 | 0.00728 | 0.02779 | 0.09644 | 0.5691 | 0.04284 | 0.00125 | 0.70708 | 0.00259 | 0.00581 | 0.01949 | 0.00815 | 318.9 | 346.5 | 0 | 0 | 0 | 0 | 0 | 1 | 0 | 0 | 0 | 0 | 1 | 0 | 0
102380 | 6060 | Oven Recipe 3 | 98.9151 | 0.00175 | 0.00097 | 0.00095 | 0.02047 | 0.08534 | 0.42651 | 0.01227 | 0.00149 | 0.38714 | 0.01364 | 0.00998 | 0.01195 | 0 | 239 | 262.5 | 1 | 0 | 0 | 0 | 0 | 0 | 0 | 0 | 0 | 1 | 0 | 0 | 0
102381 | 6082 v1 | Oven Recipe 4 | 98.4044 | 0.00168 | 0.00081 | 0.01299 | 0.0289 | 0.11909 | 0.63961 | 0.03951 | 0.00182 | 0.58302 | 0.00965 | 0.01255 | 0.01284 | 0.00522 | 318.4 | 352.1 | 0 | 0 | 0 | 0 | 1 | 0 | 0 | 0 | 0 | 0 | 1 | 0 | 0
102382 | 6082 v2 | Oven Recipe 3 | 98.3359 | 0.00074 | 0.00182 | 0.00738 | 0.02499 | 0.09967 | 0.6084 | 0.04615 | 0.00058 | 0.6502 | 0.00978 | 0.0108 | 0.02255 | 0.00478 | 294.5 | 319.1 | 0 | 0 | 0 | 0 | 0 | 1 | 0 | 0 | 0 | 1 | 0 | 0 | 0
102383 | 6082 v3 | Oven Recipe 6 | 98.1658 | 0.00097 | 0.00095 | 0.0143 | 0.0302 | 0.10439 | 0.72784 | 0.06271 | 0.00192 | 0.70399 | 0.00687 | 0.00448 | 0.02845 | 0.00942 | 349.1 | 374.1 | 0 | 0 | 0 | 0 | 0 | 0 | 1 | 0 | 0 | 0 | 0 | 0 | 1
102384 | 6082 v1 | Oven Recipe 6 | 98.6077 | 0.00185 | 0.00184 | 0.00536 | 0.01861 | 0.10241 | 0.53356 | 0.04311 | 0.00134 | 0.58921 | 0.01178 | 0.00298 | 0.01715 | 0.00312 | 293.8 | 319.5 | 0 | 0 | 0 | 0 | 1 | 0 | 0 | 0 | 0 | 0 | 0 | 0 | 1
102385 | 6082 v2 | Oven Recipe 1 | 98.2366 | 0.00102 | 0.00113 | 0.0104 | 0.0355 | 0.09241 | 0.70408 | 0.04811 | 0.00054 | 0.68976 | 0.00477 | 0.00665 | 0.02056 | 0.00563 | 348.4 | 381.4 | 0 | 0 | 0 | 0 | 0 | 1 | 0 | 1 | 0 | 0 | 0 | 0 | 0
102386 | 6082 v3 | Oven Recipe 1 | 98.316 | 0.00135 | 0.00233 | 0.01079 | 0.02717 | 0.11163 | 0.61001 | 0.04947 | 0.0019 | 0.7091 | 0.00807 | 0.00845 | 0.02048 | 0.00604 | 333.9 | 366.9 | 0 | 0 | 0 | 0 | 0 | 0 | 1 | 1 | 0 | 0 | 0 | 0 | 0
102387 | 6005 v1 | Oven Recipe 4 | 98.6847 | 0.00225 | 0.00219 | 0.00218 | 0.0018 | 0.10245 | 0.48196 | 0.01771 | 0.00162 | 0.5353 | 0.00693 | 0.00588 | 0.01843 | 0.00163 | 283 | 307.2 | 0 | 0 | 1 | 0 | 0 | 0 | 0 | 0 | 0 | 0 | 1 | 0 | 0
102388 | 6082 v3 | Oven Recipe 6 | 98.2679 | 0.00202 | 0.00078 | 0.01269 | 0.02969 | 0.12088 | 0.64211 | 0.06319 | 0.00161 | 0.68345 | 0.00734 | 0.00913 | 0.02487 | 0.00647 | 336 | 359.9 | 0 | 0 | 0 | 0 | 0 | 0 | 1 | 0 | 0 | 0 | 0 | 0 | 1
102389 | 6005 v1 | Oven Recipe 1 | 98.7716 | 0.00165 | 0.00102 | 0.00427 | 0.01136 | 0.10754 | 0.39805 | 0.01882 | 0.00138 | 0.51809 | 0.00468 | 0.00547 | 0.00817 | 0.00065 | 278.2 | 305 | 0 | 0 | 1 | 0 | 0 | 0 | 0 | 1 | 0 | 0 | 0 | 0 | 0
102390 | 6005 v1 | Oven Recipe 6 | 98.7844 | 0.00149 | 0.00098 | 0.00457 | 0.00621 | 0.0896 | 0.44419 | 0.01903 | 0.00156 | 0.52609 | 0.00118 | 0.00086 | 0.01163 | 0 | 263.8 | 285.1 | 0 | 0 | 1 | 0 | 0 | 0 | 0 | 0 | 0 | 0 | 0 | 0 | 1
102391 | 6005 v2 | Oven Recipe 1 | 98.6893 | 0.00157 | 0.00206 | 0.0102 | 0.01977 | 0.08031 | 0.52546 | 0.02917 | 0.00114 | 0.5407 | 0.01321 | 0.0031 | 0.01905 | 0.00117 | 298.3 | 324.6 | 0 | 0 | 0 | 1 | 0 | 0 | 0 | 1 | 0 | 0 | 0 | 0 | 0
102392 | 6063 | Oven Recipe 2 | 98.7903 | 0.00175 | 0.00172 | 0.00253 | 0.0033 | 0.09834 | 0.48452 | 0.00635 | 0.00195 | 0.40474 | 0.00628 | 0.00734 | 0.01844 | 0.00163 | 254.2 | 273.2 | 0 | 1 | 0 | 0 | 0 | 0 | 0 | 0 | 1 | 0 | 0 | 0 | 0
102393 | 6082 v1 | Oven Recipe 4 | 98.3951 | 0.00183 | 0.00274 | 0.00921 | 0.01552 | 0.1051 | 0.62867 | 0.04452 | 0.00152 | 0.65171 | 0.0098 | 0.00616 | 0.02254 | 0.00544 | 307.8 | 340.9 | 0 | 0 | 0 | 0 | 1 | 0 | 0 | 0 | 0 | 0 | 1 | 0 | 0
102394 | 6005 v1 | Oven Recipe 5 | 98.6689 | 0.00122 | 0.00195 | 0.00108 | 0.01007 | 0.09739 | 0.46467 | 0.01428 | 0.00128 | 0.48652 | 0.00928 | 0.01183 | 0.0124 | 0.00259 | 245.5 | 263.4 | 0 | 0 | 1 | 0 | 0 | 0 | 0 | 0 | 0 | 0 | 0 | 1 | 0
102395 | 6005 v1 | Oven Recipe 2 | 98.6955 | 0.00164 | 0.00184 | 8e-05 | 0.0163 | 0.08678 | 0.41635 | 0.01222 | 0.00154 | 0.55661 | 0.015 | 0.00055 | 0.01658 | 0 | 259.6 | 288.9 | 0 | 0 | 1 | 0 | 0 | 0 | 0 | 0 | 1 | 0 | 0 | 0 | 0
102396 | 6082 v1 | Oven Recipe 1 | 98.3521 | 0.00149 | 0.00178 | 0.0045 | 0.01512 | 0.10787 | 0.66229 | 0.05743 | 0.00124 | 0.62919 | 0.00913 | 0.01116 | 0.01267 | 0.00524 | 346.8 | 378.6 | 0 | 0 | 0 | 0 | 1 | 0 | 0 | 1 | 0 | 0 | 0 | 0 | 0
102397 | 6082 v3 | Oven Recipe 5 | 98.2634 | 0.00081 | 0.0002 | 0.01268 | 0.02331 | 0.10758 | 0.62779 | 0.07651 | 0.00195 | 0.70937 | 0.00819 | 0.00154 | 0.02358 | 0.00553 | 300.4 | 328.7 | 0 | 0 | 0 | 0 | 0 | 0 | 1 | 0 | 0 | 0 | 0 | 1 | 0
102398 | 6005 v2 | Oven Recipe 4 | 98.5169 | 0.00163 | 0.00135 | 0.0025 | 0.01775 | 0.10935 | 0.49207 | 0.02775 | 0.00208 | 0.57839 | 0.01028 | 0.01165 | 0.01234 | 0.00448 | 296.3 | 325.1 | 0 | 0 | 0 | 1 | 0 | 0 | 0 | 0 | 0 | 0 | 1 | 0 | 0
102399 | 6063 | Oven Recipe 5 | 98.9355 | 0.00173 | 0.00103 | 0.00133 | 0.01105 | 0.06763 | 0.3323 | 0.00208 | 0.00148 | 0.49099 | 0.01227 | 0.00135 | 0.00817 | 0.00137 | 213.5 | 230.9 | 0 | 1 | 0 | 0 | 0 | 0 | 0 | 0 | 0 | 0 | 0 | 1 | 0
102400 | 6082 v3 | Oven Recipe 5 | 98.3071 | 0.00098 | 0.00118 | 0.01859 | 0.03002 | 0.09595 | 0.70931 | 0.04745 | 0.00106 | 0.67593 | 0.00503 | 0.006 | 0.02008 | 0.00487 | 321.4 | 341.8 | 0 | 0 | 0 | 0 | 0 | 0 | 1 | 0 | 0 | 0 | 0 | 1 | 0
102401 | 6005 v1 | Oven Recipe 5 | 98.8242 | 0.00115 | 0.00225 | 0.00215 | 0.01267 | 0.09665 | 0.43959 | 0.02219 | 0.00171 | 0.45041 | 0.00367 | 0.00463 | 0.01032 | 0 | 240.8 | 265.9 | 0 | 0 | 1 | 0 | 0 | 0 | 0 | 0 | 0 | 0 | 0 | 1 | 0
102402 | 6082 v3 | Oven Recipe 6 | 98.2289 | 0.00063 | 0.00182 | 0.01625 | 0.02954 | 0.12247 | 0.64906 | 0.04543 | 0.00197 | 0.71327 | 0.01266 | 0.0026 | 0.02098 | 0.00833 | 327.9 | 349.5 | 0 | 0 | 0 | 0 | 0 | 0 | 1 | 0 | 0 | 0 | 0 | 0 | 1
102403 | 6060 | Oven Recipe 3 | 98.9951 | 0.00142 | 0.00143 | 0.00405 | 0.00818 | 0.09366 | 0.39773 | 0 | 0.00144 | 0.3578 | 0.01501 | 0.00501 | 0.01457 | 0.00107 | 221.4 | 243.1 | 1 | 0 | 0 | 0 | 0 | 0 | 0 | 0 | 0 | 1 | 0 | 0 | 0
102404 | 6005 v2 | Oven Recipe 2 | 98.6131 | 0.0006 | 0.0021 | 0.006 | 0.01656 | 0.09042 | 0.47626 | 0.022 | 0.00097 | 0.57601 | 0.00601 | 0.01269 | 0.01453 | 0.00309 | 297.4 | 321.7 | 0 | 0 | 0 | 1 | 0 | 0 | 0 | 0 | 1 | 0 | 0 | 0 | 0
102405 | 6063 | Oven Recipe 5 | 99.0638 | 0.00214 | 0.00129 | 0 | 0.01681 | 0.06638 | 0.33876 | 0 | 0.00189 | 0.35393 | 0.01059 | 0.00228 | 0.00899 | 0.0013 | 217.8 | 234.6 | 0 | 1 | 0 | 0 | 0 | 0 | 0 | 0 | 0 | 0 | 0 | 1 | 0
102406 | 6005 v1 | Oven Recipe 6 | 98.6391 | 0.00156 | 0.00082 | 0.00404 | 0.00695 | 0.10803 | 0.51868 | 0.00318 | 0.00171 | 0.52867 | 0 | 0.00677 | 0.01536 | 0.00439 | 281.9 | 297.6 | 0 | 0 | 1 | 0 | 0 | 0 | 0 | 0 | 0 | 0 | 0 | 0 | 1
102407 | 6063 | Oven Recipe 6 | 98.8148 | 0.00121 | 0.00093 | 0 | 0.00794 | 0.08815 | 0.45341 | 0.0029 | 0.00262 | 0.46392 | 0.00745 | 0.00886 | 0.01326 | 0.00217 | 244 | 264.3 | 0 | 1 | 0 | 0 | 0 | 0 | 0 | 0 | 0 | 0 | 0 | 0 | 1
102408 | 6082 v1 | Oven Recipe 2 | 98.5264 | 0.0018 | 0.00104 | 0.00577 | 0.01163 | 0.10188 | 0.63513 | 0.03959 | 0.00284 | 0.522 | 0.00485 | 0.01278 | 0.02282 | 0.00287 | 316.9 | 339.8 | 0 | 0 | 0 | 0 | 1 | 0 | 0 | 0 | 1 | 0 | 0 | 0 | 0
102409 | 6063 | Oven Recipe 2 | 98.8971 | 0.00165 | 0.00254 | 0 | 0.00937 | 0.105 | 0.38579 | 0.00692 | 0.00126 | 0.42891 | 0.00677 | 0.00561 | 0.01011 | 0.00416 | 251.2 | 267.7 | 0 | 1 | 0 | 0 | 0 | 0 | 0 | 0 | 1 | 0 | 0 | 0 | 0
102410 | 6082 v2 | Oven Recipe 1 | 98.4099 | 0.00166 | 0.0016 | 0.00881 | 0.03585 | 0.11366 | 0.57857 | 0.04159 | 0.00144 | 0.64981 | 0.01523 | 0.01556 | 0.01621 | 0.00695 | 330.3 | 362.2 | 0 | 0 | 0 | 0 | 0 | 1 | 0 | 1 | 0 | 0 | 0 | 0 | 0
102411 | 6082 v2 | Oven Recipe 6 | 98.3383 | 0.0014 | 0.0011 | 0.01322 | 0.03407 | 0.09719 | 0.64553 | 0.06604 | 0.00153 | 0.63679 | 0.01234 | 0.01098 | 0.01646 | 0.00627 | 314.5 | 334.8 | 0 | 0 | 0 | 0 | 0 | 1 | 0 | 0 | 0 | 0 | 0 | 0 | 1
102412 | 6005 v2 | Oven Recipe 5 | 98.4893 | 0.00167 | 0.00154 | 0.00984 | 0.01951 | 0.10962 | 0.6244 | 0.03253 | 0.00127 | 0.52048 | 0.01065 | 0.00536 | 0.01598 | 8e-05 | 284.5 | 308.6 | 0 | 0 | 0 | 1 | 0 | 0 | 0 | 0 | 0 | 0 | 0 | 1 | 0
102413 | 6005 v2 | Oven Recipe 3 | 98.613 | 0.001 | 0.00215 | 0.00215 | 0.01796 | 0.09705 | 0.45733 | 0.02586 | 0.00227 | 0.57235 | 0.00951 | 0.00381 | 0.01385 | 0.00159 | 260 | 282.8 | 0 | 0 | 0 | 1 | 0 | 0 | 0 | 0 | 0 | 1 | 0 | 0 | 0
102414 | 6082 v2 | Oven Recipe 4 | 98.4142 | 0.00098 | 0.00202 | 0.00419 | 0.03604 | 0.09996 | 0.5339 | 0.04738 | 0.00094 | 0.68823 | 0.00314 | 0.0036 | 0.01755 | 0.00606 | 319.6 | 351.8 | 0 | 0 | 0 | 0 | 0 | 1 | 0 | 0 | 0 | 0 | 1 | 0 | 0
102415 | 6005 v1 | Oven Recipe 6 | 98.6498 | 0.00113 | 0.00106 | 0 | 0.0091 | 0.11138 | 0.48481 | 0.01187 | 0.00142 | 0.52064 | 0.01463 | 0.00761 | 0.011 | 0.00439 | 267.7 | 282.3 | 0 | 0 | 1 | 0 | 0 | 0 | 0 | 0 | 0 | 0 | 0 | 0 | 1
102416 | 6005 v2 | Oven Recipe 4 | 98.5668 | 0.00174 | 0.00298 | 0.00487 | 0.02592 | 0.08772 | 0.50553 | 0.02403 | 0.00046 | 0.62256 | 0.00549 | 0.00675 | 0.01678 | 0.00148 | 290.3 | 319.1 | 0 | 0 | 0 | 1 | 0 | 0 | 0 | 0 | 0 | 0 | 1 | 0 | 0
102417 | 6060 | Oven Recipe 3 | 99.0653 | 0.00147 | 0.00177 | 0.00421 | 0.00402 | 0.08882 | 0.3 | 0.00148 | 0.0022 | 0.38008 | 0.01281 | 0.00173 | 0.01342 | 0.00175 | 210 | 229 | 1 | 0 | 0 | 0 | 0 | 0 | 0 | 0 | 0 | 1 | 0 | 0 | 0
102418 | 6005 v1 | Oven Recipe 5 | 98.7568 | 0.00144 | 0.00203 | 0.00538 | 0.01345 | 0.09828 | 0.4215 | 0.01476 | 0.0018 | 0.50138 | 0.00903 | 0.00619 | 0.00833 | 0.00137 | 242.8 | 260.9 | 0 | 0 | 1 | 0 | 0 | 0 | 0 | 0 | 0 | 0 | 0 | 1 | 0
102419 | 6005 v1 | Oven Recipe 1 | 98.6204 | 0.00098 | 0.0011 | 0 | 0.01469 | 0.0939 | 0.53481 | 0.03145 | 0.00135 | 0.57395 | 0.01111 | 0.01095 | 0.01016 | 0.00295 | 291.5 | 319.2 | 0 | 0 | 1 | 0 | 0 | 0 | 0 | 1 | 0 | 0 | 0 | 0 | 0
102420 | 6063 | Oven Recipe 5 | 98.8162 | 0.00196 | 0.00201 | 0.00424 | 0.01366 | 0.08639 | 0.48076 | 0.00986 | 0.00077 | 0.41604 | 0.01195 | 0.00516 | 0.01969 | 0.00171 | 242.1 | 256.6 | 0 | 1 | 0 | 0 | 0 | 0 | 0 | 0 | 0 | 0 | 0 | 1 | 0
102421 | 6082 v1 | Oven Recipe 5 | 98.4813 | 0.00129 | 0.00092 | 0.00633 | 0.02635 | 0.10844 | 0.56468 | 0.03929 | 0.00111 | 0.57652 | 0.00979 | 0.00319 | 0.01995 | 0.0049 | 281.8 | 304.7 | 0 | 0 | 0 | 0 | 1 | 0 | 0 | 0 | 0 | 0 | 0 | 1 | 0
102422 | 6005 v1 | Oven Recipe 5 | 98.7025 | 0.00205 | 0.00159 | 0.00231 | 0.00784 | 0.09422 | 0.49531 | 0.0335 | 0.00226 | 0.45189 | 0.0084 | 0.00127 | 0.01091 | 0.00012 | 249.6 | 275 | 0 | 0 | 1 | 0 | 0 | 0 | 0 | 0 | 0 | 0 | 0 | 1 | 0
102423 | 6063 | Oven Recipe 5 | 98.8784 | 0.00219 | 0.00081 | 0 | 0.0024 | 0.10318 | 0.33508 | 0.00776 | 0.00211 | 0.43815 | 0.00728 | 0.00163 | 0.01884 | 0.00066 | 226.5 | 247.8 | 0 | 1 | 0 | 0 | 0 | 0 | 0 | 0 | 0 | 0 | 0 | 1 | 0
102424 | 6082 v2 | Oven Recipe 2 | 98.3791 | 0.00149 | 0.00089 | 0.01279 | 0.0241 | 0.09736 | 0.6301 | 0.04069 | 0.00178 | 0.63846 | 0.00366 | 0.00642 | 0.01767 | 0.00573 | 329.9 | 353.5 | 0 | 0 | 0 | 0 | 0 | 1 | 0 | 0 | 1 | 0 | 0 | 0 | 0
102425 | 6005 v1 | Oven Recipe 6 | 98.7799 | 0.00129 | 0.00136 | 0 | 0.00755 | 0.09513 | 0.46044 | 0.01004 | 0.00151 | 0.49776 | 0.00911 | 0.00462 | 0.01144 | 0.0005 | 263.8 | 280.8 | 0 | 0 | 1 | 0 | 0 | 0 | 0 | 0 | 0 | 0 | 0 | 0 | 1
102426 | 6005 v1 | Oven Recipe 4 | 98.789 | 0.0016 | 0.00219 | 0 | 0.00864 | 0.08114 | 0.46438 | 0.02002 | 0.00174 | 0.47165 | 0.00347 | 0.00229 | 0.02553 | 0.00092 | 291.7 | 318.1 | 0 | 0 | 1 | 0 | 0 | 0 | 0 | 0 | 0 | 0 | 1 | 0 | 0
102427 | 6063 | Oven Recipe 2 | 98.8488 | 0.00167 | 0.00045 | 0.00056 | 0.00242 | 0.10443 | 0.37812 | 0.00912 | 0.00123 | 0.45254 | 0.01161 | 0.01226 | 0.01292 | 0.00155 | 242.7 | 254.7 | 0 | 1 | 0 | 0 | 0 | 0 | 0 | 0 | 1 | 0 | 0 | 0 | 0
102428 | 6082 v3 | Oven Recipe 2 | 98.1922 | 0.00076 | 0.00127 | 0.0128 | 0.03382 | 0.13408 | 0.68993 | 0.05902 | 0.00051 | 0.69127 | 0.01261 | 0.00328 | 0.02294 | 0.00947 | 338 | 366 | 0 | 0 | 0 | 0 | 0 | 0 | 1 | 0 | 1 | 0 | 0 | 0 | 0
102429 | 6063 | Oven Recipe 4 | 98.8172 | 0.00105 | 0.0014 | 0.00488 | 0.01608 | 0.08126 | 0.41923 | 0 | 0.00158 | 0.46875 | 0.00857 | 0.00823 | 0.01698 | 0.00101 | 272.1 | 296.4 | 0 | 1 | 0 | 0 | 0 | 0 | 0 | 0 | 0 | 0 | 1 | 0 | 0
102430 | 6082 v3 | Oven Recipe 5 | 98.175 | 0.00203 | 0.00264 | 0.01362 | 0.04059 | 0.12954 | 0.66323 | 0.06401 | 0.00088 | 0.67144 | 0.00705 | 0.00973 | 0.02446 | 0.00763 | 308.2 | 332.8 | 0 | 0 | 0 | 0 | 0 | 0 | 1 | 0 | 0 | 0 | 0 | 1 | 0
102431 | 6005 v1 | Oven Recipe 4 | 98.7232 | 0.00168 | 0.00181 | 0.00134 | 0.01749 | 0.11439 | 0.44683 | 0.01328 | 0.00263 | 0.52114 | 0.01657 | 0.00273 | 0.01719 | 0 | 283.1 | 305.6 | 0 | 0 | 1 | 0 | 0 | 0 | 0 | 0 | 0 | 0 | 1 | 0 | 0
102432 | 6082 v1 | Oven Recipe 4 | 98.4616 | 0.00168 | 0.00148 | 0.00505 | 0.02173 | 0.08957 | 0.60325 | 0.04574 | 0.00216 | 0.62165 | 0.00867 | 0.005 | 0.01278 | 0.00361 | 320.8 | 349.9 | 0 | 0 | 0 | 0 | 1 | 0 | 0 | 0 | 0 | 0 | 1 | 0 | 0
102433 | 6005 v1 | Oven Recipe 5 | 98.827 | 0.00155 | 0.00153 | 0 | 0.01218 | 0.09549 | 0.47695 | 0.02534 | 0.00113 | 0.43546 | 0.00839 | 0.00474 | 0.01914 | 0.00028 | 247 | 265 | 0 | 0 | 1 | 0 | 0 | 0 | 0 | 0 | 0 | 0 | 0 | 1 | 0
102434 | 6082 v3 | Oven Recipe 5 | 98.2632 | 0.00075 | 0.00056 | 0.01479 | 0.03556 | 0.11191 | 0.64472 | 0.06407 | 0.00152 | 0.62885 | 0.0031 | 0.01278 | 0.02301 | 0.0033 | 302.3 | 325.3 | 0 | 0 | 0 | 0 | 0 | 0 | 1 | 0 | 0 | 0 | 0 | 1 | 0
102435 | 6082 v3 | Oven Recipe 3 | 98.33 | 0.00138 | 0.00028 | 0.01484 | 0.03576 | 0.11003 | 0.60234 | 0.04732 | 0.0017 | 0.68531 | 0.01097 | 0.0047 | 0.02009 | 0.00871 | 306.8 | 327.5 | 0 | 0 | 0 | 0 | 0 | 0 | 1 | 0 | 0 | 1 | 0 | 0 | 0
102436 | 6060 | Oven Recipe 2 | 98.9726 | 0.00097 | 0.00066 | 0.00209 | 0.00751 | 0.09951 | 0.39765 | 0.00526 | 0.00223 | 0.38431 | 0.01081 | 0.01107 | 0.02145 | 0 | 239.4 | 252.8 | 1 | 0 | 0 | 0 | 0 | 0 | 0 | 0 | 1 | 0 | 0 | 0 | 0
102437 | 6082 v3 | Oven Recipe 4 | 98.0949 | 0.00125 | 0.00149 | 0.01587 | 0.0463 | 0.12014 | 0.75238 | 0.05924 | 0.00042 | 0.69258 | 0.00548 | 0.00205 | 0.02442 | 0.00671 | 354.2 | 397.1 | 0 | 0 | 0 | 0 | 0 | 0 | 1 | 0 | 0 | 0 | 1 | 0 | 0
102438 | 6082 v3 | Oven Recipe 4 | 98.1257 | 0.00189 | 0.00171 | 0.01132 | 0.03093 | 0.12626 | 0.74174 | 0.05177 | 0.00178 | 0.72238 | 0.01139 | 0.0091 | 0.01863 | 0.00938 | 359.5 | 396.8 | 0 | 0 | 0 | 0 | 0 | 0 | 1 | 0 | 0 | 0 | 1 | 0 | 0
102439 | 6082 v3 | Oven Recipe 6 | 98.0512 | 0.00196 | 0.00129 | 0.01173 | 0.03508 | 0.13478 | 0.82418 | 0.06747 | 0.00174 | 0.65491 | 0.01086 | 0.00313 | 0.0243 | 0.00527 | 352.9 | 375.7 | 0 | 0 | 0 | 0 | 0 | 0 | 1 | 0 | 0 | 0 | 0 | 0 | 1
102440 | 6060 | Oven Recipe 3 | 99.0238 | 0.00106 | 0.00143 | 0.00372 | 0.01401 | 0.10892 | 0.32235 | 0.00563 | 0.00165 | 0.35559 | 0.01138 | 0.00946 | 0.01894 | 0.00084 | 211.6 | 231.2 | 1 | 0 | 0 | 0 | 0 | 0 | 0 | 0 | 0 | 1 | 0 | 0 | 0
102441 | 6005 v1 | Oven Recipe 2 | 98.5818 | 0.00155 | 0.00157 | 0.00257 | 0.00988 | 0.11844 | 0.55614 | 0.01522 | 0.00205 | 0.55369 | 0.01054 | 0 | 0.02315 | 0.00147 | 279.9 | 303.6 | 0 | 0 | 1 | 0 | 0 | 0 | 0 | 0 | 1 | 0 | 0 | 0 | 0
102442 | 6005 v1 | Oven Recipe 1 | 98.6955 | 0.00188 | 0.00121 | 0.00226 | 0.01633 | 0.09693 | 0.43572 | 0.02623 | 0.00234 | 0.53067 | 0.00874 | 0.00024 | 0.01239 | 0.00228 | 278.4 | 305.2 | 0 | 0 | 1 | 0 | 0 | 0 | 0 | 1 | 0 | 0 | 0 | 0 | 0
102443 | 6082 v1 | Oven Recipe 4 | 98.4293 | 0.00248 | 0.00101 | 0.00325 | 0.02947 | 0.09078 | 0.63778 | 0.03441 | 0.00104 | 0.61092 | 0.01047 | 0.00559 | 0.01672 | 0.00585 | 330.9 | 358.1 | 0 | 0 | 0 | 0 | 1 | 0 | 0 | 0 | 0 | 0 | 1 | 0 | 0
102444 | 6005 v1 | Oven Recipe 6 | 98.7099 | 0.00114 | 0.00094 | 0 | 0.00905 | 0.09408 | 0.50007 | 0.02461 | 0.00127 | 0.51315 | 0.00195 | 0.01147 | 0.01844 | 0.00151 | 264.1 | 285.4 | 0 | 0 | 1 | 0 | 0 | 0 | 0 | 0 | 0 | 0 | 0 | 0 | 1
102445 | 6063 | Oven Recipe 4 | 98.8277 | 0.00215 | 0.00103 | 0 | 0.00321 | 0.08308 | 0.39854 | 0.00955 | 0.00247 | 0.45869 | 0.0107 | 0.01159 | 0.0149 | 0.00343 | 259.8 | 286.8 | 0 | 1 | 0 | 0 | 0 | 0 | 0 | 0 | 0 | 0 | 1 | 0 | 0
102446 | 6005 v2 | Oven Recipe 4 | 98.5348 | 0.00205 | 0.00199 | 0.00625 | 0.01555 | 0.09845 | 0.586 | 0.02171 | 0.00086 | 0.59858 | 0.01367 | 0.00134 | 0.01309 | 0.00179 | 306 | 333.2 | 0 | 0 | 0 | 1 | 0 | 0 | 0 | 0 | 0 | 0 | 1 | 0 | 0
102447 | 6082 v1 | Oven Recipe 3 | 98.3854 | 0.00139 | 0.00128 | 0.00311 | 0.02176 | 0.11187 | 0.58015 | 0.04785 | 0.00187 | 0.60254 | 0.00545 | 0.00397 | 0.0154 | 0.00402 | 293.3 | 318.4 | 0 | 0 | 0 | 0 | 1 | 0 | 0 | 0 | 0 | 1 | 0 | 0 | 0
102448 | 6082 v1 | Oven Recipe 1 | 98.3854 | 0.00159 | 0.00196 | 0.01135 | 0.02244 | 0.08445 | 0.58443 | 0.03584 | 0.00188 | 0.66377 | 0.0094 | 0.00152 | 0.02347 | 0.0055 | 317 | 345.9 | 0 | 0 | 0 | 0 | 1 | 0 | 0 | 1 | 0 | 0 | 0 | 0 | 0
102449 | 6082 v1 | Oven Recipe 6 | 98.3168 | 0.00099 | 0.00145 | 0.01333 | 0.02936 | 0.0923 | 0.65751 | 0.04319 | 0.0023 | 0.65734 | 0.0119 | 0.01099 | 0.02084 | 0.00373 | 315 | 345.1 | 0 | 0 | 0 | 0 | 1 | 0 | 0 | 0 | 0 | 0 | 0 | 0 | 1
102450 | 6063 | Oven Recipe 6 | 98.8612 | 0.00166 | 0.00156 | 0.00275 | 0.00682 | 0.07866 | 0.42579 | 0.0101 | 0.00175 | 0.42208 | 0.00434 | 0.00735 | 0.01527 | 0 | 254.7 | 273.2 | 0 | 1 | 0 | 0 | 0 | 0 | 0 | 0 | 0 | 0 | 0 | 0 | 1
102451 | 6005 v1 | Oven Recipe 3 | 98.7382 | 0.00161 | 0.00135 | 0.00528 | 0.00547 | 0.09497 | 0.4905 | 0.01165 | 0.00228 | 0.49368 | 0.01356 | 0.01055 | 0.01528 | 0.00234 | 244 | 268.3 | 0 | 0 | 1 | 0 | 0 | 0 | 0 | 0 | 0 | 1 | 0 | 0 | 0
102452 | 6005 v1 | Oven Recipe 5 | 98.6679 | 0.00155 | 0.00043 | 0.00094 | 0.00835 | 0.09274 | 0.55821 | 0.00808 | 0.00182 | 0.46926 | 0.01084 | 0.00507 | 0.01571 | 0.00059 | 255 | 274.4 | 0 | 0 | 1 | 0 | 0 | 0 | 0 | 0 | 0 | 0 | 0 | 1 | 0
102453 | 6060 | Oven Recipe 5 | 99.022 | 0.00112 | 0.00136 | 0.00465 | 0.00353 | 0.09494 | 0.30743 | 0.01523 | 0.00248 | 0.35563 | 0.00653 | 0.00428 | 0.01759 | 0.00065 | 210 | 222.5 | 1 | 0 | 0 | 0 | 0 | 0 | 0 | 0 | 0 | 0 | 0 | 1 | 0
102454 | 6063 | Oven Recipe 5 | 98.8946 | 0.00167 | 0.00144 | 0.0033 | 0.01123 | 0.10567 | 0.34965 | 0 | 0.00153 | 0.41892 | 0.01043 | 0.00647 | 0.01671 | 0.00164 | 210 | 225.4 | 0 | 1 | 0 | 0 | 0 | 0 | 0 | 0 | 0 | 0 | 0 | 1 | 0
102455 | 6082 v2 | Oven Recipe 3 | 98.2178 | 0.00136 | 0.00191 | 0.01077 | 0.02267 | 0.11822 | 0.67176 | 0.0536 | 0.0012 | 0.70791 | 0.01174 | 0.00843 | 0.0238 | 0.00683 | 325.8 | 349.7 | 0 | 0 | 0 | 0 | 0 | 1 | 0 | 0 | 0 | 1 | 0 | 0 | 0
102456 | 6082 v1 | Oven Recipe 5 | 98.4473 | 0.00126 | 0.00074 | 0.01149 | 0.03295 | 0.10093 | 0.56921 | 0.03743 | 0.001 | 0.60432 | 0.00542 | 0.00756 | 0.01889 | 0.00372 | 266.4 | 289.7 | 0 | 0 | 0 | 0 | 1 | 0 | 0 | 0 | 0 | 0 | 0 | 1 | 0
102457 | 6005 v1 | Oven Recipe 1 | 98.6944 | 0.00182 | 0.00076 | 0.00201 | 0.0239 | 0.09235 | 0.48003 | 0.00823 | 0.00175 | 0.5112 | 0.01193 | 0.008 | 0.013 | 0 | 302.6 | 333.1 | 0 | 0 | 1 | 0 | 0 | 0 | 0 | 1 | 0 | 0 | 0 | 0 | 0
102458 | 6082 v3 | Oven Recipe 4 | 98.2454 | 0.00081 | 0.00198 | 0.01148 | 0.0253 | 0.1095 | 0.66996 | 0.06264 | 0.00191 | 0.67349 | 0.01497 | 0.01234 | 0.02971 | 0.00548 | 349.4 | 381.8 | 0 | 0 | 0 | 0 | 0 | 0 | 1 | 0 | 0 | 0 | 1 | 0 | 0
102459 | 6005 v1 | Oven Recipe 2 | 98.6515 | 0.00094 | 0.00066 | 1e-05 | 0.0073 | 0.07298 | 0.49089 | 0.01834 | 0.00089 | 0.58788 | 0.00921 | 0.01014 | 0.01084 | 0 | 298 | 320.5 | 0 | 0 | 1 | 0 | 0 | 0 | 0 | 0 | 1 | 0 | 0 | 0 | 0
102460 | 6060 | Oven Recipe 2 | 98.8897 | 0.00142 | 0.00129 | 0 | 0.00837 | 0.09318 | 0.37616 | 0.00384 | 0.00252 | 0.4083 | 0.0068 | 0.0051 | 0.01279 | 0.00297 | 216.8 | 236.6 | 1 | 0 | 0 | 0 | 0 | 0 | 0 | 0 | 1 | 0 | 0 | 0 | 0
102461 | 6060 | Oven Recipe 4 | 98.9739 | 0.00107 | 0.00181 | 0.00115 | 0.01673 | 0.07963 | 0.32156 | 0.00642 | 0.00189 | 0.41662 | 0.00893 | 0 | 0.01906 | 0.00181 | 226.3 | 238.3 | 1 | 0 | 0 | 0 | 0 | 0 | 0 | 0 | 0 | 0 | 1 | 0 | 0
102462 | 6082 v2 | Oven Recipe 6 | 98.3448 | 0.00084 | 0.00252 | 0.01393 | 0.03422 | 0.10026 | 0.65304 | 0.04838 | 0.00128 | 0.65093 | 0.00616 | 0.00667 | 0.01706 | 0.00549 | 312.1 | 337.9 | 0 | 0 | 0 | 0 | 0 | 1 | 0 | 0 | 0 | 0 | 0 | 0 | 1
102463 | 6063 | Oven Recipe 6 | 98.7577 | 0.00182 | 0.00168 | 0 | 0.00109 | 0.08398 | 0.46792 | 0.00669 | 0.0017 | 0.45974 | 0.00679 | 0.00651 | 0.01865 | 0.00069 | 248.9 | 274.7 | 0 | 1 | 0 | 0 | 0 | 0 | 0 | 0 | 0 | 0 | 0 | 0 | 1
102464 | 6060 | Oven Recipe 2 | 98.9188 | 0.00096 | 0.00143 | 0.00413 | 0.00601 | 0.09029 | 0.37814 | 0.00377 | 0.00208 | 0.47891 | 0.00991 | 0.00753 | 0.01832 | 0.00121 | 241.7 | 262.7 | 1 | 0 | 0 | 0 | 0 | 0 | 0 | 0 | 1 | 0 | 0 | 0 | 0
102465 | 6060 | Oven Recipe 4 | 98.9092 | 0.00114 | 0.00051 | 0.00385 | 0.00859 | 0.07498 | 0.38214 | 0.00112 | 0.00118 | 0.45567 | 0.01051 | 0.00996 | 0.02472 | 0.00513 | 249.6 | 276.8 | 1 | 0 | 0 | 0 | 0 | 0 | 0 | 0 | 0 | 0 | 1 | 0 | 0
102466 | 6082 v2 | Oven Recipe 6 | 98.305 | 0.00113 | 0.001 | 0.01236 | 0.03427 | 0.10038 | 0.62923 | 0.05009 | 0.00207 | 0.6771 | 0.01027 | 8e-05 | 0.02529 | 0.00826 | 323.1 | 351.1 | 0 | 0 | 0 | 0 | 0 | 1 | 0 | 0 | 0 | 0 | 0 | 0 | 1
102467 | 6082 v1 | Oven Recipe 5 | 98.3648 | 0.00203 | 0.00212 | 0.00402 | 0.02115 | 0.12694 | 0.61726 | 0.0386 | 0.00173 | 0.61556 | 0.01465 | 0.01166 | 0.02396 | 0.0037 | 290.1 | 315 | 0 | 0 | 0 | 0 | 1 | 0 | 0 | 0 | 0 | 0 | 0 | 1 | 0
102468 | 6082 v2 | Oven Recipe 4 | 98.3568 | 0.00078 | 0.00073 | 0.01185 | 0.02906 | 0.11438 | 0.60435 | 0.03087 | 0.0016 | 0.6834 | 0.01282 | 0.00324 | 0.01914 | 0.00697 | 331.2 | 361.6 | 0 | 0 | 0 | 0 | 0 | 1 | 0 | 0 | 0 | 0 | 1 | 0 | 0
102469 | 6005 v2 | Oven Recipe 2 | 98.6493 | 0.0019 | 0.00074 | 0.00487 | 0.01411 | 0.09531 | 0.38603 | 0.02493 | 0.00213 | 0.588 | 0.01451 | 0.00797 | 0.00987 | 0.00297 | 261.4 | 280.1 | 0 | 0 | 0 | 1 | 0 | 0 | 0 | 0 | 1 | 0 | 0 | 0 | 0
102470 | 6060 | Oven Recipe 4 | 98.9998 | 0.00184 | 0.00104 | 0.0061 | 0.01871 | 0.07559 | 0.3 | 0.00074 | 0.00141 | 0.35983 | 0.01396 | 0.00656 | 0.01133 | 0 | 232.7 | 261.3 | 1 | 0 | 0 | 0 | 0 | 0 | 0 | 0 | 0 | 0 | 1 | 0 | 0
102471 | 6060 | Oven Recipe 4 | 98.8625 | 0.00157 | 0.00201 | 0.00068 | 0.01867 | 0.0749 | 0.37931 | 0.00951 | 0.00207 | 0.46844 | 0.01472 | 0.00376 | 0.0036 | 0.00487 | 252.3 | 273.4 | 1 | 0 | 0 | 0 | 0 | 0 | 0 | 0 | 0 | 0 | 1 | 0 | 0
102472 | 6082 v3 | Oven Recipe 1 | 98.1281 | 0.00197 | 0.0023 | 0.01409 | 0.03844 | 0.09323 | 0.73828 | 0.06569 | 0.00085 | 0.74111 | 0.00243 | 0.00893 | 0.02593 | 0.00731 | 356.7 | 387.7 | 0 | 0 | 0 | 0 | 0 | 0 | 1 | 1 | 0 | 0 | 0 | 0 | 0
102473 | 6082 v2 | Oven Recipe 4 | 98.299 | 0.00192 | 0.00083 | 0.00755 | 0.0302 | 0.10566 | 0.64526 | 0.04192 | 0.00158 | 0.69825 | 0.01149 | 0.01251 | 0.02156 | 0.00551 | 343.4 | 368.4 | 0 | 0 | 0 | 0 | 0 | 1 | 0 | 0 | 0 | 0 | 1 | 0 | 0
102474 | 6082 v2 | Oven Recipe 6 | 98.2802 | 0.00141 | 0.00167 | 0.00562 | 0.0301 | 0.11247 | 0.64239 | 0.05967 | 0.00118 | 0.61604 | 0.01015 | 0.01041 | 0.01824 | 0.00413 | 310.3 | 338.9 | 0 | 0 | 0 | 0 | 0 | 1 | 0 | 0 | 0 | 0 | 0 | 0 | 1
102475 | 6082 v1 | Oven Recipe 6 | 98.5079 | 0.00186 | 0.00167 | 0.00662 | 0.02473 | 0.10731 | 0.57518 | 0.0493 | 0.00153 | 0.57767 | 0.01051 | 0.00386 | 0.01796 | 0.00389 | 298 | 325.8 | 0 | 0 | 0 | 0 | 1 | 0 | 0 | 0 | 0 | 0 | 0 | 0 | 1
102476 | 6005 v1 | Oven Recipe 3 | 98.7515 | 0.00136 | 0.00213 | 0.00836 | 0.01157 | 0.10826 | 0.44223 | 0.0245 | 0.00219 | 0.49882 | 0.01021 | 0.00947 | 0.01369 | 0.00146 | 255.2 | 274.8 | 0 | 0 | 1 | 0 | 0 | 0 | 0 | 0 | 0 | 1 | 0 | 0 | 0
102477 | 6005 v1 | Oven Recipe 4 | 98.7459 | 0.00125 | 0.00057 | 0.00409 | 0.00839 | 0.10405 | 0.46945 | 0.00596 | 0.00257 | 0.55657 | 0.01539 | 0.00319 | 0.01969 | 0.0029 | 279.4 | 307.1 | 0 | 0 | 1 | 0 | 0 | 0 | 0 | 0 | 0 | 0 | 1 | 0 | 0
102478 | 6005 v2 | Oven Recipe 5 | 98.597 | 0.00126 | 0.00143 | 0.00389 | 0.02139 | 0.10657 | 0.47279 | 0.0369 | 0.00175 | 0.55548 | 0.00978 | 0.01206 | 0.02153 | 0.00178 | 244.1 | 258.1 | 0 | 0 | 0 | 1 | 0 | 0 | 0 | 0 | 0 | 0 | 0 | 1 | 0
102479 | 6082 v3 | Oven Recipe 5 | 98.2233 | 0.00145 | 0.00121 | 0.00483 | 0.03981 | 0.1117 | 0.72659 | 0.06737 | 0.00155 | 0.64493 | 0.00373 | 0.00844 | 0.02266 | 0.0056 | 325.8 | 351.6 | 0 | 0 | 0 | 0 | 0 | 0 | 1 | 0 | 0 | 0 | 0 | 1 | 0
102480 | 6082 v1 | Oven Recipe 3 | 98.586 | 0.00122 | 0.00216 | 0.00979 | 0.02512 | 0.08626 | 0.43221 | 0.04135 | 0.00243 | 0.62936 | 0.01104 | 0.00609 | 0.01124 | 0.00539 | 266.7 | 283.4 | 0 | 0 | 0 | 0 | 1 | 0 | 0 | 0 | 0 | 1 | 0 | 0 | 0
102481 | 6082 v3 | Oven Recipe 4 | 98.3453 | 0.00102 | 0.00183 | 0.00871 | 0.02713 | 0.11409 | 0.65573 | 0.06033 | 0.00108 | 0.64017 | 0.00829 | 0.00792 | 0.02201 | 0.00717 | 354.2 | 378.9 | 0 | 0 | 0 | 0 | 0 | 0 | 1 | 0 | 0 | 0 | 1 | 0 | 0
102482 | 6082 v1 | Oven Recipe 4 | 98.4423 | 0.00126 | 0.00132 | 0.00705 | 0.02101 | 0.11759 | 0.62591 | 0.0269 | 0.00218 | 0.5856 | 0.00552 | 0.01047 | 0.02555 | 0.00571 | 310.6 | 339 | 0 | 0 | 0 | 0 | 1 | 0 | 0 | 0 | 0 | 0 | 1 | 0 | 0
102483 | 6082 v2 | Oven Recipe 4 | 98.2065 | 0.00131 | 0.00157 | 0.01777 | 0.03002 | 0.11627 | 0.64824 | 0.06977 | 0.00115 | 0.70809 | 0.01408 | 0.00709 | 0.02075 | 0.00712 | 338.8 | 368.5 | 0 | 0 | 0 | 0 | 0 | 1 | 0 | 0 | 0 | 0 | 1 | 0 | 0
102484 | 6082 v2 | Oven Recipe 6 | 98.3113 | 0.00165 | 0.00209 | 0.01275 | 0.0326 | 0.09175 | 0.63438 | 0.03965 | 0.00139 | 0.67214 | 0.0146 | 0.00682 | 0.02531 | 0.00556 | 320.9 | 341.3 | 0 | 0 | 0 | 0 | 0 | 1 | 0 | 0 | 0 | 0 | 0 | 0 | 1
102485 | 6082 v1 | Oven Recipe 5 | 98.3095 | 0.00146 | 0.00183 | 0.01075 | 0.02371 | 0.11511 | 0.66916 | 0.05144 | 0.00154 | 0.59202 | 0.00459 | 0.0104 | 0.02017 | 0.00558 | 301.8 | 316.2 | 0 | 0 | 0 | 0 | 1 | 0 | 0 | 0 | 0 | 0 | 0 | 1 | 0
102486 | 6082 v3 | Oven Recipe 2 | 98.1517 | 0.00151 | 0.00082 | 0.01488 | 0.02876 | 0.11817 | 0.75673 | 0.0587 | 0.0011 | 0.68232 | 0.007 | 0.01138 | 0.03042 | 0.00702 | 357.3 | 382.5 | 0 | 0 | 0 | 0 | 0 | 0 | 1 | 0 | 1 | 0 | 0 | 0 | 0
102487 | 6082 v1 | Oven Recipe 5 | 98.4401 | 0.00245 | 0.00217 | 0.00944 | 0.02619 | 0.11887 | 0.62757 | 0.03747 | 0.00111 | 0.55726 | 0.00734 | 0.00253 | 0.02007 | 0.00611 | 291.5 | 314.5 | 0 | 0 | 0 | 0 | 1 | 0 | 0 | 0 | 0 | 0 | 0 | 1 | 0
102488 | 6063 | Oven Recipe 5 | 98.8403 | 0.00123 | 0.00176 | 0.00562 | 0.01247 | 0.09301 | 0.363 | 0 | 0.00245 | 0.45663 | 0.00837 | 0.00181 | 0.01226 | 0.00146 | 218.6 | 235.8 | 0 | 1 | 0 | 0 | 0 | 0 | 0 | 0 | 0 | 0 | 0 | 1 | 0
102489 | 6063 | Oven Recipe 2 | 98.7828 | 0.0017 | 0.00201 | 0.00218 | 0.01022 | 0.08716 | 0.47491 | 0.01247 | 0.00141 | 0.46253 | 0.0133 | 0.00497 | 0.0085 | 0.00289 | 252.7 | 276.9 | 0 | 1 | 0 | 0 | 0 | 0 | 0 | 0 | 1 | 0 | 0 | 0 | 0
102490 | 6082 v2 | Oven Recipe 6 | 98.3025 | 0.00163 | 0.00158 | 0.00367 | 0.02208 | 0.09861 | 0.66312 | 0.04416 | 0.00228 | 0.62583 | 0.01054 | 0.00827 | 0.02072 | 0.00481 | 312 | 334.9 | 0 | 0 | 0 | 0 | 0 | 1 | 0 | 0 | 0 | 0 | 0 | 0 | 1
102491 | 6063 | Oven Recipe 4 | 98.7426 | 0.00228 | 0.00124 | 0.00697 | 0.00579 | 0.09242 | 0.45891 | 0 | 0.00089 | 0.4679 | 0.01299 | 0.00996 | 0.01246 | 0.00319 | 255 | 277.8 | 0 | 1 | 0 | 0 | 0 | 0 | 0 | 0 | 0 | 0 | 1 | 0 | 0
102492 | 6063 | Oven Recipe 2 | 98.8061 | 0.00164 | 0.00028 | 0.00027 | 0.01183 | 0.08599 | 0.48254 | 0.00532 | 0.00152 | 0.44578 | 0.01014 | 0.01236 | 0.01 | 0 | 253.4 | 270.8 | 0 | 1 | 0 | 0 | 0 | 0 | 0 | 0 | 1 | 0 | 0 | 0 | 0
102493 | 6005 v2 | Oven Recipe 1 | 98.6306 | 0.00154 | 0.00181 | 0.00781 | 0.01202 | 0.10115 | 0.48972 | 0.03431 | 0.00222 | 0.60466 | 0.00711 | 0.01018 | 0.01189 | 0.00265 | 287 | 317 | 0 | 0 | 0 | 1 | 0 | 0 | 0 | 1 | 0 | 0 | 0 | 0 | 0
102494 | 6082 v1 | Oven Recipe 5 | 98.4557 | 0.00163 | 0.00234 | 0.00725 | 0.03042 | 0.09259 | 0.63788 | 0.03396 | 0.0012 | 0.55458 | 0.00251 | 0.01306 | 0.02219 | 0.00524 | 297.6 | 320.1 | 0 | 0 | 0 | 0 | 1 | 0 | 0 | 0 | 0 | 0 | 0 | 1 | 0
102495 | 6082 v3 | Oven Recipe 4 | 98.214 | 0.00139 | 0.00111 | 0.01255 | 0.03242 | 0.08901 | 0.70848 | 0.06186 | 0.0018 | 0.67896 | 0.00735 | 0.00347 | 0.02623 | 0.0066 | 345.4 | 367.5 | 0 | 0 | 0 | 0 | 0 | 0 | 1 | 0 | 0 | 0 | 1 | 0 | 0
102496 | 6063 | Oven Recipe 5 | 98.9396 | 0.00114 | 0.00149 | 0 | 0.00995 | 0.08587 | 0.37418 | 0.00435 | 0.0022 | 0.4111 | 0.01028 | 0.01292 | 0.01761 | 0 | 212.3 | 230.4 | 0 | 1 | 0 | 0 | 0 | 0 | 0 | 0 | 0 | 0 | 0 | 1 | 0
102497 | 6005 v2 | Oven Recipe 4 | 98.669 | 0.00204 | 0.00064 | 0.00428 | 0.01313 | 0.09927 | 0.43515 | 0.0342 | 0.00076 | 0.56382 | 0.00615 | 0.00468 | 0.01689 | 0.00191 | 282.3 | 306 | 0 | 0 | 0 | 1 | 0 | 0 | 0 | 0 | 0 | 0 | 1 | 0 | 0
102498 | 6060 | Oven Recipe 3 | 99.0608 | 0.00181 | 0.0011 | 0.00804 | 0.0095 | 0.08579 | 0.31173 | 0.00618 | 0.00163 | 0.393 | 0.01529 | 0.00599 | 0.00962 | 0.00362 | 214 | 236.8 | 1 | 0 | 0 | 0 | 0 | 0 | 0 | 0 | 0 | 1 | 0 | 0 | 0
102499 | 6005 v2 | Oven Recipe 5 | 98.8383 | 0.00175 | 0.00182 | 0.00573 | 0.01684 | 0.09167 | 0.41148 | 0.01591 | 0.00129 | 0.4603 | 0.00747 | 0.00708 | 0.0181 | 0.00275 | 229 | 243.4 | 0 | 0 | 0 | 1 | 0 | 0 | 0 | 0 | 0 | 0 | 0 | 1 | 0
102500 | 6063 | Oven Recipe 4 | 98.8848 | 0.0015 | 0.00121 | 0 | 0.01228 | 0.09794 | 0.42964 | 0 | 0.00076 | 0.44657 | 0.01261 | 0.00664 | 0.01914 | 0.00218 | 251.9 | 266.6 | 0 | 1 | 0 | 0 | 0 | 0 | 0 | 0 | 0 | 0 | 1 | 0 | 0
102501 | 6082 v1 | Oven Recipe 3 | 98.4594 | 0.00215 | 0.00126 | 0.0067 | 0.03208 | 0.09756 | 0.52824 | 0.04975 | 0.00156 | 0.61037 | 0.00339 | 0.00173 | 0.01756 | 0.00451 | 280.1 | 304.6 | 0 | 0 | 0 | 0 | 1 | 0 | 0 | 0 | 0 | 1 | 0 | 0 | 0
102502 | 6063 | Oven Recipe 6 | 98.8726 | 0.00162 | 0.0009 | 0.00237 | 0.01175 | 0.06341 | 0.3521 | 0.01024 | 0.00074 | 0.46741 | 0.01208 | 0.00739 | 0.01033 | 0.00519 | 244.4 | 267.2 | 0 | 1 | 0 | 0 | 0 | 0 | 0 | 0 | 0 | 0 | 0 | 0 | 1
102503 | 6060 | Oven Recipe 3 | 99.0598 | 0.00219 | 0.0011 | 0.00092 | 0.00926 | 0.07587 | 0.3 | 0.0132 | 0.00213 | 0.37295 | 0.01124 | 0.01374 | 0.01442 | 0.00092 | 210 | 232.4 | 1 | 0 | 0 | 0 | 0 | 0 | 0 | 0 | 0 | 1 | 0 | 0 | 0
102504 | 6060 | Oven Recipe 5 | 99.0172 | 0.00154 | 0.00083 | 0.00171 | 0.01151 | 0.08373 | 0.3 | 0.01913 | 0.00174 | 0.39205 | 0.00397 | 0.01398 | 0.01639 | 0 | 210 | 224.8 | 1 | 0 | 0 | 0 | 0 | 0 | 0 | 0 | 0 | 0 | 0 | 1 | 0
102505 | 6082 v3 | Oven Recipe 5 | 98.1714 | 0.00125 | 0.00071 | 0.0153 | 0.04166 | 0.11008 | 0.70171 | 0.07101 | 0.00168 | 0.68033 | 0.01357 | 0.00622 | 0.02323 | 0.0074 | 333.8 | 364.5 | 0 | 0 | 0 | 0 | 0 | 0 | 1 | 0 | 0 | 0 | 0 | 1 | 0
102506 | 6082 v3 | Oven Recipe 5 | 98.231 | 0.00132 | 0.00141 | 0.02071 | 0.0416 | 0.11433 | 0.64316 | 0.06277 | 0.00088 | 0.67161 | 0.01291 | 0.00624 | 0.02436 | 0.00636 | 309.9 | 329 | 0 | 0 | 0 | 0 | 0 | 0 | 1 | 0 | 0 | 0 | 0 | 1 | 0
102507 | 6005 v1 | Oven Recipe 3 | 98.761 | 0.00123 | 0.00195 | 0.00303 | 0.01272 | 0.09377 | 0.48949 | 0.0216 | 0.00131 | 0.46057 | 0.0129 | 0.00922 | 0.01306 | 0.00063 | 265.5 | 280.9 | 0 | 0 | 1 | 0 | 0 | 0 | 0 | 0 | 0 | 1 | 0 | 0 | 0
102508 | 6082 v3 | Oven Recipe 1 | 98.1483 | 0.00201 | 0.0008 | 0.01626 | 0.03826 | 0.10275 | 0.70123 | 0.06897 | 0.00193 | 0.68596 | 0.00811 | 0.01076 | 0.0284 | 0.00558 | 361 | 386.7 | 0 | 0 | 0 | 0 | 0 | 0 | 1 | 1 | 0 | 0 | 0 | 0 | 0
102509 | 6082 v3 | Oven Recipe 4 | 98.1637 | 0.00128 | 0.00174 | 0.00779 | 0.03488 | 0.11308 | 0.72215 | 0.05697 | 0.00189 | 0.67662 | 0.00744 | 0.00888 | 0.02559 | 0.00768 | 358.2 | 391.9 | 0 | 0 | 0 | 0 | 0 | 0 | 1 | 0 | 0 | 0 | 1 | 0 | 0
102510 | 6082 v1 | Oven Recipe 6 | 98.4941 | 0.00191 | 0.00085 | 0.00899 | 0.03533 | 0.10175 | 0.57006 | 0.05028 | 0.00051 | 0.58703 | 0.0074 | 0.00806 | 0.02525 | 0.0045 | 304.7 | 327.6 | 0 | 0 | 0 | 0 | 1 | 0 | 0 | 0 | 0 | 0 | 0 | 0 | 1
102511 | 6005 v2 | Oven Recipe 5 | 98.5713 | 0.00176 | 0.00135 | 0.00618 | 0.01738 | 0.10189 | 0.52639 | 0.03753 | 0.00138 | 0.50128 | 0.01018 | 0.01026 | 0.01413 | 0.00029 | 251.3 | 272.2 | 0 | 0 | 0 | 1 | 0 | 0 | 0 | 0 | 0 | 0 | 0 | 1 | 0
102512 | 6063 | Oven Recipe 3 | 98.9274 | 0.00182 | 0.00072 | 0.00282 | 0.00117 | 0.08191 | 0.38199 | 0.00063 | 0.00186 | 0.44445 | 0.00977 | 0.00676 | 0.00952 | 0.00327 | 228.9 | 240.9 | 0 | 1 | 0 | 0 | 0 | 0 | 0 | 0 | 0 | 1 | 0 | 0 | 0
102513 | 6060 | Oven Recipe 6 | 98.9881 | 0.0014 | 0.00198 | 0.00228 | 0.01344 | 0.10927 | 0.33692 | 0.0057 | 0.00108 | 0.38421 | 0.00936 | 0.00763 | 0.00955 | 0.00016 | 250.5 | 274.1 | 1 | 0 | 0 | 0 | 0 | 0 | 0 | 0 | 0 | 0 | 0 | 0 | 1
102514 | 6005 v1 | Oven Recipe 2 | 98.7846 | 0.00125 | 0.00095 | 0.00346 | 0.01732 | 0.10653 | 0.38761 | 0.01551 | 0.00106 | 0.49399 | 0.00869 | 0.01191 | 0.00969 | 0.00253 | 258.9 | 275.4 | 0 | 0 | 1 | 0 | 0 | 0 | 0 | 0 | 1 | 0 | 0 | 0 | 0
102515 | 6060 | Oven Recipe 2 | 98.9158 | 0.00139 | 0.00179 | 0.00096 | 0.00493 | 0.08725 | 0.41699 | 0 | 0.00153 | 0.40816 | 0.00914 | 0.00703 | 0.00936 | 0.00103 | 236.3 | 258.9 | 1 | 0 | 0 | 0 | 0 | 0 | 0 | 0 | 1 | 0 | 0 | 0 | 0
102516 | 6082 v3 | Oven Recipe 3 | 98.3502 | 0.00141 | 0.00109 | 0.01965 | 0.03206 | 0.11987 | 0.58649 | 0.0561 | 0.00073 | 0.62152 | 0.01025 | 0.01138 | 0.02882 | 0.00729 | 307.4 | 337.3 | 0 | 0 | 0 | 0 | 0 | 0 | 1 | 0 | 0 | 1 | 0 | 0 | 0
102517 | 6082 v1 | Oven Recipe 6 | 98.4619 | 0.00168 | 0.00235 | 0.01076 | 0.02371 | 0.11807 | 0.58323 | 0.02992 | 0.00273 | 0.64765 | 0.0064 | 0.00404 | 0.01079 | 0.00289 | 310.4 | 336.5 | 0 | 0 | 0 | 0 | 1 | 0 | 0 | 0 | 0 | 0 | 0 | 0 | 1
102518 | 6060 | Oven Recipe 3 | 98.9868 | 0.00191 | 0.00118 | 0.00592 | 0.01723 | 0.09266 | 0.37427 | 0 | 0.00141 | 0.37119 | 0.01232 | 0.00807 | 0.01113 | 0.00129 | 213.3 | 232.8 | 1 | 0 | 0 | 0 | 0 | 0 | 0 | 0 | 0 | 1 | 0 | 0 | 0
102519 | 6063 | Oven Recipe 4 | 98.9421 | 0.00145 | 0.00065 | 0 | 0.00927 | 0.09182 | 0.36089 | 0.01404 | 0.00242 | 0.4332 | 0.0119 | 0.00235 | 0.00854 | 0.00128 | 223.5 | 239.6 | 0 | 1 | 0 | 0 | 0 | 0 | 0 | 0 | 0 | 0 | 1 | 0 | 0
102520 | 6082 v2 | Oven Recipe 2 | 98.3706 | 0.00111 | 0.00151 | 0.01329 | 0.02377 | 0.11284 | 0.60361 | 0.04214 | 0.00085 | 0.63169 | 0.00791 | 0.00289 | 0.02961 | 0.00669 | 316 | 341.8 | 0 | 0 | 0 | 0 | 0 | 1 | 0 | 0 | 1 | 0 | 0 | 0 | 0
102521 | 6005 v2 | Oven Recipe 1 | 98.5867 | 0.00118 | 0.00213 | 0.00429 | 0.01529 | 0.09804 | 0.56759 | 0.03612 | 0.00224 | 0.59074 | 0.01487 | 0 | 0.01333 | 0.00107 | 311.8 | 339 | 0 | 0 | 0 | 1 | 0 | 0 | 0 | 1 | 0 | 0 | 0 | 0 | 0
102522 | 6082 v3 | Oven Recipe 2 | 98.3016 | 0.00091 | 0.0022 | 0.01535 | 0.03711 | 0.11042 | 0.64138 | 0.05197 | 0.00124 | 0.67807 | 0.00635 | 0.00979 | 0.02686 | 0.00512 | 342.1 | 377.8 | 0 | 0 | 0 | 0 | 0 | 0 | 1 | 0 | 1 | 0 | 0 | 0 | 0
102523 | 6063 | Oven Recipe 6 | 98.7853 | 0.00188 | 0.00215 | 0 | 0.01932 | 0.10187 | 0.40807 | 0 | 0.00169 | 0.45752 | 0.00607 | 0.00721 | 0.00942 | 0.0009 | 250.7 | 265.5 | 0 | 1 | 0 | 0 | 0 | 0 | 0 | 0 | 0 | 0 | 0 | 0 | 1
102524 | 6060 | Oven Recipe 6 | 99.0292 | 0.00098 | 0.00063 | 0 | 0.00484 | 0.07564 | 0.30619 | 0.00356 | 0.00125 | 0.39971 | 0.0117 | 0.00553 | 0.00878 | 0.00248 | 227.1 | 239.8 | 1 | 0 | 0 | 0 | 0 | 0 | 0 | 0 | 0 | 0 | 0 | 0 | 1
102525 | 6082 v2 | Oven Recipe 2 | 98.3803 | 0.00154 | 0.00088 | 0.01114 | 0.02958 | 0.10137 | 0.61678 | 0.05551 | 0.00226 | 0.62145 | 0.01259 | 0.00327 | 0.02186 | 0.00705 | 325.5 | 356.5 | 0 | 0 | 0 | 0 | 0 | 1 | 0 | 0 | 1 | 0 | 0 | 0 | 0
102526 | 6082 v3 | Oven Recipe 5 | 98.2295 | 0.00175 | 0.00092 | 0.01256 | 0.02909 | 0.10759 | 0.68288 | 0.08451 | 0.00187 | 0.64592 | 0.00556 | 0.01052 | 0.02386 | 0.01027 | 310.9 | 337.6 | 0 | 0 | 0 | 0 | 0 | 0 | 1 | 0 | 0 | 0 | 0 | 1 | 0
102527 | 6060 | Oven Recipe 5 | 99.1213 | 0.00102 | 0.0013 | 0.00041 | 0.00486 | 0.10163 | 0.3 | 0.01067 | 0.00109 | 0.32187 | 0.00871 | 0 | 0.01181 | 0.0021 | 210 | 230.7 | 1 | 0 | 0 | 0 | 0 | 0 | 0 | 0 | 0 | 0 | 0 | 1 | 0
102528 | 6082 v3 | Oven Recipe 5 | 98.2618 | 0.00158 | 0.00234 | 0.01364 | 0.02627 | 0.11195 | 0.72251 | 0.05566 | 0.0023 | 0.61505 | 0.00689 | 0.01158 | 0.01637 | 0.00704 | 315.1 | 335 | 0 | 0 | 0 | 0 | 0 | 0 | 1 | 0 | 0 | 0 | 0 | 1 | 0
102529 | 6063 | Oven Recipe 4 | 98.9397 | 0.00105 | 0.00114 | 0.00394 | 0.00738 | 0.09261 | 0.32578 | 0.01715 | 0.00181 | 0.4535 | 0.00681 | 0.01174 | 0.01672 | 0 | 245.5 | 272.3 | 0 | 1 | 0 | 0 | 0 | 0 | 0 | 0 | 0 | 0 | 1 | 0 | 0
102530 | 6060 | Oven Recipe 2 | 98.9598 | 0.002 | 0.00089 | 0 | 0.00434 | 0.10093 | 0.33138 | 0.01336 | 0.00102 | 0.41089 | 0.00043 | 0.01277 | 0.01932 | 0.00355 | 230.6 | 257.7 | 1 | 0 | 0 | 0 | 0 | 0 | 0 | 0 | 1 | 0 | 0 | 0 | 0
102531 | 6060 | Oven Recipe 6 | 98.9648 | 0.00181 | 0.00089 | 0 | 0.01179 | 0.06773 | 0.37999 | 0.00973 | 0.00173 | 0.39588 | 0.00753 | 0.00841 | 0.01153 | 0.00058 | 228.7 | 248.5 | 1 | 0 | 0 | 0 | 0 | 0 | 0 | 0 | 0 | 0 | 0 | 0 | 1
102532 | 6082 v1 | Oven Recipe 2 | 98.6037 | 0.00115 | 0.00183 | 0.00885 | 0.01557 | 0.10281 | 0.52397 | 0.04652 | 0.00175 | 0.56483 | 0.01098 | 0.00351 | 0.0141 | 0.00099 | 308 | 329.3 | 0 | 0 | 0 | 0 | 1 | 0 | 0 | 0 | 1 | 0 | 0 | 0 | 0
102533 | 6060 | Oven Recipe 2 | 98.9801 | 0.00119 | 0.0007 | 0.0002 | 0.00808 | 0.10303 | 0.3 | 0.00652 | 0.00165 | 0.40489 | 0.00677 | 0.01154 | 0.01868 | 0.0012 | 229.8 | 248.9 | 1 | 0 | 0 | 0 | 0 | 0 | 0 | 0 | 1 | 0 | 0 | 0 | 0
102534 | 6005 v2 | Oven Recipe 6 | 98.5562 | 0.002 | 0.002 | 0.00769 | 0.01879 | 0.10444 | 0.53958 | 0.02578 | 0.0017 | 0.58517 | 0.00638 | 0.00635 | 0.01383 | 0.00304 | 292.8 | 321.2 | 0 | 0 | 0 | 1 | 0 | 0 | 0 | 0 | 0 | 0 | 0 | 0 | 1
102535 | 6005 v2 | Oven Recipe 4 | 98.5903 | 0.00164 | 0.00165 | 0.00379 | 0.02362 | 0.1145 | 0.54739 | 0.01948 | 0.00217 | 0.53072 | 0.00306 | 0.00798 | 0.017 | 0 | 304.2 | 332.2 | 0 | 0 | 0 | 1 | 0 | 0 | 0 | 0 | 0 | 0 | 1 | 0 | 0
102536 | 6005 v1 | Oven Recipe 2 | 98.6413 | 0.0017 | 0.00155 | 0 | 0.00567 | 0.09355 | 0.50756 | 0.01939 | 0.0028 | 0.54329 | 0.01206 | 0.00335 | 0.01512 | 0.00049 | 273.3 | 298.3 | 0 | 0 | 1 | 0 | 0 | 0 | 0 | 0 | 1 | 0 | 0 | 0 | 0
102537 | 6082 v1 | Oven Recipe 3 | 98.4531 | 0.00083 | 0.00266 | 0.00983 | 0.01654 | 0.10605 | 0.60901 | 0.03923 | 0.00048 | 0.57403 | 0.00856 | 0.00561 | 0.01178 | 0.00636 | 299.4 | 319.4 | 0 | 0 | 0 | 0 | 1 | 0 | 0 | 0 | 0 | 1 | 0 | 0 | 0
102538 | 6082 v1 | Oven Recipe 2 | 98.4813 | 0.00173 | 0.00143 | 0.01201 | 0.02261 | 0.08557 | 0.5169 | 0.03448 | 0.00137 | 0.60307 | 0.0037 | 0.00275 | 0.01796 | 0.00593 | 296.5 | 316.6 | 0 | 0 | 0 | 0 | 1 | 0 | 0 | 0 | 1 | 0 | 0 | 0 | 0
102539 | 6082 v1 | Oven Recipe 6 | 98.4416 | 0.00167 | 0.00191 | 0.00822 | 0.02281 | 0.12068 | 0.59998 | 0.03532 | 0.0016 | 0.59611 | 0.00601 | 0.01014 | 0.01811 | 0.00615 | 311.7 | 336.1 | 0 | 0 | 0 | 0 | 1 | 0 | 0 | 0 | 0 | 0 | 0 | 0 | 1
102540 | 6060 | Oven Recipe 4 | 98.9289 | 0.00232 | 0.00059 | 0.00081 | 0.01087 | 0.08557 | 0.32538 | 0.00879 | 0.00155 | 0.46734 | 0.00459 | 0.00452 | 0.01168 | 0 | 238.2 | 263.5 | 1 | 0 | 0 | 0 | 0 | 0 | 0 | 0 | 0 | 0 | 1 | 0 | 0
102541 | 6082 v3 | Oven Recipe 2 | 98.1449 | 0.0022 | 0.00265 | 0.00584 | 0.03635 | 0.11597 | 0.70572 | 0.06408 | 0.00164 | 0.71571 | 0.01206 | 0.00364 | 0.02634 | 0.00506 | 322.7 | 354.1 | 0 | 0 | 0 | 0 | 0 | 0 | 1 | 0 | 1 | 0 | 0 | 0 | 0
102542 | 6082 v3 | Oven Recipe 2 | 98.3163 | 0.00079 | 0.00176 | 0.00812 | 0.03364 | 0.12 | 0.5866 | 0.05482 | 0.00062 | 0.71254 | 0.00617 | 0.00724 | 0.02468 | 0.00707 | 337.1 | 365.7 | 0 | 0 | 0 | 0 | 0 | 0 | 1 | 0 | 1 | 0 | 0 | 0 | 0
102543 | 6005 v1 | Oven Recipe 4 | 98.6813 | 0.00162 | 0.00037 | 0.00167 | 0.00893 | 0.10654 | 0.46083 | 0.02317 | 0.00187 | 0.53565 | 0.00901 | 0.00273 | 0.00677 | 0.00186 | 265.7 | 291.1 | 0 | 0 | 1 | 0 | 0 | 0 | 0 | 0 | 0 | 0 | 1 | 0 | 0
102544 | 6005 v2 | Oven Recipe 5 | 98.6782 | 0.00187 | 0.00233 | 0.00553 | 0.01159 | 0.09881 | 0.5147 | 0.02987 | 0.00226 | 0.50308 | 0.00892 | 0.00482 | 0.02212 | 0.00247 | 266.1 | 290.2 | 0 | 0 | 0 | 1 | 0 | 0 | 0 | 0 | 0 | 0 | 0 | 1 | 0
102545 | 6060 | Oven Recipe 3 | 98.9423 | 0.00111 | 0.00162 | 0.00241 | 0.00896 | 0.1002 | 0.37351 | 0 | 0.0021 | 0.38424 | 0.00598 | 0.0013 | 0.01947 | 0.00141 | 211.8 | 231 | 1 | 0 | 0 | 0 | 0 | 0 | 0 | 0 | 0 | 1 | 0 | 0 | 0
102546 | 6082 v3 | Oven Recipe 5 | 98.2128 | 0.00134 | 0.00193 | 0.0132 | 0.04487 | 0.09554 | 0.73135 | 0.05663 | 0.00102 | 0.64932 | 0.01172 | 0.01064 | 0.02459 | 0.00664 | 321.9 | 346.2 | 0 | 0 | 0 | 0 | 0 | 0 | 1 | 0 | 0 | 0 | 0 | 1 | 0
102547 | 6082 v2 | Oven Recipe 5 | 98.3167 | 0.00118 | 0.00144 | 0.00844 | 0.02404 | 0.11825 | 0.69811 | 0.04672 | 0.00215 | 0.59953 | 0.00894 | 0.00971 | 0.01709 | 0.00479 | 309.3 | 330.5 | 0 | 0 | 0 | 0 | 0 | 1 | 0 | 0 | 0 | 0 | 0 | 1 | 0
102548 | 6082 v2 | Oven Recipe 6 | 98.3196 | 0.00159 | 0.00205 | 0.01113 | 0.02124 | 0.11314 | 0.64015 | 0.04543 | 0.00165 | 0.63527 | 0.00717 | 0.00568 | 0.02122 | 0.00428 | 309.5 | 336 | 0 | 0 | 0 | 0 | 0 | 1 | 0 | 0 | 0 | 0 | 0 | 0 | 1
102549 | 6005 v1 | Oven Recipe 4 | 98.6765 | 0.00165 | 0.00236 | 0 | 0.01321 | 0.09832 | 0.43808 | 0.02581 | 0.00158 | 0.55044 | 0.00483 | 0.01163 | 0.01422 | 0.00082 | 283.6 | 308.4 | 0 | 0 | 1 | 0 | 0 | 0 | 0 | 0 | 0 | 0 | 1 | 0 | 0
102550 | 6063 | Oven Recipe 2 | 98.8612 | 0.0017 | 0.00154 | 0 | 0.00773 | 0.11513 | 0.39515 | 0.00727 | 0.00088 | 0.46481 | 0.01032 | 0.01281 | 0.01435 | 0.00106 | 245.2 | 266.2 | 0 | 1 | 0 | 0 | 0 | 0 | 0 | 0 | 1 | 0 | 0 | 0 | 0
102551 | 6082 v2 | Oven Recipe 2 | 98.4159 | 0.00095 | 0.00132 | 0.01105 | 0.02363 | 0.10277 | 0.63714 | 0.0569 | 0.00205 | 0.62583 | 0.00435 | 0.0071 | 0.02299 | 0.00749 | 322.3 | 346.7 | 0 | 0 | 0 | 0 | 0 | 1 | 0 | 0 | 1 | 0 | 0 | 0 | 0
102552 | 6060 | Oven Recipe 5 | 99.0728 | 0.00181 | 0.00161 | 0.0032 | 0.01516 | 0.08218 | 0.3 | 0 | 0.00073 | 0.3314 | 0.00826 | 0.00826 | 0.00949 | 0.0027 | 210 | 229.3 | 1 | 0 | 0 | 0 | 0 | 0 | 0 | 0 | 0 | 0 | 0 | 1 | 0
102553 | 6082 v1 | Oven Recipe 3 | 98.5093 | 0.00113 | 0.00168 | 0.0066 | 0.03255 | 0.11736 | 0.63253 | 0.03794 | 0.00245 | 0.53153 | 0.005 | 0.01193 | 0.02444 | 0.0041 | 297.9 | 319.9 | 0 | 0 | 0 | 0 | 1 | 0 | 0 | 0 | 0 | 1 | 0 | 0 | 0
102554 | 6082 v2 | Oven Recipe 4 | 98.4188 | 0.00161 | 0.00209 | 0.01032 | 0.02954 | 0.10811 | 0.63024 | 0.05213 | 0.00113 | 0.57725 | 0.00705 | 0.00668 | 0.02019 | 0.00383 | 332.2 | 356.9 | 0 | 0 | 0 | 0 | 0 | 1 | 0 | 0 | 0 | 0 | 1 | 0 | 0
102555 | 6082 v1 | Oven Recipe 2 | 98.4153 | 0.00153 | 0.00066 | 0.00914 | 0.0277 | 0.12168 | 0.60008 | 0.0442 | 0.00152 | 0.63997 | 0.00496 | 0.00633 | 0.02136 | 0.0036 | 320.5 | 349.4 | 0 | 0 | 0 | 0 | 1 | 0 | 0 | 0 | 1 | 0 | 0 | 0 | 0
102556 | 6082 v2 | Oven Recipe 6 | 98.3745 | 0.0015 | 0.00145 | 0.01346 | 0.03225 | 0.1074 | 0.60402 | 0.04853 | 0.00244 | 0.63852 | 0.00899 | 0.00743 | 0.02058 | 0.00635 | 308 | 331.8 | 0 | 0 | 0 | 0 | 0 | 1 | 0 | 0 | 0 | 0 | 0 | 0 | 1
102557 | 6082 v3 | Oven Recipe 4 | 98.1806 | 0.00104 | 0.0021 | 0.01505 | 0.03414 | 0.11441 | 0.71327 | 0.07483 | 0.00168 | 0.68965 | 0.00659 | 0.01072 | 0.02583 | 0.00803 | 361.7 | 392 | 0 | 0 | 0 | 0 | 0 | 0 | 1 | 0 | 0 | 0 | 1 | 0 | 0
102558 | 6063 | Oven Recipe 5 | 98.9322 | 0.00204 | 0.00109 | 0.00149 | 0.01097 | 0.09609 | 0.36094 | 0.00597 | 0.00157 | 0.3845 | 0.01055 | 0.00702 | 0.01768 | 0.003 | 218.2 | 237.3 | 0 | 1 | 0 | 0 | 0 | 0 | 0 | 0 | 0 | 0 | 0 | 1 | 0
102559 | 6005 v1 | Oven Recipe 2 | 98.7377 | 0.0014 | 0.00065 | 0.00597 | 0.00959 | 0.10582 | 0.46605 | 0.01686 | 0.00062 | 0.51011 | 0.00401 | 0.00438 | 0.01382 | 0.00218 | 267.3 | 286.1 | 0 | 0 | 1 | 0 | 0 | 0 | 0 | 0 | 1 | 0 | 0 | 0 | 0
102560 | 6082 v3 | Oven Recipe 6 | 98.26 | 0.00198 | 0.00063 | 0.01449 | 0.03968 | 0.10787 | 0.65464 | 0.05008 | 0.00066 | 0.65539 | 0.00478 | 0.00504 | 0.02215 | 0.00794 | 324.8 | 354.7 | 0 | 0 | 0 | 0 | 0 | 0 | 1 | 0 | 0 | 0 | 0 | 0 | 1
102561 | 6060 | Oven Recipe 2 | 98.9929 | 0.00073 | 0.0012 | 0 | 0.0099 | 0.09838 | 0.3 | 0 | 0.00227 | 0.42148 | 0.01338 | 0.01017 | 0.02195 | 0 | 210 | 224.8 | 1 | 0 | 0 | 0 | 0 | 0 | 0 | 0 | 1 | 0 | 0 | 0 | 0
102562 | 6063 | Oven Recipe 3 | 98.8823 | 0.00181 | 0.00073 | 0.00148 | 0.01409 | 0.10618 | 0.34915 | 0.01704 | 0.00209 | 0.4266 | 0.01299 | 0.01162 | 0.00643 | 0.00269 | 228.6 | 245.9 | 0 | 1 | 0 | 0 | 0 | 0 | 0 | 0 | 0 | 1 | 0 | 0 | 0
102563 | 6082 v1 | Oven Recipe 5 | 98.4705 | 0.00102 | 0.00232 | 0.00491 | 0.02762 | 0.1108 | 0.60917 | 0.04611 | 0.00094 | 0.51282 | 0.01242 | 0.00325 | 0.01462 | 0.00687 | 278 | 295.2 | 0 | 0 | 0 | 0 | 1 | 0 | 0 | 0 | 0 | 0 | 0 | 1 | 0
102564 | 6082 v2 | Oven Recipe 5 | 98.3021 | 0.00086 | 0.00195 | 0.01153 | 0.02673 | 0.10429 | 0.67846 | 0.06228 | 0.00198 | 0.61382 | 0.0121 | 0.00738 | 0.01642 | 0.00383 | 303.4 | 333.6 | 0 | 0 | 0 | 0 | 0 | 1 | 0 | 0 | 0 | 0 | 0 | 1 | 0
102565 | 6082 v3 | Oven Recipe 4 | 98.12 | 0.00191 | 0.00209 | 0.01757 | 0.03636 | 0.12342 | 0.66847 | 0.06133 | 0.00135 | 0.71142 | 0.00527 | 0.01142 | 0.03073 | 0.0086 | 340.4 | 364.3 | 0 | 0 | 0 | 0 | 0 | 0 | 1 | 0 | 0 | 0 | 1 | 0 | 0
102566 | 6060 | Oven Recipe 6 | 98.9602 | 0.00195 | 0.00185 | 0.00413 | 0.007 | 0.0818 | 0.3862 | 0 | 0.00173 | 0.40113 | 0.01181 | 0.00324 | 0.01514 | 0.00276 | 212.6 | 226.1 | 1 | 0 | 0 | 0 | 0 | 0 | 0 | 0 | 0 | 0 | 0 | 0 | 1
102567 | 6005 v1 | Oven Recipe 1 | 98.6249 | 0.0016 | 0.00119 | 0.00374 | 0.00932 | 0.09334 | 0.48229 | 0.01841 | 0.00124 | 0.55673 | 0.00753 | 0.0096 | 0.00901 | 0.00127 | 293.8 | 316.4 | 0 | 0 | 1 | 0 | 0 | 0 | 0 | 1 | 0 | 0 | 0 | 0 | 0
102568 | 6082 v1 | Oven Recipe 1 | 98.4912 | 0.00145 | 0.00099 | 0.00692 | 0.01254 | 0.12176 | 0.55019 | 0.03446 | 0.00126 | 0.65305 | 0.00679 | 0.00834 | 0.01833 | 0.00526 | 317.7 | 348.1 | 0 | 0 | 0 | 0 | 1 | 0 | 0 | 1 | 0 | 0 | 0 | 0 | 0
102569 | 6060 | Oven Recipe 5 | 99.0684 | 0.00151 | 0.00146 | 0.0033 | 0.00715 | 0.09457 | 0.35132 | 0.01057 | 0.00123 | 0.3196 | 0.00766 | 0.00599 | 0.01903 | 0.00299 | 210 | 231 | 1 | 0 | 0 | 0 | 0 | 0 | 0 | 0 | 0 | 0 | 0 | 1 | 0
102570 | 6082 v2 | Oven Recipe 6 | 98.3677 | 0.00133 | 0.00101 | 0.0117 | 0.02599 | 0.10325 | 0.61786 | 0.04634 | 0.00124 | 0.62325 | 0.01283 | 0.00562 | 0.01473 | 0.00415 | 331.9 | 355.6 | 0 | 0 | 0 | 0 | 0 | 1 | 0 | 0 | 0 | 0 | 0 | 0 | 1
102571 | 6082 v1 | Oven Recipe 1 | 98.4076 | 0.00111 | 0.00131 | 0.009 | 0.02607 | 0.10193 | 0.56619 | 0.04762 | 0.00188 | 0.61892 | 0.01065 | 0.00818 | 0.02825 | 0.00424 | 312.5 | 330.7 | 0 | 0 | 0 | 0 | 1 | 0 | 0 | 1 | 0 | 0 | 0 | 0 | 0
102572 | 6082 v2 | Oven Recipe 6 | 98.3105 | 0.00145 | 0.0008 | 0.01205 | 0.02096 | 0.09877 | 0.66413 | 0.04125 | 0.0013 | 0.64488 | 0.00567 | 0 | 0.02157 | 0.00589 | 314.6 | 340.4 | 0 | 0 | 0 | 0 | 0 | 1 | 0 | 0 | 0 | 0 | 0 | 0 | 1
102573 | 6063 | Oven Recipe 6 | 98.8794 | 0.00144 | 0.00142 | 0.00402 | 0.01167 | 0.07251 | 0.43631 | 0 | 0.00036 | 0.46407 | 0.00377 | 0.00579 | 0.01799 | 0.00296 | 252.3 | 276.9 | 0 | 1 | 0 | 0 | 0 | 0 | 0 | 0 | 0 | 0 | 0 | 0 | 1
102574 | 6063 | Oven Recipe 5 | 98.7977 | 0.00177 | 0.00033 | 0 | 0.00797 | 0.08814 | 0.50363 | 0.01371 | 0.00219 | 0.44642 | 0.00543 | 0.00178 | 0.01108 | 0.00241 | 240.1 | 255 | 0 | 1 | 0 | 0 | 0 | 0 | 0 | 0 | 0 | 0 | 0 | 1 | 0
102575 | 6060 | Oven Recipe 4 | 99.0128 | 0.00178 | 0.00202 | 0.00143 | 0.00077 | 0.09177 | 0.33879 | 0.01582 | 0.00209 | 0.37184 | 0.0033 | 0.00901 | 0.01498 | 0.00133 | 229.8 | 252.1 | 1 | 0 | 0 | 0 | 0 | 0 | 0 | 0 | 0 | 0 | 1 | 0 | 0
102576 | 6005 v1 | Oven Recipe 4 | 98.6548 | 0.00159 | 0.00124 | 0.00408 | 0.01643 | 0.09932 | 0.47739 | 0.01384 | 0.00165 | 0.53431 | 0.00516 | 0.01103 | 0.00915 | 0.0005 | 283.6 | 306.7 | 0 | 0 | 1 | 0 | 0 | 0 | 0 | 0 | 0 | 0 | 1 | 0 | 0
102577 | 6005 v1 | Oven Recipe 5 | 98.7123 | 0.0015 | 0.00111 | 0.00493 | 0.00871 | 0.07877 | 0.50427 | 0.00703 | 0.00112 | 0.49571 | 0.01367 | 0.00779 | 0.02173 | 0.00089 | 244 | 262.9 | 0 | 0 | 1 | 0 | 0 | 0 | 0 | 0 | 0 | 0 | 0 | 1 | 0
102578 | 6063 | Oven Recipe 3 | 98.8838 | 0.00181 | 0.0015 | 0 | 0.01015 | 0.08838 | 0.38884 | 0.00733 | 0.00179 | 0.44097 | 0.01053 | 0.00282 | 0.01566 | 0.00265 | 210.6 | 230.3 | 0 | 1 | 0 | 0 | 0 | 0 | 0 | 0 | 0 | 1 | 0 | 0 | 0
102579 | 6082 v1 | Oven Recipe 2 | 98.4802 | 0.00107 | 0.00165 | 0.01024 | 0.02305 | 0.08548 | 0.59611 | 0.01536 | 0.00207 | 0.659 | 0.00737 | 0.00425 | 0.01755 | 0.00333 | 302.7 | 327 | 0 | 0 | 0 | 0 | 1 | 0 | 0 | 0 | 1 | 0 | 0 | 0 | 0
102580 | 6082 v3 | Oven Recipe 3 | 98.2616 | 0.00196 | 0.00219 | 0.01232 | 0.03315 | 0.1112 | 0.63413 | 0.05786 | 0.00162 | 0.69134 | 0.01042 | 0.0049 | 0.02747 | 0.00798 | 310.9 | 329.8 | 0 | 0 | 0 | 0 | 0 | 0 | 1 | 0 | 0 | 1 | 0 | 0 | 0
102581 | 6082 v1 | Oven Recipe 5 | 98.4568 | 0.00089 | 0.00157 | 0.00829 | 0.02491 | 0.10968 | 0.59737 | 0.05242 | 0.00156 | 0.55066 | 0.00507 | 0.01203 | 0.02299 | 0.00424 | 296.9 | 318.4 | 0 | 0 | 0 | 0 | 1 | 0 | 0 | 0 | 0 | 0 | 0 | 1 | 0
102582 | 6082 v3 | Oven Recipe 6 | 98.2318 | 0.00089 | 0.00057 | 0.01026 | 0.0347 | 0.12342 | 0.76853 | 0.05105 | 0.00215 | 0.6352 | 0.01123 | 0.00375 | 0.01623 | 0.01046 | 346.4 | 371.8 | 0 | 0 | 0 | 0 | 0 | 0 | 1 | 0 | 0 | 0 | 0 | 0 | 1
102583 | 6060 | Oven Recipe 5 | 99.003 | 0.00152 | 0.00198 | 0.00642 | 0.0157 | 0.09593 | 0.38999 | 0.00219 | 0.00226 | 0.34282 | 0.00584 | 0.00712 | 0.00788 | 0.00219 | 217.7 | 234.8 | 1 | 0 | 0 | 0 | 0 | 0 | 0 | 0 | 0 | 0 | 0 | 1 | 0
102584 | 6005 v1 | Oven Recipe 2 | 98.7298 | 0.00134 | 0.00167 | 0.0034 | 0.01111 | 0.10037 | 0.45972 | 0.02649 | 0.00143 | 0.51257 | 0.01028 | 0.00877 | 0.01082 | 0.00013 | 257.2 | 277.4 | 0 | 0 | 1 | 0 | 0 | 0 | 0 | 0 | 1 | 0 | 0 | 0 | 0
102585 | 6063 | Oven Recipe 5 | 98.8798 | 0.00157 | 0.00112 | 0.00024 | 0.0129 | 0.08751 | 0.39902 | 0 | 0.00165 | 0.39251 | 0.00366 | 0.00649 | 0.02105 | 0.00166 | 222.8 | 241.1 | 0 | 1 | 0 | 0 | 0 | 0 | 0 | 0 | 0 | 0 | 0 | 1 | 0
102586 | 6005 v2 | Oven Recipe 2 | 98.5551 | 0.00152 | 0.00255 | 0.00649 | 0.01738 | 0.11213 | 0.50102 | 0.04457 | 0.00169 | 0.5853 | 0.01019 | 0.0055 | 0.00404 | 0.00169 | 276.7 | 304.1 | 0 | 0 | 0 | 1 | 0 | 0 | 0 | 0 | 1 | 0 | 0 | 0 | 0
102587 | 6082 v2 | Oven Recipe 3 | 98.3121 | 0.00169 | 0.00099 | 0.00813 | 0.03517 | 0.11609 | 0.68522 | 0.05609 | 0.00125 | 0.62235 | 0.00884 | 0.0067 | 0.01424 | 0.00572 | 303.3 | 322.9 | 0 | 0 | 0 | 0 | 0 | 1 | 0 | 0 | 0 | 1 | 0 | 0 | 0
102588 | 6060 | Oven Recipe 5 | 99.0397 | 0.00169 | 0.00128 | 0.00232 | 0.00188 | 0.09295 | 0.31025 | 0.01063 | 0.00189 | 0.38748 | 0.01527 | 0.00408 | 0.00933 | 0 | 210 | 224.1 | 1 | 0 | 0 | 0 | 0 | 0 | 0 | 0 | 0 | 0 | 0 | 1 | 0
102589 | 6082 v2 | Oven Recipe 4 | 98.2606 | 0.00078 | 0.00201 | 0.01067 | 0.02413 | 0.11533 | 0.65584 | 0.04782 | 0.0016 | 0.6167 | 0.01182 | 0.01102 | 0.0293 | 0.00524 | 333.7 | 360.2 | 0 | 0 | 0 | 0 | 0 | 1 | 0 | 0 | 0 | 0 | 1 | 0 | 0
102590 | 6082 v2 | Oven Recipe 5 | 98.4671 | 0.00129 | 0.00091 | 0.00824 | 0.02379 | 0.11211 | 0.57237 | 0.04959 | 0.00172 | 0.59456 | 0.01018 | 0.00864 | 0.01922 | 0.00236 | 298.2 | 320.6 | 0 | 0 | 0 | 0 | 0 | 1 | 0 | 0 | 0 | 0 | 0 | 1 | 0
102591 | 6082 v3 | Oven Recipe 1 | 98.2748 | 0.00186 | 0.00051 | 0.01136 | 0.03241 | 0.10438 | 0.6474 | 0.06349 | 0.00235 | 0.68943 | 0.00344 | 0.00198 | 0.02227 | 0.00622 | 330.5 | 359.1 | 0 | 0 | 0 | 0 | 0 | 0 | 1 | 1 | 0 | 0 | 0 | 0 | 0
102592 | 6082 v1 | Oven Recipe 1 | 98.4271 | 0.00204 | 0.00234 | 0.00942 | 0.02647 | 0.09334 | 0.59932 | 0.04986 | 0.00183 | 0.61713 | 0.00826 | 0.00414 | 0.02058 | 0.00745 | 326.6 | 356 | 0 | 0 | 0 | 0 | 1 | 0 | 0 | 1 | 0 | 0 | 0 | 0 | 0
102593 | 6082 v3 | Oven Recipe 4 | 98.2562 | 0.00173 | 0.00131 | 0.01492 | 0.03437 | 0.10218 | 0.69798 | 0.05494 | 0.00222 | 0.66714 | 0.00914 | 0.00423 | 0.01962 | 0.00893 | 339.9 | 367.9 | 0 | 0 | 0 | 0 | 0 | 0 | 1 | 0 | 0 | 0 | 1 | 0 | 0
102594 | 6005 v2 | Oven Recipe 2 | 98.6132 | 0.00176 | 0.0013 | 0.00781 | 0.0136 | 0.09752 | 0.4923 | 0.04052 | 0.00122 | 0.53062 | 0.00961 | 0.00262 | 0.01022 | 0.00191 | 283.7 | 306.6 | 0 | 0 | 0 | 1 | 0 | 0 | 0 | 0 | 1 | 0 | 0 | 0 | 0
102595 | 6082 v1 | Oven Recipe 1 | 98.31 | 0.00147 | 0.00108 | 0.01079 | 0.02669 | 0.11121 | 0.65522 | 0.04704 | 0.00163 | 0.64534 | 0.01005 | 0.00965 | 0.01917 | 0.00481 | 316.8 | 347.9 | 0 | 0 | 0 | 0 | 1 | 0 | 0 | 1 | 0 | 0 | 0 | 0 | 0
102596 | 6082 v2 | Oven Recipe 2 | 98.3778 | 0.00142 | 0.00228 | 0.0134 | 0.03237 | 0.09914 | 0.59319 | 0.04247 | 0.00199 | 0.64599 | 0.0116 | 0.0034 | 0.02058 | 0.00676 | 308.1 | 332.1 | 0 | 0 | 0 | 0 | 0 | 1 | 0 | 0 | 1 | 0 | 0 | 0 | 0
102597 | 6082 v3 | Oven Recipe 4 | 98.2837 | 0.00148 | 0.00184 | 0.01487 | 0.03905 | 0.09639 | 0.62929 | 0.05806 | 0.00219 | 0.6546 | 0.01265 | 0.00496 | 0.03078 | 0.00596 | 333.8 | 361.9 | 0 | 0 | 0 | 0 | 0 | 0 | 1 | 0 | 0 | 0 | 1 | 0 | 0
102598 | 6082 v2 | Oven Recipe 6 | 98.376 | 0.00163 | 0.00177 | 0.01402 | 0.03016 | 0.10688 | 0.57502 | 0.057 | 0.002 | 0.6405 | 0.00487 | 0.00731 | 0.02993 | 0.00686 | 325.7 | 351.3 | 0 | 0 | 0 | 0 | 0 | 1 | 0 | 0 | 0 | 0 | 0 | 0 | 1
102599 | 6005 v1 | Oven Recipe 2 | 98.7094 | 0.00092 | 0.00047 | 0.00177 | 0.00809 | 0.10771 | 0.42242 | 0.01281 | 0.00217 | 0.53848 | 0.00691 | 0.01066 | 0.00159 | 0.00094 | 257.4 | 282.1 | 0 | 0 | 1 | 0 | 0 | 0 | 0 | 0 | 1 | 0 | 0 | 0 | 0
102600 | 6005 v2 | Oven Recipe 5 | 98.6326 | 0.00156 | 0.00243 | 0.00262 | 0.01964 | 0.10052 | 0.51683 | 0.02979 | 0.00158 | 0.53139 | 0.0048 | 0.008 | 0.0157 | 0.00329 | 262.6 | 279.2 | 0 | 0 | 0 | 1 | 0 | 0 | 0 | 0 | 0 | 0 | 0 | 1 | 0
102601 | 6005 v1 | Oven Recipe 6 | 98.5605 | 0.00152 | 0.00265 | 0.00326 | 0.01195 | 0.09024 | 0.59129 | 0.0201 | 0.00216 | 0.5127 | 0.01122 | 0.00607 | 0.01698 | 0.00029 | 291.5 | 319.3 | 0 | 0 | 1 | 0 | 0 | 0 | 0 | 0 | 0 | 0 | 0 | 0 | 1
102602 | 6063 | Oven Recipe 3 | 98.8675 | 0.00128 | 0.002 | 0.00184 | 0.01086 | 0.09345 | 0.3961 | 0.00017 | 0.0014 | 0.46336 | 0.00245 | 0 | 0.01343 | 0.0007 | 220.3 | 235.6 | 0 | 1 | 0 | 0 | 0 | 0 | 0 | 0 | 0 | 1 | 0 | 0 | 0
102603 | 6082 v3 | Oven Recipe 1 | 98.3304 | 0.00139 | 0.00236 | 0.0094 | 0.03897 | 0.11278 | 0.63579 | 0.0679 | 0.00109 | 0.63963 | 0.00406 | 0.00513 | 0.02893 | 0.00776 | 339.9 | 369.7 | 0 | 0 | 0 | 0 | 0 | 0 | 1 | 1 | 0 | 0 | 0 | 0 | 0
102604 | 6060 | Oven Recipe 4 | 98.8259 | 0.00167 | 0.00043 | 0.00035 | 0.01181 | 0.09005 | 0.42499 | 0.01119 | 0.0007 | 0.44842 | 0.01682 | 0.01164 | 0.01368 | 0.00132 | 244.7 | 262 | 1 | 0 | 0 | 0 | 0 | 0 | 0 | 0 | 0 | 0 | 1 | 0 | 0
102605 | 6082 v2 | Oven Recipe 5 | 98.2836 | 0.00098 | 0.00096 | 0.01499 | 0.02241 | 0.11715 | 0.67593 | 0.06028 | 0.00192 | 0.63468 | 0.0088 | 0.0082 | 0.00782 | 0.00641 | 300.6 | 323.1 | 0 | 0 | 0 | 0 | 0 | 1 | 0 | 0 | 0 | 0 | 0 | 1 | 0
102606 | 6060 | Oven Recipe 4 | 98.8895 | 0.00102 | 0.00131 | 0 | 0.01119 | 0.08718 | 0.41611 | 0.00578 | 0.00146 | 0.45018 | 0.0111 | 0.0071 | 0.01235 | 0 | 256.1 | 282.1 | 1 | 0 | 0 | 0 | 0 | 0 | 0 | 0 | 0 | 0 | 1 | 0 | 0
102607 | 6082 v1 | Oven Recipe 6 | 98.473 | 0.00186 | 0.00197 | 0.00809 | 0.02736 | 0.10394 | 0.57555 | 0.03821 | 0.00121 | 0.60368 | 0.00974 | 0.00946 | 0.01769 | 0.00478 | 306.4 | 330.1 | 0 | 0 | 0 | 0 | 1 | 0 | 0 | 0 | 0 | 0 | 0 | 0 | 1
102608 | 6060 | Oven Recipe 5 | 99.05 | 0.0017 | 0.00039 | 0.00248 | 0.0141 | 0.08488 | 0.3 | 0.00408 | 0.00122 | 0.35751 | 0.00511 | 0.01026 | 0.00948 | 0 | 210 | 226.6 | 1 | 0 | 0 | 0 | 0 | 0 | 0 | 0 | 0 | 0 | 0 | 1 | 0
102609 | 6060 | Oven Recipe 2 | 98.9822 | 0.00141 | 0.00188 | 0.0022 | 0.01144 | 0.09239 | 0.3195 | 0.00637 | 0.00117 | 0.37559 | 0.00883 | 0.01133 | 0.02013 | 0 | 226.6 | 247.8 | 1 | 0 | 0 | 0 | 0 | 0 | 0 | 0 | 1 | 0 | 0 | 0 | 0
102610 | 6005 v2 | Oven Recipe 4 | 98.418 | 0.0012 | 0.0017 | 0.00589 | 0.02203 | 0.1157 | 0.5672 | 0.02792 | 0.00127 | 0.60213 | 0.00244 | 0.00986 | 0.02417 | 0.00296 | 311.6 | 333.7 | 0 | 0 | 0 | 1 | 0 | 0 | 0 | 0 | 0 | 0 | 1 | 0 | 0
102611 | 6005 v2 | Oven Recipe 2 | 98.5816 | 0.00167 | 0.00098 | 0.0084 | 0.01899 | 0.1019 | 0.51082 | 0.03485 | 0.00175 | 0.55353 | 0.00738 | 0.00355 | 0.01206 | 0.00239 | 302.5 | 327.6 | 0 | 0 | 0 | 1 | 0 | 0 | 0 | 0 | 1 | 0 | 0 | 0 | 0
102612 | 6005 v1 | Oven Recipe 2 | 98.7198 | 0.00183 | 0.00218 | 0.00559 | 0.01603 | 0.1064 | 0.45577 | 0.0063 | 0.00205 | 0.51489 | 0.01189 | 0.01086 | 0.01113 | 0.00018 | 276.3 | 299.7 | 0 | 0 | 1 | 0 | 0 | 0 | 0 | 0 | 1 | 0 | 0 | 0 | 0
102613 | 6082 v2 | Oven Recipe 3 | 98.2787 | 0.00187 | 0.0021 | 0.01023 | 0.03111 | 0.1283 | 0.66517 | 0.04359 | 0.00175 | 0.64829 | 0.00957 | 0.01046 | 0.02238 | 0.00253 | 287.4 | 310.9 | 0 | 0 | 0 | 0 | 0 | 1 | 0 | 0 | 0 | 1 | 0 | 0 | 0
102614 | 6060 | Oven Recipe 5 | 99.0612 | 0.00146 | 0.00163 | 0.00425 | 0.00667 | 0.06677 | 0.3 | 0.01243 | 0.00043 | 0.34139 | 0.01001 | 0.00515 | 0.00898 | 0.00049 | 210 | 234.5 | 1 | 0 | 0 | 0 | 0 | 0 | 0 | 0 | 0 | 0 | 0 | 1 | 0
102615 | 6060 | Oven Recipe 5 | 99.0128 | 0.00107 | 0.00137 | 0.00179 | 0.01311 | 0.09717 | 0.32098 | 0.01492 | 0.0019 | 0.35745 | 0.00467 | 0.00785 | 0.01658 | 0.00313 | 210 | 226.3 | 1 | 0 | 0 | 0 | 0 | 0 | 0 | 0 | 0 | 0 | 0 | 1 | 0
102616 | 6060 | Oven Recipe 5 | 99.0173 | 0.00132 | 0.00156 | 0 | 0.00773 | 0.08173 | 0.32031 | 0.01245 | 0.00235 | 0.34096 | 0.00841 | 0.00607 | 0.00499 | 0.00385 | 210 | 229.6 | 1 | 0 | 0 | 0 | 0 | 0 | 0 | 0 | 0 | 0 | 0 | 1 | 0
102617 | 6005 v1 | Oven Recipe 2 | 98.7017 | 0.0014 | 0.00213 | 0.00457 | 0.00874 | 0.10078 | 0.37913 | 0.02105 | 0.00181 | 0.55479 | 0.01233 | 0.00317 | 0.01223 | 0.0037 | 249.2 | 277.4 | 0 | 0 | 1 | 0 | 0 | 0 | 0 | 0 | 1 | 0 | 0 | 0 | 0
102618 | 6082 v2 | Oven Recipe 5 | 98.2989 | 0.00143 | 0.00167 | 0.01426 | 0.03866 | 0.08657 | 0.65937 | 0.04551 | 0.00202 | 0.6165 | 0.0062 | 0.01028 | 0.0278 | 0.00636 | 324.1 | 350.1 | 0 | 0 | 0 | 0 | 0 | 1 | 0 | 0 | 0 | 0 | 0 | 1 | 0
102619 | 6082 v1 | Oven Recipe 2 | 98.2241 | 0.00184 | 0.00129 | 0.0106 | 0.02386 | 0.12302 | 0.69162 | 0.04305 | 0.0018 | 0.62566 | 0.00967 | 0.00492 | 0.02248 | 0.00879 | 319.3 | 352.6 | 0 | 0 | 0 | 0 | 1 | 0 | 0 | 0 | 1 | 0 | 0 | 0 | 0
102620 | 6005 v1 | Oven Recipe 4 | 98.7058 | 0.00164 | 0.00193 | 0.00066 | 0.0194 | 0.10337 | 0.45494 | 0.01854 | 0.00155 | 0.52449 | 0.00901 | 0.00748 | 0.00917 | 0 | 281.6 | 308.8 | 0 | 0 | 1 | 0 | 0 | 0 | 0 | 0 | 0 | 0 | 1 | 0 | 0
102621 | 6082 v1 | Oven Recipe 4 | 98.5065 | 0.00131 | 0.00244 | 0.00897 | 0.02751 | 0.0838 | 0.53083 | 0.04415 | 0.00149 | 0.61489 | 0.00796 | 0.00026 | 0.0177 | 0.00223 | 307.5 | 333.9 | 0 | 0 | 0 | 0 | 1 | 0 | 0 | 0 | 0 | 0 | 1 | 0 | 0
102622 | 6060 | Oven Recipe 3 | 98.9214 | 0.00144 | 0.00086 | 0 | 0.00946 | 0.07947 | 0.38104 | 0 | 0.00213 | 0.38621 | 0.00923 | 0.00431 | 0.01232 | 0 | 213.6 | 240.1 | 1 | 0 | 0 | 0 | 0 | 0 | 0 | 0 | 0 | 1 | 0 | 0 | 0
102623 | 6060 | Oven Recipe 1 | 99.021 | 0.00104 | 0.00059 | 0.00334 | 0.00966 | 0.09712 | 0.3 | 0.00572 | 0.00185 | 0.39971 | 0.0122 | 0.00341 | 0.01629 | 0.00119 | 234.8 | 258.1 | 1 | 0 | 0 | 0 | 0 | 0 | 0 | 1 | 0 | 0 | 0 | 0 | 0
102624 | 6082 v2 | Oven Recipe 2 | 98.3244 | 0.00124 | 0.00254 | 0.01162 | 0.02845 | 0.10512 | 0.61035 | 0.04932 | 0.00179 | 0.67235 | 0.01035 | 0.008 | 0.01495 | 0.00872 | 332.7 | 358.8 | 0 | 0 | 0 | 0 | 0 | 1 | 0 | 0 | 1 | 0 | 0 | 0 | 0
102625 | 6063 | Oven Recipe 5 | 98.9215 | 0.00091 | 0.00107 | 0.00233 | 0.00403 | 0.07894 | 0.38723 | 0.00846 | 0.0008 | 0.41503 | 0.00508 | 0.01049 | 0.01416 | 0 | 243.7 | 266.1 | 0 | 1 | 0 | 0 | 0 | 0 | 0 | 0 | 0 | 0 | 0 | 1 | 0
102626 | 6060 | Oven Recipe 3 | 98.9568 | 0.00166 | 0.00197 | 0.00249 | 0.00161 | 0.08529 | 0.42667 | 0.01249 | 0.00203 | 0.35068 | 0.0101 | 0.00709 | 0.01273 | 0.00273 | 224.1 | 239.9 | 1 | 0 | 0 | 0 | 0 | 0 | 0 | 0 | 0 | 1 | 0 | 0 | 0
102627 | 6082 v2 | Oven Recipe 6 | 98.3225 | 0.00176 | 0.00143 | 0.01325 | 0.02177 | 0.11331 | 0.63409 | 0.04788 | 0.00142 | 0.58718 | 0.00519 | 0.003 | 0.02836 | 0.00446 | 328.1 | 342.5 | 0 | 0 | 0 | 0 | 0 | 1 | 0 | 0 | 0 | 0 | 0 | 0 | 1
102628 | 6063 | Oven Recipe 1 | 98.8315 | 0.00135 | 0.00219 | 0 | 0.00775 | 0.07994 | 0.42249 | 0.0137 | 0.00199 | 0.48113 | 0.00321 | 0.01116 | 0.01571 | 0.00088 | 253.5 | 278.2 | 0 | 1 | 0 | 0 | 0 | 0 | 0 | 1 | 0 | 0 | 0 | 0 | 0
102629 | 6063 | Oven Recipe 1 | 98.7294 | 0.00152 | 0.00079 | 0.00233 | 0.01228 | 0.09715 | 0.46518 | 0 | 0.00083 | 0.49 | 0.00635 | 0.0064 | 0.00825 | 0.00106 | 260.8 | 283.7 | 0 | 1 | 0 | 0 | 0 | 0 | 0 | 1 | 0 | 0 | 0 | 0 | 0
102630 | 6005 v1 | Oven Recipe 2 | 98.67 | 0.00149 | 0.00115 | 0 | 0.00683 | 0.09562 | 0.51954 | 0.0314 | 0.00094 | 0.49019 | 0.01468 | 0.00277 | 0.01792 | 0.00078 | 275.8 | 296.3 | 0 | 0 | 1 | 0 | 0 | 0 | 0 | 0 | 1 | 0 | 0 | 0 | 0
102631 | 6082 v3 | Oven Recipe 5 | 98.2258 | 0.00063 | 0.00206 | 0.01166 | 0.04188 | 0.12005 | 0.7382 | 0.06612 | 0.00181 | 0.62862 | 0.00695 | 0.00365 | 0.02317 | 0.01017 | 318 | 337.8 | 0 | 0 | 0 | 0 | 0 | 0 | 1 | 0 | 0 | 0 | 0 | 1 | 0
102632 | 6005 v2 | Oven Recipe 5 | 98.6676 | 0.00185 | 0.00159 | 0.00481 | 0.0178 | 0.09744 | 0.50144 | 0.04443 | 0.00175 | 0.50334 | 0.00347 | 0.00265 | 0.00631 | 0.00418 | 260.6 | 286.8 | 0 | 0 | 0 | 1 | 0 | 0 | 0 | 0 | 0 | 0 | 0 | 1 | 0
102633 | 6005 v1 | Oven Recipe 5 | 98.7209 | 0.00162 | 0.0013 | 0.00491 | 0.01556 | 0.08931 | 0.51314 | 0.023 | 0.00127 | 0.46335 | 0.00517 | 0.01088 | 0.01878 | 0.00265 | 257.7 | 281.4 | 0 | 0 | 1 | 0 | 0 | 0 | 0 | 0 | 0 | 0 | 0 | 1 | 0
102634 | 6005 v2 | Oven Recipe 4 | 98.5542 | 0.00112 | 0.00121 | 0.0034 | 0.02138 | 0.10447 | 0.479 | 0.0331 | 0.00167 | 0.60451 | 0.00391 | 0.00621 | 0.01689 | 0.00034 | 281.5 | 312.5 | 0 | 0 | 0 | 1 | 0 | 0 | 0 | 0 | 0 | 0 | 1 | 0 | 0
102635 | 6082 v3 | Oven Recipe 1 | 98.2844 | 0.00143 | 0.00175 | 0.01828 | 0.032 | 0.11248 | 0.61579 | 0.06521 | 0.00168 | 0.67505 | 0.00525 | 0.00985 | 0.02463 | 0.01024 | 338.8 | 370.4 | 0 | 0 | 0 | 0 | 0 | 0 | 1 | 1 | 0 | 0 | 0 | 0 | 0
102636 | 6060 | Oven Recipe 1 | 98.9963 | 0.00099 | 0.0017 | 0 | 0.00985 | 0.09235 | 0.37718 | 0.00484 | 0.00174 | 0.35221 | 0.0091 | 0.00543 | 0.01115 | 0 | 258.8 | 284.6 | 1 | 0 | 0 | 0 | 0 | 0 | 0 | 1 | 0 | 0 | 0 | 0 | 0
102637 | 6005 v2 | Oven Recipe 5 | 98.6789 | 0.00157 | 0.00183 | 0.00342 | 0.01229 | 0.09171 | 0.41315 | 0.03736 | 0.00108 | 0.57532 | 0.00527 | 0.00441 | 0.01224 | 0.00547 | 248.1 | 277.2 | 0 | 0 | 0 | 1 | 0 | 0 | 0 | 0 | 0 | 0 | 0 | 1 | 0
102638 | 6082 v3 | Oven Recipe 1 | 98.2297 | 0.00117 | 0.00118 | 0.01338 | 0.03157 | 0.11487 | 0.65009 | 0.04831 | 0.00112 | 0.73127 | 0.00783 | 0.01174 | 0.0245 | 0.00564 | 346.6 | 377.3 | 0 | 0 | 0 | 0 | 0 | 0 | 1 | 1 | 0 | 0 | 0 | 0 | 0
102639 | 6063 | Oven Recipe 6 | 98.8895 | 0.00155 | 0.00073 | 0 | 0.01441 | 0.09918 | 0.35504 | 0 | 0.00145 | 0.47593 | 0.01059 | 0.00929 | 0.01268 | 0.00134 | 230.9 | 252.2 | 0 | 1 | 0 | 0 | 0 | 0 | 0 | 0 | 0 | 0 | 0 | 0 | 1
102640 | 6082 v2 | Oven Recipe 6 | 98.4029 | 0.00177 | 0.00209 | 0.00958 | 0.01814 | 0.10228 | 0.57263 | 0.04622 | 0.00089 | 0.65974 | 0.01044 | 0.00997 | 0.02699 | 0.0043 | 308.2 | 337.3 | 0 | 0 | 0 | 0 | 0 | 1 | 0 | 0 | 0 | 0 | 0 | 0 | 1
102641 | 6060 | Oven Recipe 2 | 99.0865 | 0.00182 | 0.00143 | 0 | 0.00263 | 0.07617 | 0.32566 | 0.00776 | 0.00114 | 0.32879 | 0.00684 | 0.00986 | 0.02197 | 0 | 210 | 226.8 | 1 | 0 | 0 | 0 | 0 | 0 | 0 | 0 | 1 | 0 | 0 | 0 | 0
102642 | 6082 v2 | Oven Recipe 4 | 98.3457 | 0.00135 | 0.00061 | 0.01554 | 0.02936 | 0.12104 | 0.57928 | 0.05583 | 0.00128 | 0.69386 | 0.00435 | 0.00465 | 0.02628 | 0.00285 | 329.8 | 357.5 | 0 | 0 | 0 | 0 | 0 | 1 | 0 | 0 | 0 | 0 | 1 | 0 | 0
102643 | 6063 | Oven Recipe 3 | 98.9917 | 0.00123 | 0.00031 | 0 | 0.00635 | 0.09341 | 0.36639 | 0 | 0.00203 | 0.39601 | 0.00494 | 0.00807 | 0.01808 | 0 | 231.3 | 248.7 | 0 | 1 | 0 | 0 | 0 | 0 | 0 | 0 | 0 | 1 | 0 | 0 | 0
102644 | 6063 | Oven Recipe 6 | 98.9081 | 0.0015 | 0.00254 | 0.00348 | 0.00721 | 0.07006 | 0.35861 | 0 | 0.00206 | 0.44491 | 0.01555 | 0.01364 | 0.01276 | 0 | 230.1 | 251.3 | 0 | 1 | 0 | 0 | 0 | 0 | 0 | 0 | 0 | 0 | 0 | 0 | 1
102645 | 6082 v2 | Oven Recipe 3 | 98.4241 | 0.00157 | 0.00115 | 0.00584 | 0.0327 | 0.10091 | 0.59509 | 0.04874 | 0.00172 | 0.5945 | 0.00822 | 0.00831 | 0.02837 | 0.00658 | 298.2 | 327.4 | 0 | 0 | 0 | 0 | 0 | 1 | 0 | 0 | 0 | 1 | 0 | 0 | 0
102646 | 6005 v2 | Oven Recipe 3 | 98.6487 | 0.00211 | 0.00202 | 0.00648 | 0.01694 | 0.09237 | 0.52437 | 0.03352 | 0.00242 | 0.50125 | 0.01053 | 0.01148 | 0.01737 | 0.00576 | 271.4 | 287.5 | 0 | 0 | 0 | 1 | 0 | 0 | 0 | 0 | 0 | 1 | 0 | 0 | 0
102647 | 6005 v1 | Oven Recipe 3 | 98.7198 | 0.00135 | 0.00173 | 0.00471 | 0.0162 | 0.11641 | 0.47699 | 0.00899 | 0.00213 | 0.48528 | 0.01521 | 0.00949 | 0.01659 | 0.00138 | 253.4 | 265.4 | 0 | 0 | 1 | 0 | 0 | 0 | 0 | 0 | 0 | 1 | 0 | 0 | 0
102648 | 6082 v3 | Oven Recipe 6 | 98.3141 | 0.00102 | 0.00098 | 0.00805 | 0.04092 | 0.12465 | 0.68516 | 0.06058 | 0.00118 | 0.64724 | 0.00607 | 0.01049 | 0.02087 | 0.01193 | 341.1 | 370.8 | 0 | 0 | 0 | 0 | 0 | 0 | 1 | 0 | 0 | 0 | 0 | 0 | 1
102649 | 6082 v1 | Oven Recipe 2 | 98.448 | 0.00154 | 0.00123 | 0.00788 | 0.02208 | 0.0781 | 0.62537 | 0.04363 | 0.00172 | 0.57413 | 0.011 | 0.00653 | 0.02364 | 9e-05 | 310.7 | 342.4 | 0 | 0 | 0 | 0 | 1 | 0 | 0 | 0 | 1 | 0 | 0 | 0 | 0
102650 | 6005 v2 | Oven Recipe 6 | 98.5049 | 0.00132 | 0.00125 | 0.00166 | 0.01682 | 0.11517 | 0.55528 | 0.03228 | 0.00235 | 0.60132 | 0.01021 | 0.00351 | 0.01695 | 0.00182 | 284.4 | 312.1 | 0 | 0 | 0 | 1 | 0 | 0 | 0 | 0 | 0 | 0 | 0 | 0 | 1
102651 | 6082 v1 | Oven Recipe 2 | 98.3772 | 0.00182 | 0.00258 | 0.00356 | 0.01499 | 0.10686 | 0.63712 | 0.05382 | 0.00189 | 0.65439 | 0.00943 | 0.00308 | 0.02311 | 0.00407 | 325.2 | 353.7 | 0 | 0 | 0 | 0 | 1 | 0 | 0 | 0 | 1 | 0 | 0 | 0 | 0
102652 | 6060 | Oven Recipe 3 | 99.0207 | 0.00187 | 0.00162 | 0.00296 | 0.00887 | 0.09372 | 0.30769 | 0.00474 | 0.00211 | 0.3586 | 0.01344 | 0.00946 | 0.01687 | 0.00273 | 210 | 226.4 | 1 | 0 | 0 | 0 | 0 | 0 | 0 | 0 | 0 | 1 | 0 | 0 | 0
102653 | 6060 | Oven Recipe 5 | 98.9835 | 0.0017 | 0.00171 | 0.00024 | 0.01259 | 0.08339 | 0.35764 | 0.00719 | 0.00093 | 0.35952 | 0.00716 | 0.00846 | 0.00929 | 0.00064 | 210 | 228.4 | 1 | 0 | 0 | 0 | 0 | 0 | 0 | 0 | 0 | 0 | 0 | 1 | 0
102654 | 6082 v1 | Oven Recipe 3 | 98.2996 | 0.00148 | 0.00122 | 0.00884 | 0.02821 | 0.1287 | 0.6513 | 0.04036 | 0.00175 | 0.6443 | 0.01569 | 0.00851 | 0.01514 | 0.00369 | 304.8 | 329.8 | 0 | 0 | 0 | 0 | 1 | 0 | 0 | 0 | 0 | 1 | 0 | 0 | 0
102655 | 6082 v2 | Oven Recipe 1 | 98.3226 | 0.00126 | 0.00101 | 0.01609 | 0.03303 | 0.12109 | 0.61902 | 0.04373 | 0.0019 | 0.6569 | 0 | 0.00923 | 0.01571 | 0.0034 | 348.3 | 377.4 | 0 | 0 | 0 | 0 | 0 | 1 | 0 | 1 | 0 | 0 | 0 | 0 | 0
102656 | 6082 v1 | Oven Recipe 6 | 98.4325 | 0.00202 | 0.00151 | 0.01308 | 0.02288 | 0.10929 | 0.5987 | 0.04693 | 0.00067 | 0.57714 | 0.0061 | 0.01021 | 0.01746 | 0.00747 | 297.5 | 315.8 | 0 | 0 | 0 | 0 | 1 | 0 | 0 | 0 | 0 | 0 | 0 | 0 | 1
102657 | 6063 | Oven Recipe 5 | 98.9705 | 0.00176 | 0.00213 | 0.00399 | 0.01107 | 0.10633 | 0.38447 | 0.01161 | 0.00148 | 0.35316 | 0.01014 | 0.00603 | 0.0174 | 0 | 216.7 | 233 | 0 | 1 | 0 | 0 | 0 | 0 | 0 | 0 | 0 | 0 | 0 | 1 | 0
102658 | 6082 v2 | Oven Recipe 6 | 98.2991 | 0.00136 | 0.00115 | 0.01156 | 0.02378 | 0.11086 | 0.68781 | 0.06272 | 0.00248 | 0.66605 | 0.00239 | 0.00352 | 0.01553 | 0.00815 | 340.8 | 369.2 | 0 | 0 | 0 | 0 | 0 | 1 | 0 | 0 | 0 | 0 | 0 | 0 | 1
102659 | 6063 | Oven Recipe 3 | 98.9457 | 0.00132 | 0.002 | 0.00049 | 0.01181 | 0.10108 | 0.36617 | 0 | 0.00203 | 0.43479 | 0.00821 | 0.00316 | 0.01526 | 0 | 222.2 | 234.2 | 0 | 1 | 0 | 0 | 0 | 0 | 0 | 0 | 0 | 1 | 0 | 0 | 0
102660 | 6082 v2 | Oven Recipe 2 | 98.3317 | 0.0018 | 0.00249 | 0.01093 | 0.02652 | 0.10568 | 0.64949 | 0.05251 | 0.00261 | 0.6783 | 0.00384 | 0.00758 | 0.0157 | 0.00675 | 325.8 | 354.4 | 0 | 0 | 0 | 0 | 0 | 1 | 0 | 0 | 1 | 0 | 0 | 0 | 0
102661 | 6005 v1 | Oven Recipe 4 | 98.7102 | 0.00167 | 0.00109 | 0.00069 | 0.01678 | 0.09002 | 0.48104 | 0.01165 | 0.00132 | 0.50622 | 0.01191 | 0.00889 | 0.01732 | 0.00145 | 281 | 300.6 | 0 | 0 | 1 | 0 | 0 | 0 | 0 | 0 | 0 | 0 | 1 | 0 | 0
102662 | 6082 v2 | Oven Recipe 1 | 98.454 | 0.00095 | 0.00159 | 0.00692 | 0.03016 | 0.11852 | 0.52763 | 0.05798 | 0.00124 | 0.71436 | 0.00396 | 0.00445 | 0.01366 | 0.00462 | 328.6 | 358.4 | 0 | 0 | 0 | 0 | 0 | 1 | 0 | 1 | 0 | 0 | 0 | 0 | 0
102663 | 6063 | Oven Recipe 5 | 98.8585 | 0.00099 | 0.00035 | 0.00774 | 0.01337 | 0.0759 | 0.46064 | 0 | 0.00123 | 0.42814 | 0.00622 | 0.00937 | 0.0107 | 0 | 228.1 | 249.9 | 0 | 1 | 0 | 0 | 0 | 0 | 0 | 0 | 0 | 0 | 0 | 1 | 0
102664 | 6060 | Oven Recipe 5 | 98.9979 | 0.00098 | 0.00085 | 0.00508 | 0.01558 | 0.08854 | 0.36211 | 0 | 0.00078 | 0.35591 | 0.01467 | 0.00141 | 0.02022 | 0 | 210 | 223 | 1 | 0 | 0 | 0 | 0 | 0 | 0 | 0 | 0 | 0 | 0 | 1 | 0
102665 | 6005 v1 | Oven Recipe 6 | 98.6838 | 0.00143 | 0.00082 | 0 | 0.00914 | 0.09442 | 0.5274 | 0.01654 | 0.00119 | 0.51063 | 0.00675 | 0.00516 | 0.01267 | 0.00098 | 258.9 | 282.5 | 0 | 0 | 1 | 0 | 0 | 0 | 0 | 0 | 0 | 0 | 0 | 0 | 1
102666 | 6060 | Oven Recipe 4 | 98.8078 | 0.00135 | 0.00098 | 0.00469 | 0.01537 | 0.10313 | 0.39945 | 0.02203 | 0.00138 | 0.46397 | 0.00245 | 0.00181 | 0.01142 | 0.00131 | 246.9 | 275.3 | 1 | 0 | 0 | 0 | 0 | 0 | 0 | 0 | 0 | 0 | 1 | 0 | 0
102667 | 6082 v3 | Oven Recipe 2 | 98.2897 | 0.00161 | 0.00066 | 0.0144 | 0.03002 | 0.09436 | 0.63163 | 0.06905 | 0.00061 | 0.67184 | 0.00498 | 0.00722 | 0.01971 | 0.0063 | 339.3 | 369.7 | 0 | 0 | 0 | 0 | 0 | 0 | 1 | 0 | 1 | 0 | 0 | 0 | 0
102668 | 6082 v2 | Oven Recipe 6 | 98.3795 | 0.00143 | 0.00228 | 0.0107 | 0.03396 | 0.11473 | 0.58499 | 0.04977 | 0.00192 | 0.62583 | 0.00275 | 0.0049 | 0.01955 | 0.00585 | 304.7 | 329.9 | 0 | 0 | 0 | 0 | 0 | 1 | 0 | 0 | 0 | 0 | 0 | 0 | 1
102669 | 6082 v1 | Oven Recipe 6 | 98.4806 | 0.00084 | 0.00177 | 0.00691 | 0.01829 | 0.10738 | 0.56565 | 0.04415 | 0.00195 | 0.62504 | 0.01582 | 0.00588 | 0.01725 | 0.00377 | 297.9 | 314.2 | 0 | 0 | 0 | 0 | 1 | 0 | 0 | 0 | 0 | 0 | 0 | 0 | 1
102670 | 6060 | Oven Recipe 5 | 98.9765 | 0.00095 | 0.0011 | 0.00132 | 0.00709 | 0.10807 | 0.3 | 0.01784 | 0.00126 | 0.38502 | 0.01254 | 0.01053 | 0.0141 | 0.00053 | 210 | 229 | 1 | 0 | 0 | 0 | 0 | 0 | 0 | 0 | 0 | 0 | 0 | 1 | 0
102671 | 6005 v1 | Oven Recipe 2 | 98.5645 | 0.00104 | 0.00252 | 0 | 0.01598 | 0.08516 | 0.56461 | 0.01531 | 0.00191 | 0.56635 | 0.00634 | 0.00413 | 0.01998 | 0.00313 | 283.4 | 300.4 | 0 | 0 | 1 | 0 | 0 | 0 | 0 | 0 | 1 | 0 | 0 | 0 | 0
102672 | 6063 | Oven Recipe 5 | 98.8818 | 0.00205 | 0.00179 | 0.00105 | 0.00801 | 0.0848 | 0.38506 | 0 | 0.00173 | 0.43987 | 0.00896 | 0.00896 | 0.0148 | 0.00539 | 223.7 | 249.6 | 0 | 1 | 0 | 0 | 0 | 0 | 0 | 0 | 0 | 0 | 0 | 1 | 0
102673 | 6005 v2 | Oven Recipe 6 | 98.4851 | 0.00142 | 0.00089 | 0.00199 | 0.01607 | 0.11169 | 0.57374 | 0.02477 | 0.00192 | 0.55522 | 0.01209 | 0.0016 | 0.01872 | 0.00021 | 289.4 | 316.5 | 0 | 0 | 0 | 1 | 0 | 0 | 0 | 0 | 0 | 0 | 0 | 0 | 1
102674 | 6060 | Oven Recipe 4 | 98.8973 | 0.00117 | 0.00198 | 0.00227 | 0.00787 | 0.0915 | 0.34922 | 0.00259 | 0.00174 | 0.46537 | 0.00672 | 0.0092 | 0.02168 | 0.00187 | 241.8 | 259.6 | 1 | 0 | 0 | 0 | 0 | 0 | 0 | 0 | 0 | 0 | 1 | 0 | 0
102675 | 6060 | Oven Recipe 5 | 99.0549 | 0.00106 | 0.00083 | 0.00112 | 0.0131 | 0.07325 | 0.34101 | 0.00704 | 0.00171 | 0.32372 | 0.00904 | 0.00777 | 0.01296 | 0.00339 | 210 | 228.1 | 1 | 0 | 0 | 0 | 0 | 0 | 0 | 0 | 0 | 0 | 0 | 1 | 0
102676 | 6063 | Oven Recipe 3 | 98.8684 | 0.00198 | 0.0019 | 0 | 0.00426 | 0.08078 | 0.42648 | 0.01166 | 0.00207 | 0.43903 | 0.00993 | 0.01277 | 0.01432 | 0.00046 | 217.2 | 239 | 0 | 1 | 0 | 0 | 0 | 0 | 0 | 0 | 0 | 1 | 0 | 0 | 0
102677 | 6063 | Oven Recipe 4 | 98.9372 | 0.00126 | 0.00189 | 0.00257 | 0.00337 | 0.07662 | 0.41723 | 0.01245 | 0.00098 | 0.40911 | 0.00807 | 0 | 0.01362 | 0 | 263.2 | 284.3 | 0 | 1 | 0 | 0 | 0 | 0 | 0 | 0 | 0 | 0 | 1 | 0 | 0
102678 | 6005 v1 | Oven Recipe 6 | 98.6456 | 0.00156 | 0.00205 | 0.00123 | 0.01267 | 0.11433 | 0.45856 | 0.0277 | 0.00107 | 0.57787 | 0.0113 | 0.00746 | 0.01176 | 0.00191 | 276 | 302.7 | 0 | 0 | 1 | 0 | 0 | 0 | 0 | 0 | 0 | 0 | 0 | 0 | 1
102679 | 6082 v2 | Oven Recipe 2 | 98.4704 | 0.00165 | 0.00028 | 0.00412 | 0.01863 | 0.09964 | 0.55121 | 0.04347 | 0.00201 | 0.63292 | 0.0087 | 0.01018 | 0.02152 | 0.00518 | 316.3 | 336.3 | 0 | 0 | 0 | 0 | 0 | 1 | 0 | 0 | 1 | 0 | 0 | 0 | 0
102680 | 6060 | Oven Recipe 4 | 98.8956 | 0.00167 | 0.00096 | 0.00501 | 0.00683 | 0.08738 | 0.4071 | 0.01083 | 0.00211 | 0.4407 | 0.00977 | 0.00557 | 0.0144 | 0.00263 | 258.7 | 276.6 | 1 | 0 | 0 | 0 | 0 | 0 | 0 | 0 | 0 | 0 | 1 | 0 | 0
102681 | 6005 v1 | Oven Recipe 1 | 98.6098 | 0.00078 | 0.00236 | 0.00196 | 0.0121 | 0.09872 | 0.54247 | 0.01593 | 0.00108 | 0.57536 | 0.0114 | 0.00831 | 0.00869 | 0.00041 | 289.5 | 310.5 | 0 | 0 | 1 | 0 | 0 | 0 | 0 | 1 | 0 | 0 | 0 | 0 | 0
102682 | 6005 v1 | Oven Recipe 5 | 98.7562 | 0.00177 | 0.00227 | 0.00365 | 0.01496 | 0.10056 | 0.50137 | 0.01718 | 0.00219 | 0.45061 | 0.00744 | 0.00852 | 0.01235 | 0.00102 | 255.1 | 275.2 | 0 | 0 | 1 | 0 | 0 | 0 | 0 | 0 | 0 | 0 | 0 | 1 | 0
102683 | 6082 v3 | Oven Recipe 4 | 98.3306 | 0.00206 | 0.0009 | 0.01066 | 0.0418 | 0.10332 | 0.59446 | 0.07333 | 0.00169 | 0.69316 | 0.01117 | 0.00494 | 0.0233 | 0.00892 | 334.7 | 367.7 | 0 | 0 | 0 | 0 | 0 | 0 | 1 | 0 | 0 | 0 | 1 | 0 | 0
102684 | 6005 v2 | Oven Recipe 4 | 98.6026 | 0.00161 | 0.00063 | 0.00787 | 0.02557 | 0.10243 | 0.54221 | 0.01953 | 0.00087 | 0.52837 | 0.00743 | 0.00439 | 0.01102 | 0.00131 | 304.5 | 326.9 | 0 | 0 | 0 | 1 | 0 | 0 | 0 | 0 | 0 | 0 | 1 | 0 | 0
102685 | 6005 v2 | Oven Recipe 5 | 98.594 | 0.00068 | 0.00085 | 0.00632 | 0.01329 | 0.09979 | 0.53514 | 0.03122 | 0.00196 | 0.52715 | 0.00952 | 0.0145 | 0.01097 | 0.00214 | 273.6 | 291.8 | 0 | 0 | 0 | 1 | 0 | 0 | 0 | 0 | 0 | 0 | 0 | 1 | 0
102686 | 6005 v1 | Oven Recipe 2 | 98.7098 | 0.00221 | 0.0019 | 0.00504 | 0.00853 | 0.09885 | 0.47437 | 0.00974 | 0.00135 | 0.51699 | 0.00543 | 0.00698 | 0.01407 | 0.00279 | 266.8 | 284 | 0 | 0 | 1 | 0 | 0 | 0 | 0 | 0 | 1 | 0 | 0 | 0 | 0
102687 | 6063 | Oven Recipe 6 | 98.8788 | 0.00113 | 0.00253 | 0.00656 | 0.00462 | 0.09484 | 0.35355 | 0.00344 | 0.00197 | 0.4534 | 0.0051 | 0.01144 | 0.01412 | 0 | 227.1 | 244.8 | 0 | 1 | 0 | 0 | 0 | 0 | 0 | 0 | 0 | 0 | 0 | 0 | 1
102688 | 6063 | Oven Recipe 4 | 98.7236 | 0.002 | 0.00216 | 0.00453 | 0.01053 | 0.09586 | 0.50746 | 0.03116 | 0.00185 | 0.41493 | 0.00879 | 0.01008 | 0.01006 | 0.00067 | 257.2 | 279.7 | 0 | 1 | 0 | 0 | 0 | 0 | 0 | 0 | 0 | 0 | 1 | 0 | 0
102689 | 6063 | Oven Recipe 4 | 98.7877 | 0.00141 | 0.00135 | 0.00107 | 0.00731 | 0.09912 | 0.47122 | 0 | 0.00201 | 0.46546 | 0.01201 | 0.00453 | 0.01226 | 0 | 261.4 | 283.4 | 0 | 1 | 0 | 0 | 0 | 0 | 0 | 0 | 0 | 0 | 1 | 0 | 0
102690 | 6082 v1 | Oven Recipe 6 | 98.2736 | 0.0011 | 0.00098 | 0.00772 | 0.03099 | 0.09755 | 0.71363 | 0.04156 | 0.00199 | 0.60802 | 0.00801 | 0.00644 | 0.01569 | 0.00181 | 335.4 | 357.3 | 0 | 0 | 0 | 0 | 1 | 0 | 0 | 0 | 0 | 0 | 0 | 0 | 1
102691 | 6060 | Oven Recipe 3 | 98.9308 | 0.00117 | 0.00189 | 0.00212 | 0.0086 | 0.10564 | 0.41033 | 0.01203 | 0.00063 | 0.35619 | 0.01174 | 0.00313 | 0.01257 | 0.00242 | 216.3 | 239.6 | 1 | 0 | 0 | 0 | 0 | 0 | 0 | 0 | 0 | 1 | 0 | 0 | 0
102692 | 6082 v1 | Oven Recipe 4 | 98.4682 | 0.00198 | 0.00204 | 0.0074 | 0.02071 | 0.09991 | 0.51372 | 0.04119 | 0.00192 | 0.67772 | 0.00234 | 0.01012 | 0.02105 | 0.0034 | 298.6 | 336 | 0 | 0 | 0 | 0 | 1 | 0 | 0 | 0 | 0 | 0 | 1 | 0 | 0
102693 | 6005 v1 | Oven Recipe 4 | 98.727 | 0.00205 | 0.00234 | 0.00322 | 0.01806 | 0.10187 | 0.39585 | 0.01366 | 0.00135 | 0.57125 | 0.00815 | 0.00971 | 0.00552 | 0.00196 | 255.1 | 279.4 | 0 | 0 | 1 | 0 | 0 | 0 | 0 | 0 | 0 | 0 | 1 | 0 | 0
102694 | 6060 | Oven Recipe 3 | 99.009 | 0.00164 | 0.00196 | 0 | 0.00061 | 0.09971 | 0.31774 | 0.00464 | 0.00183 | 0.39663 | 0.00897 | 0.01275 | 0.00924 | 0.00022 | 213.3 | 231.3 | 1 | 0 | 0 | 0 | 0 | 0 | 0 | 0 | 0 | 1 | 0 | 0 | 0
102695 | 6060 | Oven Recipe 6 | 98.936 | 0.00137 | 0.00166 | 0.00429 | 0.01007 | 0.10238 | 0.37778 | 0.02126 | 0.00162 | 0.40975 | 0.01169 | 0.00808 | 0.01203 | 0.00243 | 229.2 | 245 | 1 | 0 | 0 | 0 | 0 | 0 | 0 | 0 | 0 | 0 | 0 | 0 | 1
102696 | 6005 v1 | Oven Recipe 2 | 98.725 | 0.00223 | 0.002 | 0 | 0.01315 | 0.08737 | 0.43553 | 0.0223 | 0.00118 | 0.51983 | 0.01243 | 0.00572 | 0.01943 | 0 | 271 | 285.7 | 0 | 0 | 1 | 0 | 0 | 0 | 0 | 0 | 1 | 0 | 0 | 0 | 0
102697 | 6063 | Oven Recipe 4 | 98.8682 | 0.00139 | 0.0015 | 0.00663 | 0.01036 | 0.11009 | 0.4049 | 0.00457 | 0.00179 | 0.4521 | 0.00536 | 0.00751 | 0.01118 | 0.00133 | 252.4 | 268.9 | 0 | 1 | 0 | 0 | 0 | 0 | 0 | 0 | 0 | 0 | 1 | 0 | 0
102698 | 6060 | Oven Recipe 1 | 98.9945 | 0.00148 | 0.00211 | 0.00658 | 0.01838 | 0.08662 | 0.3 | 0.00461 | 0.00183 | 0.38439 | 0.00697 | 0.00324 | 0.01381 | 0.00129 | 229.8 | 257.2 | 1 | 0 | 0 | 0 | 0 | 0 | 0 | 1 | 0 | 0 | 0 | 0 | 0
102699 | 6060 | Oven Recipe 5 | 99.1134 | 0.00184 | 0.00209 | 0.0042 | 0.01569 | 0.07947 | 0.32254 | 0 | 0.00118 | 0.3348 | 0.00557 | 0.00407 | 0.01458 | 0.00153 | 210 | 223.5 | 1 | 0 | 0 | 0 | 0 | 0 | 0 | 0 | 0 | 0 | 0 | 1 | 0
102700 | 6063 | Oven Recipe 2 | 98.7762 | 0.00174 | 0.00097 | 0 | 0.01074 | 0.09227 | 0.45378 | 0.00398 | 0.00216 | 0.50049 | 0.01527 | 0.01287 | 0.01084 | 0.00126 | 252.6 | 267.2 | 0 | 1 | 0 | 0 | 0 | 0 | 0 | 0 | 1 | 0 | 0 | 0 | 0
102701 | 6005 v2 | Oven Recipe 4 | 98.5495 | 0.00158 | 0.00169 | 0.00533 | 0.00635 | 0.0833 | 0.65095 | 0.01837 | 0.00211 | 0.55927 | 0.00828 | 0.01205 | 0.01556 | 0.00298 | 323.9 | 358 | 0 | 0 | 0 | 1 | 0 | 0 | 0 | 0 | 0 | 0 | 1 | 0 | 0
102702 | 6005 v2 | Oven Recipe 2 | 98.6035 | 0.00213 | 0.00109 | 0.00907 | 0.01965 | 0.11776 | 0.5127 | 0.03528 | 0.00225 | 0.50558 | 0.01516 | 0.00986 | 0.01089 | 0.00267 | 288.4 | 310.8 | 0 | 0 | 0 | 1 | 0 | 0 | 0 | 0 | 1 | 0 | 0 | 0 | 0
102703 | 6060 | Oven Recipe 5 | 99.0264 | 0.00188 | 0.00187 | 0.00321 | 0.00733 | 0.07579 | 0.33024 | 0 | 0.00228 | 0.40741 | 0.01098 | 0.01217 | 0.01254 | 0.00243 | 210 | 228.5 | 1 | 0 | 0 | 0 | 0 | 0 | 0 | 0 | 0 | 0 | 0 | 1 | 0
102704 | 6082 v2 | Oven Recipe 4 | 98.3284 | 0.00132 | 0.0015 | 0.01041 | 0.03037 | 0.1209 | 0.58934 | 0.04411 | 0.00271 | 0.67711 | 0.0034 | 0.00952 | 0.02261 | 0.0041 | 314.3 | 345.9 | 0 | 0 | 0 | 0 | 0 | 1 | 0 | 0 | 0 | 0 | 1 | 0 | 0
102705 | 6005 v1 | Oven Recipe 1 | 98.5825 | 0.00111 | 0.00202 | 0.00122 | 0.01386 | 0.086 | 0.59863 | 0.02801 | 0.00247 | 0.55083 | 0.01487 | 0.00583 | 0.01273 | 0.00312 | 304.3 | 331.8 | 0 | 0 | 1 | 0 | 0 | 0 | 0 | 1 | 0 | 0 | 0 | 0 | 0
102706 | 6063 | Oven Recipe 3 | 98.9718 | 0.00109 | 0.00111 | 0.00526 | 0.01712 | 0.08656 | 0.39572 | 0.00195 | 0.00223 | 0.39854 | 0.01379 | 0 | 0.0101 | 0.00283 | 234.4 | 253.6 | 0 | 1 | 0 | 0 | 0 | 0 | 0 | 0 | 0 | 1 | 0 | 0 | 0
102707 | 6005 v1 | Oven Recipe 1 | 98.6095 | 0.00148 | 0.00146 | 0 | 0.00133 | 0.11625 | 0.48993 | 0.02845 | 0.00177 | 0.56171 | 0.0115 | 0.00571 | 0.01409 | 0.00088 | 281.9 | 312.6 | 0 | 0 | 1 | 0 | 0 | 0 | 0 | 1 | 0 | 0 | 0 | 0 | 0
102708 | 6005 v1 | Oven Recipe 5 | 98.7478 | 0.002 | 0.00102 | 0.00339 | 0.02084 | 0.10833 | 0.4676 | 0.02852 | 0.00094 | 0.43582 | 0.00643 | 0.00646 | 0.01202 | 9e-05 | 255.9 | 269.5 | 0 | 0 | 1 | 0 | 0 | 0 | 0 | 0 | 0 | 0 | 0 | 1 | 0
102709 | 6082 v1 | Oven Recipe 1 | 98.4722 | 0.00169 | 0.00171 | 0.0084 | 0.02075 | 0.10372 | 0.53197 | 0.04564 | 0.00244 | 0.64074 | 0.00556 | 0.0126 | 0.01755 | 0.00383 | 310.8 | 342 | 0 | 0 | 0 | 0 | 1 | 0 | 0 | 1 | 0 | 0 | 0 | 0 | 0
102710 | 6005 v2 | Oven Recipe 1 | 98.586 | 0.00144 | 0.00138 | 0.00609 | 0.01193 | 0.09202 | 0.51013 | 0.04448 | 0.00175 | 0.59908 | 0.00436 | 0 | 0.00695 | 0.00142 | 300.9 | 332.3 | 0 | 0 | 0 | 1 | 0 | 0 | 0 | 1 | 0 | 0 | 0 | 0 | 0
102711 | 6005 v2 | Oven Recipe 1 | 98.4982 | 0.00159 | 0.00247 | 0.00436 | 0.0174 | 0.1031 | 0.54164 | 0.03283 | 0.0018 | 0.6283 | 0.00965 | 0.00903 | 0.01588 | 0.00303 | 310.3 | 343.1 | 0 | 0 | 0 | 1 | 0 | 0 | 0 | 1 | 0 | 0 | 0 | 0 | 0
102712 | 6063 | Oven Recipe 2 | 98.7389 | 0.00115 | 0.00219 | 0.009 | 0.00438 | 0.09905 | 0.48344 | 0.00566 | 0.00122 | 0.46687 | 0.00628 | 0.00565 | 0.01439 | 0 | 257.5 | 281.6 | 0 | 1 | 0 | 0 | 0 | 0 | 0 | 0 | 1 | 0 | 0 | 0 | 0
102713 | 6005 v2 | Oven Recipe 4 | 98.6114 | 0.00121 | 0.0023 | 0.00394 | 0.01323 | 0.1084 | 0.50552 | 0.01417 | 0.00176 | 0.56866 | 0.00809 | 0.01168 | 0.01918 | 0.00143 | 295.8 | 330 | 0 | 0 | 0 | 1 | 0 | 0 | 0 | 0 | 0 | 0 | 1 | 0 | 0
102714 | 6082 v3 | Oven Recipe 6 | 98.3103 | 0.00113 | 0.00212 | 0.01321 | 0.03018 | 0.10478 | 0.59791 | 0.05635 | 0.0006 | 0.64361 | 0.00294 | 0.00915 | 0.02731 | 0.00881 | 326 | 355.3 | 0 | 0 | 0 | 0 | 0 | 0 | 1 | 0 | 0 | 0 | 0 | 0 | 1
102715 | 6063 | Oven Recipe 5 | 98.9091 | 0.001 | 0.00103 | 0.00854 | 0.01192 | 0.10918 | 0.36863 | 0.00247 | 0.00181 | 0.42792 | 0.00531 | 0.00953 | 0.00808 | 0 | 226.5 | 244.7 | 0 | 1 | 0 | 0 | 0 | 0 | 0 | 0 | 0 | 0 | 0 | 1 | 0
102716 | 6060 | Oven Recipe 6 | 99.0371 | 0.0008 | 0.00125 | 0 | 0.01251 | 0.08882 | 0.30489 | 0 | 0.00154 | 0.39304 | 0.01184 | 0.00581 | 0.00976 | 0 | 217.9 | 232.9 | 1 | 0 | 0 | 0 | 0 | 0 | 0 | 0 | 0 | 0 | 0 | 0 | 1
102717 | 6082 v2 | Oven Recipe 2 | 98.2832 | 0.00174 | 0.00201 | 0.00923 | 0.02259 | 0.1022 | 0.64745 | 0.04923 | 0.00185 | 0.64328 | 0.0143 | 0.00752 | 0.02001 | 0.0047 | 317.2 | 348.1 | 0 | 0 | 0 | 0 | 0 | 1 | 0 | 0 | 1 | 0 | 0 | 0 | 0
102718 | 6063 | Oven Recipe 2 | 98.7987 | 0.00154 | 0.00208 | 0.00207 | 0.01462 | 0.09616 | 0.40985 | 0.00554 | 0.00143 | 0.46982 | 0.01089 | 0.00839 | 0.01811 | 0 | 264.3 | 285.4 | 0 | 1 | 0 | 0 | 0 | 0 | 0 | 0 | 1 | 0 | 0 | 0 | 0
102719 | 6082 v2 | Oven Recipe 5 | 98.3218 | 0.00196 | 0.00189 | 0.01119 | 0.02432 | 0.1235 | 0.66087 | 0.04399 | 0.00169 | 0.62726 | 0.01058 | 0.01204 | 0.02614 | 0.00649 | 305.6 | 328 | 0 | 0 | 0 | 0 | 0 | 1 | 0 | 0 | 0 | 0 | 0 | 1 | 0
102720 | 6082 v3 | Oven Recipe 5 | 98.262 | 0.00134 | 0.00022 | 0.01273 | 0.04035 | 0.10569 | 0.71604 | 0.0555 | 0.00247 | 0.62071 | 0.00488 | 0.00933 | 0.01715 | 0.00538 | 316.4 | 336.6 | 0 | 0 | 0 | 0 | 0 | 0 | 1 | 0 | 0 | 0 | 0 | 1 | 0
102721 | 6082 v1 | Oven Recipe 6 | 98.4819 | 0.00119 | 0.00135 | 0.01093 | 0.02898 | 0.11226 | 0.55777 | 0.03362 | 0.00236 | 0.61761 | 0.00349 | 0.01227 | 0.01765 | 0.00615 | 313 | 334.4 | 0 | 0 | 0 | 0 | 1 | 0 | 0 | 0 | 0 | 0 | 0 | 0 | 1
102722 | 6082 v1 | Oven Recipe 6 | 98.4358 | 0.00188 | 0.00097 | 0.01077 | 0.02079 | 0.11556 | 0.58471 | 0.04856 | 0.0024 | 0.58953 | 0.00709 | 0.01213 | 0.02553 | 0.00376 | 305.1 | 326.9 | 0 | 0 | 0 | 0 | 1 | 0 | 0 | 0 | 0 | 0 | 0 | 0 | 1
102723 | 6082 v2 | Oven Recipe 5 | 98.3499 | 0.00136 | 0.00172 | 0.00869 | 0.03347 | 0.11706 | 0.68537 | 0.04102 | 0.00187 | 0.61533 | 0.00791 | 0.009 | 0.01694 | 0.00499 | 303.7 | 332.2 | 0 | 0 | 0 | 0 | 0 | 1 | 0 | 0 | 0 | 0 | 0 | 1 | 0
102724 | 6005 v2 | Oven Recipe 1 | 98.6972 | 0.00175 | 0.0005 | 0.0041 | 0.00224 | 0.08542 | 0.48582 | 0.02184 | 0.00099 | 0.56112 | 0.01233 | 0.01015 | 0.00953 | 0.00243 | 285.6 | 316.2 | 0 | 0 | 0 | 1 | 0 | 0 | 0 | 1 | 0 | 0 | 0 | 0 | 0
102725 | 6005 v2 | Oven Recipe 1 | 98.6621 | 0.00114 | 0.00231 | 0.00313 | 0.01549 | 0.07374 | 0.47957 | 0.03714 | 0.00232 | 0.57813 | 0.00695 | 0.00836 | 0.01791 | 0.00026 | 299.3 | 332.3 | 0 | 0 | 0 | 1 | 0 | 0 | 0 | 1 | 0 | 0 | 0 | 0 | 0
102726 | 6005 v2 | Oven Recipe 5 | 98.6619 | 0.0011 | 0.00093 | 0.00508 | 0.02041 | 0.0901 | 0.45481 | 0.03326 | 0.00218 | 0.51627 | 0.00713 | 0.00446 | 0.01133 | 0.00345 | 254.7 | 271.9 | 0 | 0 | 0 | 1 | 0 | 0 | 0 | 0 | 0 | 0 | 0 | 1 | 0
102727 | 6063 | Oven Recipe 1 | 98.8596 | 0.00065 | 0.00169 | 0 | 0.00903 | 0.08887 | 0.3823 | 0.00013 | 0.00203 | 0.45124 | 0.0076 | 0.01113 | 0.01528 | 0 | 242.8 | 259.4 | 0 | 1 | 0 | 0 | 0 | 0 | 0 | 1 | 0 | 0 | 0 | 0 | 0
102728 | 6082 v2 | Oven Recipe 1 | 98.2707 | 0.00093 | 0.0013 | 0.00536 | 0.0347 | 0.12435 | 0.61957 | 0.06161 | 0.00131 | 0.72691 | 0.0124 | 0 | 0.01624 | 0.00649 | 339.8 | 370.4 | 0 | 0 | 0 | 0 | 0 | 1 | 0 | 1 | 0 | 0 | 0 | 0 | 0
102729 | 6005 v2 | Oven Recipe 2 | 98.5521 | 0.00132 | 0.00085 | 0.00875 | 0.01568 | 0.08439 | 0.58183 | 0.03288 | 0.00231 | 0.51513 | 0.00519 | 0.00401 | 0.00857 | 0.00143 | 301.4 | 324.3 | 0 | 0 | 0 | 1 | 0 | 0 | 0 | 0 | 1 | 0 | 0 | 0 | 0
102730 | 6005 v2 | Oven Recipe 1 | 98.4736 | 0.00149 | 0.00078 | 0.00901 | 0.01495 | 0.10374 | 0.60761 | 0.02867 | 0.00213 | 0.59223 | 0.00635 | 0.01044 | 0.00967 | 0.00108 | 323.4 | 360.9 | 0 | 0 | 0 | 1 | 0 | 0 | 0 | 1 | 0 | 0 | 0 | 0 | 0
102731 | 6060 | Oven Recipe 2 | 98.9736 | 0.00122 | 0.00221 | 0.00156 | 0.01355 | 0.07615 | 0.30417 | 0.00783 | 0.00157 | 0.45802 | 0.00873 | 0.00601 | 0.00868 | 0 | 218.1 | 241.6 | 1 | 0 | 0 | 0 | 0 | 0 | 0 | 0 | 1 | 0 | 0 | 0 | 0
102732 | 6082 v1 | Oven Recipe 6 | 98.4212 | 0.00219 | 0.00246 | 0.01328 | 0.01392 | 0.1015 | 0.55949 | 0.04597 | 0.00173 | 0.61686 | 0.00368 | 0.00851 | 0.01658 | 0.00214 | 292.7 | 320.2 | 0 | 0 | 0 | 0 | 1 | 0 | 0 | 0 | 0 | 0 | 0 | 0 | 1
102733 | 6082 v2 | Oven Recipe 4 | 98.3679 | 0.00132 | 0.00102 | 0.00795 | 0.04109 | 0.10107 | 0.5888 | 0.04884 | 0.00147 | 0.64474 | 0.00378 | 0.00728 | 0.01622 | 0.0086 | 337.9 | 371.6 | 0 | 0 | 0 | 0 | 0 | 1 | 0 | 0 | 0 | 0 | 1 | 0 | 0
102734 | 6060 | Oven Recipe 5 | 98.9951 | 0.00105 | 0.00191 | 0 | 0.01351 | 0.09598 | 0.38451 | 0 | 0.0012 | 0.3837 | 0.00977 | 0.00741 | 0.01419 | 0.00148 | 222.3 | 234.3 | 1 | 0 | 0 | 0 | 0 | 0 | 0 | 0 | 0 | 0 | 0 | 1 | 0
102735 | 6005 v2 | Oven Recipe 1 | 98.4773 | 0.0021 | 0.0019 | 0.007 | 0.01332 | 0.09203 | 0.56351 | 0.04092 | 0.00196 | 0.55931 | 0.00737 | 0.01214 | 0.01598 | 0.00094 | 312.8 | 341.4 | 0 | 0 | 0 | 1 | 0 | 0 | 0 | 1 | 0 | 0 | 0 | 0 | 0
102736 | 6005 v2 | Oven Recipe 1 | 98.5404 | 0.00144 | 0.0011 | 0.00743 | 0.0223 | 0.1152 | 0.50735 | 0.02543 | 0.00161 | 0.58612 | 0.00773 | 0.00581 | 0.02454 | 0.00107 | 305.6 | 325.8 | 0 | 0 | 0 | 1 | 0 | 0 | 0 | 1 | 0 | 0 | 0 | 0 | 0
102737 | 6082 v2 | Oven Recipe 5 | 98.3488 | 0.00148 | 0.00201 | 0.01581 | 0.02514 | 0.10596 | 0.65711 | 0.0547 | 0.00125 | 0.60064 | 0.0116 | 0.0144 | 0.02466 | 0.0032 | 297.9 | 320.7 | 0 | 0 | 0 | 0 | 0 | 1 | 0 | 0 | 0 | 0 | 0 | 1 | 0
102738 | 6063 | Oven Recipe 5 | 98.8888 | 0.00197 | 0.00245 | 0.00313 | 0.00794 | 0.09695 | 0.42691 | 0.00899 | 0.00223 | 0.37111 | 0.01764 | 0.0078 | 0.02394 | 0.00143 | 227.8 | 242.7 | 0 | 1 | 0 | 0 | 0 | 0 | 0 | 0 | 0 | 0 | 0 | 1 | 0
102739 | 6005 v1 | Oven Recipe 6 | 98.6248 | 0.00153 | 0.00187 | 0.00449 | 0.01562 | 0.10797 | 0.55599 | 0.02861 | 0.00088 | 0.47572 | 0.00967 | 0.00344 | 0.01675 | 0.00066 | 305.7 | 323.5 | 0 | 0 | 1 | 0 | 0 | 0 | 0 | 0 | 0 | 0 | 0 | 0 | 1
102740 | 6005 v2 | Oven Recipe 4 | 98.4618 | 0.00115 | 0.00153 | 0.00949 | 0.01972 | 0.09607 | 0.60285 | 0.03842 | 0.00073 | 0.60087 | 0.01141 | 0.00796 | 0.01004 | 0.00169 | 315.4 | 340.3 | 0 | 0 | 0 | 1 | 0 | 0 | 0 | 0 | 0 | 0 | 1 | 0 | 0
102741 | 6005 v2 | Oven Recipe 1 | 98.4792 | 0.00111 | 0.00132 | 0.00011 | 0.01548 | 0.09942 | 0.59491 | 0.01874 | 0.00097 | 0.57882 | 0.01544 | 0.00268 | 0.01956 | 0.00022 | 323.4 | 345.8 | 0 | 0 | 0 | 1 | 0 | 0 | 0 | 1 | 0 | 0 | 0 | 0 | 0
102742 | 6082 v2 | Oven Recipe 4 | 98.264 | 0.00088 | 0.00162 | 0.01252 | 0.03129 | 0.11773 | 0.66446 | 0.04678 | 0.00112 | 0.68811 | 0.00796 | 0.0052 | 0.02667 | 0.00631 | 343.1 | 370.4 | 0 | 0 | 0 | 0 | 0 | 1 | 0 | 0 | 0 | 0 | 1 | 0 | 0
102743 | 6082 v2 | Oven Recipe 4 | 98.2663 | 0.00173 | 0.00055 | 0.01292 | 0.027 | 0.1124 | 0.63715 | 0.04442 | 0.00071 | 0.65859 | 0.01194 | 0.01379 | 0.01909 | 0.00619 | 331.3 | 366 | 0 | 0 | 0 | 0 | 0 | 1 | 0 | 0 | 0 | 0 | 1 | 0 | 0
102744 | 6060 | Oven Recipe 3 | 99.0268 | 0.00151 | 0.0005 | 0.0034 | 0.01272 | 0.10339 | 0.32418 | 0.02523 | 0.00154 | 0.34637 | 0.01147 | 0.00302 | 0.01326 | 0.00255 | 210 | 225.9 | 1 | 0 | 0 | 0 | 0 | 0 | 0 | 0 | 0 | 1 | 0 | 0 | 0
102745 | 6082 v3 | Oven Recipe 4 | 98.1978 | 0.00149 | 0.00117 | 0.01656 | 0.04305 | 0.12281 | 0.64412 | 0.05739 | 0.00225 | 0.68766 | 0.01066 | 0.00675 | 0.01657 | 0.00735 | 340.6 | 373 | 0 | 0 | 0 | 0 | 0 | 0 | 1 | 0 | 0 | 0 | 1 | 0 | 0
102746 | 6005 v2 | Oven Recipe 4 | 98.558 | 0.00153 | 0.00055 | 0.00697 | 0.01922 | 0.10652 | 0.51487 | 0.03015 | 0.00163 | 0.56271 | 0.0089 | 0.01195 | 0.01062 | 0.00156 | 292.8 | 318.6 | 0 | 0 | 0 | 1 | 0 | 0 | 0 | 0 | 0 | 0 | 1 | 0 | 0
102747 | 6082 v1 | Oven Recipe 5 | 98.4407 | 0.00122 | 0.00213 | 0.00624 | 0.03121 | 0.1027 | 0.57856 | 0.02885 | 0.0023 | 0.60309 | 0.00815 | 0.00662 | 0.01777 | 0.00497 | 286.9 | 308.2 | 0 | 0 | 0 | 0 | 1 | 0 | 0 | 0 | 0 | 0 | 0 | 1 | 0
102748 | 6063 | Oven Recipe 4 | 98.8302 | 0.00118 | 0.00249 | 0.00118 | 0.00755 | 0.0794 | 0.42624 | 0.00485 | 0.00215 | 0.45905 | 0.00759 | 0.00787 | 0.0185 | 0.00209 | 249.8 | 263.1 | 0 | 1 | 0 | 0 | 0 | 0 | 0 | 0 | 0 | 0 | 1 | 0 | 0
102749 | 6005 v1 | Oven Recipe 2 | 98.6733 | 0.00165 | 0.00182 | 0.00435 | 0.01871 | 0.10637 | 0.45568 | 0.01644 | 0.00142 | 0.51784 | 0.00795 | 0.00701 | 0.01635 | 0.00049 | 265.1 | 284.9 | 0 | 0 | 1 | 0 | 0 | 0 | 0 | 0 | 1 | 0 | 0 | 0 | 0
102750 | 6082 v2 | Oven Recipe 3 | 98.4625 | 0.00166 | 0.00145 | 0.0115 | 0.03517 | 0.10831 | 0.5815 | 0.0457 | 0.00218 | 0.57988 | 0.0083 | 0.00793 | 0.01719 | 0.00562 | 284.4 | 308.5 | 0 | 0 | 0 | 0 | 0 | 1 | 0 | 0 | 0 | 1 | 0 | 0 | 0
102751 | 6082 v3 | Oven Recipe 4 | 98.3157 | 0.00171 | 0.00125 | 0.01816 | 0.03074 | 0.1082 | 0.62769 | 0.05942 | 0.00199 | 0.66054 | 0.01349 | 0.01058 | 0.029 | 0.00913 | 337.7 | 368.5 | 0 | 0 | 0 | 0 | 0 | 0 | 1 | 0 | 0 | 0 | 1 | 0 | 0
102752 | 6082 v2 | Oven Recipe 4 | 98.3181 | 0.0011 | 0.00048 | 0.00589 | 0.02391 | 0.10753 | 0.57919 | 0.05316 | 0.00188 | 0.69646 | 0.01316 | 0.00567 | 0.02316 | 0.00603 | 307 | 334.6 | 0 | 0 | 0 | 0 | 0 | 1 | 0 | 0 | 0 | 0 | 1 | 0 | 0
102753 | 6060 | Oven Recipe 2 | 99.048 | 0.00189 | 0.00179 | 0 | 0.00301 | 0.08984 | 0.35554 | 0.01189 | 0.00124 | 0.35639 | 0.00232 | 0.00921 | 0.00722 | 0 | 228 | 242.8 | 1 | 0 | 0 | 0 | 0 | 0 | 0 | 0 | 1 | 0 | 0 | 0 | 0
102754 | 6082 v3 | Oven Recipe 6 | 98.319 | 0.00085 | 0.00219 | 0.01183 | 0.02761 | 0.11082 | 0.68489 | 0.038 | 0.00106 | 0.6724 | 0.01287 | 0.01084 | 0.01225 | 0.00975 | 326.7 | 347.4 | 0 | 0 | 0 | 0 | 0 | 0 | 1 | 0 | 0 | 0 | 0 | 0 | 1
102755 | 6082 v1 | Oven Recipe 5 | 98.5542 | 0.00171 | 0.00182 | 0.00873 | 0.03139 | 0.11002 | 0.55518 | 0.0344 | 0.00213 | 0.55537 | 0.00601 | 0.01077 | 0.01614 | 0.00221 | 279.6 | 299.5 | 0 | 0 | 0 | 0 | 1 | 0 | 0 | 0 | 0 | 0 | 0 | 1 | 0
102756 | 6082 v3 | Oven Recipe 3 | 98.2473 | 0.00068 | 0.00064 | 0.01254 | 0.02535 | 0.11033 | 0.67757 | 0.04869 | 0.00168 | 0.69297 | 0.01387 | 0.00303 | 0.01545 | 0.0094 | 318.1 | 343.2 | 0 | 0 | 0 | 0 | 0 | 0 | 1 | 0 | 0 | 1 | 0 | 0 | 0
102757 | 6082 v1 | Oven Recipe 2 | 98.471 | 0.00138 | 0.00215 | 0.01146 | 0.02654 | 0.1005 | 0.50279 | 0.03899 | 0.00095 | 0.63838 | 0.01026 | 0.0132 | 0.01237 | 0.00507 | 294.1 | 316.2 | 0 | 0 | 0 | 0 | 1 | 0 | 0 | 0 | 1 | 0 | 0 | 0 | 0
102758 | 6005 v2 | Oven Recipe 6 | 98.5561 | 0.00117 | 0.00167 | 0.00406 | 0.01705 | 0.09964 | 0.56456 | 0.03355 | 0.001 | 0.51861 | 0.00197 | 0.00979 | 0.01811 | 0.00249 | 286 | 304.7 | 0 | 0 | 0 | 1 | 0 | 0 | 0 | 0 | 0 | 0 | 0 | 0 | 1
102759 | 6005 v1 | Oven Recipe 3 | 98.7446 | 0.00097 | 0.00207 | 0.00377 | 0.01337 | 0.0956 | 0.39423 | 0.02065 | 0.00135 | 0.55084 | 0.00668 | 0.01022 | 0.01008 | 0 | 237.5 | 258.3 | 0 | 0 | 1 | 0 | 0 | 0 | 0 | 0 | 0 | 1 | 0 | 0 | 0
102760 | 6005 v1 | Oven Recipe 2 | 98.6649 | 0.00198 | 0.00217 | 0.0064 | 0.0106 | 0.11344 | 0.48811 | 0.01991 | 0.00115 | 0.52319 | 0.00628 | 0.0071 | 0.01683 | 0.00011 | 271.2 | 300.8 | 0 | 0 | 1 | 0 | 0 | 0 | 0 | 0 | 1 | 0 | 0 | 0 | 0
102761 | 6082 v3 | Oven Recipe 5 | 98.2207 | 0.00162 | 0.00212 | 0.01809 | 0.03422 | 0.11442 | 0.69833 | 0.06263 | 0.00187 | 0.64252 | 0.00964 | 0.00499 | 0.02237 | 0.00774 | 315.5 | 344 | 0 | 0 | 0 | 0 | 0 | 0 | 1 | 0 | 0 | 0 | 0 | 1 | 0
102762 | 6082 v3 | Oven Recipe 2 | 98.2057 | 0.00169 | 0.00098 | 0.01634 | 0.03933 | 0.10616 | 0.72388 | 0.04695 | 0.00138 | 0.68835 | 0.00568 | 0.01052 | 0.02188 | 0.00568 | 340.5 | 361.8 | 0 | 0 | 0 | 0 | 0 | 0 | 1 | 0 | 1 | 0 | 0 | 0 | 0
102763 | 6005 v2 | Oven Recipe 1 | 98.4974 | 0.00115 | 0.00135 | 0.00097 | 0.01428 | 0.10412 | 0.55641 | 0.04257 | 0.00108 | 0.62182 | 0.00277 | 0.0014 | 0.01932 | 0.00223 | 320.4 | 340.8 | 0 | 0 | 0 | 1 | 0 | 0 | 0 | 1 | 0 | 0 | 0 | 0 | 0
102764 | 6060 | Oven Recipe 2 | 98.9888 | 0.0015 | 0.00161 | 0.00417 | 0.01377 | 0.07349 | 0.3 | 0.00699 | 0.00227 | 0.4351 | 0.00804 | 0.00885 | 0.01799 | 3e-05 | 227.6 | 249.7 | 1 | 0 | 0 | 0 | 0 | 0 | 0 | 0 | 1 | 0 | 0 | 0 | 0
102765 | 6063 | Oven Recipe 3 | 98.9713 | 0.00149 | 0.00066 | 0.00184 | 0.01912 | 0.08038 | 0.3257 | 0.00714 | 0.00074 | 0.43555 | 0.00774 | 0.00967 | 0.01005 | 0.00039 | 223.7 | 242.6 | 0 | 1 | 0 | 0 | 0 | 0 | 0 | 0 | 0 | 1 | 0 | 0 | 0
102766 | 6082 v1 | Oven Recipe 4 | 98.3661 | 0.0018 | 0.00251 | 0.01143 | 0.01916 | 0.09599 | 0.69135 | 0.03567 | 0.00232 | 0.62573 | 0.00642 | 0.01013 | 0.01538 | 0.00683 | 315.9 | 339.5 | 0 | 0 | 0 | 0 | 1 | 0 | 0 | 0 | 0 | 0 | 1 | 0 | 0
102767 | 6082 v2 | Oven Recipe 2 | 98.2691 | 0.00212 | 0.00106 | 0.00825 | 0.02752 | 0.12547 | 0.65219 | 0.05538 | 0.0009 | 0.65923 | 0.01238 | 0.00816 | 0.02369 | 0.00681 | 336.5 | 370.3 | 0 | 0 | 0 | 0 | 0 | 1 | 0 | 0 | 1 | 0 | 0 | 0 | 0
102768 | 6060 | Oven Recipe 5 | 98.9999 | 0.00112 | 0.00053 | 0.00097 | 0.0163 | 0.07332 | 0.30312 | 0 | 0.00183 | 0.44743 | 0.01001 | 0.00476 | 0.01807 | 0 | 210.9 | 229.8 | 1 | 0 | 0 | 0 | 0 | 0 | 0 | 0 | 0 | 0 | 0 | 1 | 0
102769 | 6063 | Oven Recipe 1 | 98.8239 | 0.00191 | 0.00196 | 0 | 0.00672 | 0.0929 | 0.43023 | 0.01191 | 0.00195 | 0.47409 | 0.00509 | 0.00847 | 0.01045 | 0.00172 | 276.1 | 292.9 | 0 | 1 | 0 | 0 | 0 | 0 | 0 | 1 | 0 | 0 | 0 | 0 | 0
102770 | 6005 v2 | Oven Recipe 4 | 98.5306 | 0.00215 | 0.00048 | 0.00247 | 0.01778 | 0.09303 | 0.52383 | 0.02999 | 0.00098 | 0.61076 | 0.0148 | 0.00776 | 0.02624 | 0.00169 | 289.4 | 319.1 | 0 | 0 | 0 | 1 | 0 | 0 | 0 | 0 | 0 | 0 | 1 | 0 | 0
102771 | 6082 v1 | Oven Recipe 4 | 98.4846 | 0.00147 | 0.00088 | 0.00612 | 0.03159 | 0.09552 | 0.56335 | 0.05296 | 0.00172 | 0.58445 | 0.01251 | 0.00521 | 0.01423 | 0.00376 | 313.1 | 341.2 | 0 | 0 | 0 | 0 | 1 | 0 | 0 | 0 | 0 | 0 | 1 | 0 | 0
102772 | 6005 v1 | Oven Recipe 5 | 98.7538 | 0.00095 | 0.00232 | 0.00396 | 0.01435 | 0.08583 | 0.43415 | 0.0291 | 0.00268 | 0.5191 | 0.01098 | 0.00372 | 0.01578 | 0.00194 | 240.3 | 260.1 | 0 | 0 | 1 | 0 | 0 | 0 | 0 | 0 | 0 | 0 | 0 | 1 | 0
102773 | 6082 v1 | Oven Recipe 4 | 98.4676 | 0.00205 | 0.00149 | 0.00593 | 0.03186 | 0.10241 | 0.55538 | 0.04201 | 0.00046 | 0.62434 | 0.01328 | 0.01559 | 0.01084 | 0.00342 | 310 | 342.3 | 0 | 0 | 0 | 0 | 1 | 0 | 0 | 0 | 0 | 0 | 1 | 0 | 0
102774 | 6082 v1 | Oven Recipe 6 | 98.3231 | 0.00165 | 0.00156 | 0.01278 | 0.01942 | 0.12747 | 0.60328 | 0.03956 | 0.00253 | 0.60266 | 0.0078 | 0.01344 | 0.02581 | 0.00356 | 323.7 | 345.2 | 0 | 0 | 0 | 0 | 1 | 0 | 0 | 0 | 0 | 0 | 0 | 0 | 1
102775 | 6082 v2 | Oven Recipe 4 | 98.3103 | 0.00105 | 0.00195 | 0.01412 | 0.03148 | 0.10654 | 0.64119 | 0.0471 | 0.00252 | 0.62201 | 0.0122 | 0.00347 | 0.02391 | 0.00835 | 343.9 | 370.7 | 0 | 0 | 0 | 0 | 0 | 1 | 0 | 0 | 0 | 0 | 1 | 0 | 0
102776 | 6082 v3 | Oven Recipe 6 | 98.1917 | 0.00091 | 0.00078 | 0.01258 | 0.03355 | 0.12147 | 0.75302 | 0.07106 | 0.00076 | 0.68968 | 0.01525 | 0.01068 | 0.0293 | 0.00925 | 355.7 | 384.4 | 0 | 0 | 0 | 0 | 0 | 0 | 1 | 0 | 0 | 0 | 0 | 0 | 1
102777 | 6063 | Oven Recipe 5 | 98.9216 | 0.00126 | 0.00218 | 0.00358 | 0.00846 | 0.09996 | 0.39594 | 0.00144 | 0.00103 | 0.40794 | 0.00089 | 0.00529 | 0.02288 | 0 | 211.6 | 239.3 | 0 | 1 | 0 | 0 | 0 | 0 | 0 | 0 | 0 | 0 | 0 | 1 | 0
102778 | 6005 v1 | Oven Recipe 1 | 98.51 | 0.00173 | 0.00156 | 0.00079 | 0.01125 | 0.08649 | 0.591 | 0.02044 | 0.00141 | 0.58718 | 0.00903 | 0.00603 | 0.01733 | 0.00352 | 291.3 | 317.8 | 0 | 0 | 1 | 0 | 0 | 0 | 0 | 1 | 0 | 0 | 0 | 0 | 0
102779 | 6060 | Oven Recipe 2 | 98.8899 | 0.00097 | 0.00074 | 0.00265 | 0.01077 | 0.10128 | 0.39398 | 0.00996 | 0.00111 | 0.43829 | 0.01255 | 0.00199 | 0.01188 | 0.00139 | 233.6 | 263.4 | 1 | 0 | 0 | 0 | 0 | 0 | 0 | 0 | 1 | 0 | 0 | 0 | 0
102780 | 6060 | Oven Recipe 5 | 99.049 | 0.00183 | 0.00222 | 0.00111 | 0.00928 | 0.11871 | 0.3 | 0.01348 | 0.00173 | 0.35996 | 0.00934 | 0.01074 | 0.00707 | 0.00011 | 210 | 231.3 | 1 | 0 | 0 | 0 | 0 | 0 | 0 | 0 | 0 | 0 | 0 | 1 | 0
102781 | 6082 v2 | Oven Recipe 2 | 98.305 | 0.00153 | 0.0014 | 0.01059 | 0.01482 | 0.1149 | 0.63203 | 0.04647 | 0.00206 | 0.70005 | 0.00379 | 0.00757 | 0.02126 | 0.00458 | 315.3 | 346.5 | 0 | 0 | 0 | 0 | 0 | 1 | 0 | 0 | 1 | 0 | 0 | 0 | 0
102782 | 6005 v1 | Oven Recipe 6 | 98.7198 | 0.00179 | 0.00266 | 0.00559 | 0.00919 | 0.1006 | 0.5181 | 0.01132 | 0.00193 | 0.47968 | 0.00484 | 0.00165 | 0.01131 | 0.00164 | 269.5 | 293.2 | 0 | 0 | 1 | 0 | 0 | 0 | 0 | 0 | 0 | 0 | 0 | 0 | 1
102783 | 6060 | Oven Recipe 5 | 98.9959 | 0.00117 | 0.00072 | 0 | 0.00476 | 0.09716 | 0.3 | 0.01051 | 0.00233 | 0.3874 | 0.01355 | 0.00714 | 0.01672 | 0.00134 | 210 | 226.9 | 1 | 0 | 0 | 0 | 0 | 0 | 0 | 0 | 0 | 0 | 0 | 1 | 0
102784 | 6005 v2 | Oven Recipe 1 | 98.4351 | 0.00183 | 0.00198 | 0 | 0.02718 | 0.11839 | 0.5595 | 0.03054 | 0.00145 | 0.59971 | 0.00475 | 0.00859 | 0.02466 | 0.00098 | 329.3 | 360.6 | 0 | 0 | 0 | 1 | 0 | 0 | 0 | 1 | 0 | 0 | 0 | 0 | 0
102785 | 6082 v1 | Oven Recipe 2 | 98.5036 | 0.00136 | 0.00039 | 0.00392 | 0.02343 | 0.09431 | 0.53131 | 0.04423 | 0.00176 | 0.65115 | 0.00776 | 0.0105 | 0.01638 | 0.0049 | 301.5 | 327.5 | 0 | 0 | 0 | 0 | 1 | 0 | 0 | 0 | 1 | 0 | 0 | 0 | 0
102786 | 6082 v3 | Oven Recipe 3 | 98.1716 | 0.00189 | 0.00154 | 0.0159 | 0.03471 | 0.09826 | 0.75016 | 0.06707 | 0.00205 | 0.66132 | 0.0094 | 0.0101 | 0.029 | 0.00956 | 338.9 | 363.5 | 0 | 0 | 0 | 0 | 0 | 0 | 1 | 0 | 0 | 1 | 0 | 0 | 0
102787 | 6082 v3 | Oven Recipe 6 | 98.1333 | 0.001 | 0.00208 | 0.01625 | 0.03346 | 0.12262 | 0.68715 | 0.07357 | 0.00096 | 0.70888 | 0.01391 | 0 | 0.01804 | 0.0069 | 335.6 | 358.1 | 0 | 0 | 0 | 0 | 0 | 0 | 1 | 0 | 0 | 0 | 0 | 0 | 1
102788 | 6082 v3 | Oven Recipe 5 | 98.2095 | 0.0008 | 0.00036 | 0.01707 | 0.02794 | 0.10814 | 0.75675 | 0.04685 | 0.00142 | 0.65531 | 0.01046 | 0.00544 | 0.02293 | 0.00736 | 331.3 | 356.5 | 0 | 0 | 0 | 0 | 0 | 0 | 1 | 0 | 0 | 0 | 0 | 1 | 0
102789 | 6060 | Oven Recipe 2 | 98.9305 | 0.00184 | 0.00239 | 0.00508 | 0 | 0.09665 | 0.34461 | 0.01168 | 0.00095 | 0.40794 | 0.01125 | 0.01225 | 0.01971 | 0 | 240.3 | 266.8 | 1 | 0 | 0 | 0 | 0 | 0 | 0 | 0 | 1 | 0 | 0 | 0 | 0
102790 | 6005 v2 | Oven Recipe 4 | 98.6007 | 0.00121 | 0.00197 | 0.00328 | 0.01479 | 0.1232 | 0.4809 | 0.00925 | 0.00123 | 0.6067 | 0.00678 | 0.01026 | 0.01477 | 0.00426 | 285 | 310.5 | 0 | 0 | 0 | 1 | 0 | 0 | 0 | 0 | 0 | 0 | 1 | 0 | 0
102791 | 6082 v3 | Oven Recipe 5 | 98.3233 | 0.00102 | 0.00135 | 0.00878 | 0.02979 | 0.09855 | 0.59854 | 0.07001 | 0.00202 | 0.68278 | 0.00702 | 0.00341 | 0.02342 | 0.00923 | 300.5 | 328.5 | 0 | 0 | 0 | 0 | 0 | 0 | 1 | 0 | 0 | 0 | 0 | 1 | 0
102792 | 6060 | Oven Recipe 4 | 98.9995 | 0.00047 | 0.00141 | 0.00497 | 0.01297 | 0.10779 | 0.37834 | 0 | 0.00218 | 0.37469 | 0.00723 | 0.0065 | 0.0187 | 0.00065 | 242.9 | 259.8 | 1 | 0 | 0 | 0 | 0 | 0 | 0 | 0 | 0 | 0 | 1 | 0 | 0
102793 | 6082 v1 | Oven Recipe 4 | 98.3413 | 0.00066 | 0.00034 | 0.00735 | 0.02978 | 0.10546 | 0.61046 | 0.05006 | 0.00203 | 0.66902 | 0.00291 | 0.00559 | 0.01502 | 0.00475 | 324.8 | 352.4 | 0 | 0 | 0 | 0 | 1 | 0 | 0 | 0 | 0 | 0 | 1 | 0 | 0
102794 | 6082 v2 | Oven Recipe 5 | 98.4105 | 0.00211 | 0.00113 | 0.01138 | 0.02336 | 0.12197 | 0.65124 | 0.0466 | 0.00183 | 0.56507 | 0.00424 | 0.00374 | 0.02396 | 0.00486 | 290.8 | 315.9 | 0 | 0 | 0 | 0 | 0 | 1 | 0 | 0 | 0 | 0 | 0 | 1 | 0
102795 | 6082 v2 | Oven Recipe 5 | 98.3736 | 0.00117 | 0.00144 | 0.01507 | 0.02376 | 0.10616 | 0.6552 | 0.04786 | 0.00202 | 0.57409 | 0.0137 | 0.01147 | 0.02334 | 0.00585 | 301 | 328.2 | 0 | 0 | 0 | 0 | 0 | 1 | 0 | 0 | 0 | 0 | 0 | 1 | 0
102796 | 6063 | Oven Recipe 5 | 98.8618 | 0.00098 | 0.00215 | 0.00376 | 0.00104 | 0.09835 | 0.42415 | 0.00818 | 0.00203 | 0.43243 | 0.01349 | 0.01719 | 0.01396 | 0.00166 | 224.3 | 241.1 | 0 | 1 | 0 | 0 | 0 | 0 | 0 | 0 | 0 | 0 | 0 | 1 | 0
102797 | 6082 v3 | Oven Recipe 6 | 98.2096 | 0.00173 | 0.00164 | 0.0143 | 0.03531 | 0.09052 | 0.67911 | 0.07313 | 0.00087 | 0.70743 | 0.00621 | 0.01547 | 0.02566 | 0.00782 | 341.7 | 369.9 | 0 | 0 | 0 | 0 | 0 | 0 | 1 | 0 | 0 | 0 | 0 | 0 | 1
102798 | 6082 v3 | Oven Recipe 6 | 98.2579 | 0.00127 | 0.00034 | 0.01222 | 0.02796 | 0.11209 | 0.66549 | 0.05755 | 0.00197 | 0.67746 | 0.0093 | 0.01272 | 0.02663 | 0.00925 | 329.8 | 354.7 | 0 | 0 | 0 | 0 | 0 | 0 | 1 | 0 | 0 | 0 | 0 | 0 | 1
102799 | 6005 v2 | Oven Recipe 1 | 98.5001 | 0.00125 | 0.00195 | 0.00836 | 0.01543 | 0.10187 | 0.53756 | 0.03311 | 0.00094 | 0.6171 | 0.01477 | 0.00156 | 0.00796 | 0.00266 | 293.8 | 324.5 | 0 | 0 | 0 | 1 | 0 | 0 | 0 | 1 | 0 | 0 | 0 | 0 | 0
102800 | 6005 v1 | Oven Recipe 5 | 98.7495 | 0.00184 | 0.00177 | 0 | 0.01434 | 0.08237 | 0.49195 | 0.02357 | 0.00143 | 0.45014 | 0.00955 | 0.0056 | 0.01478 | 0.00178 | 251.3 | 268.1 | 0 | 0 | 1 | 0 | 0 | 0 | 0 | 0 | 0 | 0 | 0 | 1 | 0
102801 | 6082 v1 | Oven Recipe 1 | 98.3608 | 0.00191 | 0.00096 | 0.00646 | 0.02508 | 0.11369 | 0.63595 | 0.04122 | 0.00131 | 0.60896 | 0.0066 | 0.00754 | 0.01191 | 0.00428 | 336 | 359.8 | 0 | 0 | 0 | 0 | 1 | 0 | 0 | 1 | 0 | 0 | 0 | 0 | 0
102802 | 6005 v1 | Oven Recipe 4 | 98.5774 | 0.00146 | 0.00151 | 0.0045 | 0.01624 | 0.10343 | 0.51639 | 0.02349 | 0.00065 | 0.57158 | 0.00764 | 0.00649 | 0.01514 | 0 | 282.3 | 306.3 | 0 | 0 | 1 | 0 | 0 | 0 | 0 | 0 | 0 | 0 | 1 | 0 | 0
102803 | 6005 v2 | Oven Recipe 6 | 98.5684 | 0.00126 | 0.00215 | 0.00629 | 0.01983 | 0.07359 | 0.54777 | 0.02893 | 0.00165 | 0.5397 | 0.00715 | 0.00347 | 0.02034 | 0.00038 | 292.8 | 311 | 0 | 0 | 0 | 1 | 0 | 0 | 0 | 0 | 0 | 0 | 0 | 0 | 1
102804 | 6082 v1 | Oven Recipe 4 | 98.4139 | 0.00144 | 0.00106 | 0.00767 | 0.02934 | 0.12047 | 0.56684 | 0.03635 | 0.00078 | 0.62693 | 0.01013 | 0.00835 | 0.01884 | 0.00503 | 302.5 | 336.5 | 0 | 0 | 0 | 0 | 1 | 0 | 0 | 0 | 0 | 0 | 1 | 0 | 0
102805 | 6005 v2 | Oven Recipe 1 | 98.6628 | 0.0011 | 0.00161 | 0.00387 | 0.02475 | 0.10412 | 0.45393 | 0.02597 | 0.00198 | 0.57988 | 0.0068 | 0.01179 | 0.00793 | 0.00491 | 271.3 | 300.5 | 0 | 0 | 0 | 1 | 0 | 0 | 0 | 1 | 0 | 0 | 0 | 0 | 0
102806 | 6005 v1 | Oven Recipe 2 | 98.6649 | 0.00152 | 0.00197 | 0.00472 | 0.00879 | 0.10789 | 0.47147 | 0.02678 | 0.00204 | 0.51172 | 0.01205 | 0.00881 | 0.01606 | 0.00301 | 267.9 | 291.2 | 0 | 0 | 1 | 0 | 0 | 0 | 0 | 0 | 1 | 0 | 0 | 0 | 0
102807 | 6005 v1 | Oven Recipe 1 | 98.6548 | 0.00218 | 0.00034 | 0.00229 | 0.01424 | 0.07632 | 0.45535 | 0.03217 | 0.00176 | 0.53716 | 0.01599 | 0.00575 | 0.00999 | 0.00038 | 265.3 | 292.1 | 0 | 0 | 1 | 0 | 0 | 0 | 0 | 1 | 0 | 0 | 0 | 0 | 0
102808 | 6005 v2 | Oven Recipe 5 | 98.6576 | 0.00182 | 0.00095 | 0.00444 | 0.01986 | 0.07681 | 0.47744 | 0.02485 | 0.00167 | 0.53792 | 0.01164 | 0.0057 | 0.01672 | 0.00233 | 264.8 | 289.5 | 0 | 0 | 0 | 1 | 0 | 0 | 0 | 0 | 0 | 0 | 0 | 1 | 0
102809 | 6005 v1 | Oven Recipe 2 | 98.7145 | 0.00135 | 0.00174 | 0.0022 | 0.0108 | 0.09346 | 0.49249 | 0.03244 | 0.00161 | 0.49949 | 0.01011 | 0.00502 | 0.01111 | 0 | 258.2 | 276.2 | 0 | 0 | 1 | 0 | 0 | 0 | 0 | 0 | 1 | 0 | 0 | 0 | 0
102810 | 6060 | Oven Recipe 3 | 99.0284 | 0.00107 | 0.00083 | 0.00357 | 0.01247 | 0.09244 | 0.33753 | 0.01403 | 0.00197 | 0.34296 | 0.01029 | 0.00716 | 0.00861 | 0.00042 | 210 | 227.7 | 1 | 0 | 0 | 0 | 0 | 0 | 0 | 0 | 0 | 1 | 0 | 0 | 0
102811 | 6082 v3 | Oven Recipe 3 | 98.1859 | 0.00119 | 0.00208 | 0.01798 | 0.04596 | 0.1186 | 0.78092 | 0.0648 | 0.00238 | 0.67697 | 0.00342 | 0.00836 | 0.01549 | 0.00899 | 334.9 | 355.7 | 0 | 0 | 0 | 0 | 0 | 0 | 1 | 0 | 0 | 1 | 0 | 0 | 0
102812 | 6082 v1 | Oven Recipe 3 | 98.4427 | 0.00068 | 0.00271 | 0.00406 | 0.03061 | 0.09838 | 0.61711 | 0.04463 | 0.00147 | 0.60647 | 0.00708 | 0.00922 | 0.02457 | 0.00767 | 306.1 | 321.3 | 0 | 0 | 0 | 0 | 1 | 0 | 0 | 0 | 0 | 1 | 0 | 0 | 0
102813 | 6005 v2 | Oven Recipe 5 | 98.728 | 0.00154 | 0.00141 | 0.00522 | 0.01011 | 0.09427 | 0.45618 | 0.04725 | 0.00117 | 0.50427 | 0.01373 | 0.01012 | 0.01656 | 0.00076 | 251.2 | 270.1 | 0 | 0 | 0 | 1 | 0 | 0 | 0 | 0 | 0 | 0 | 0 | 1 | 0
102814 | 6082 v1 | Oven Recipe 2 | 98.4503 | 0.00125 | 0.00085 | 0.00757 | 0.03674 | 0.10715 | 0.56114 | 0.04857 | 0.00081 | 0.63448 | 0.00466 | 0.008 | 0.00682 | 0.00446 | 304.8 | 318.7 | 0 | 0 | 0 | 0 | 1 | 0 | 0 | 0 | 1 | 0 | 0 | 0 | 0
102815 | 6060 | Oven Recipe 2 | 98.9617 | 0.00189 | 0.00228 | 0.00564 | 0.01069 | 0.08161 | 0.39234 | 0.00396 | 0.00202 | 0.40042 | 0.00793 | 0.01017 | 0.00515 | 0 | 234.2 | 257.6 | 1 | 0 | 0 | 0 | 0 | 0 | 0 | 0 | 1 | 0 | 0 | 0 | 0
102816 | 6082 v1 | Oven Recipe 5 | 98.4904 | 0.00151 | 0.00206 | 0.00817 | 0.02582 | 0.07996 | 0.60177 | 0.05613 | 0.00184 | 0.55792 | 0.01031 | 0.00616 | 0.0165 | 0.00186 | 293.4 | 316 | 0 | 0 | 0 | 0 | 1 | 0 | 0 | 0 | 0 | 0 | 0 | 1 | 0
102817 | 6063 | Oven Recipe 1 | 98.8834 | 0.0014 | 0.00125 | 0.00727 | 0.01413 | 0.10383 | 0.31285 | 0 | 0.00174 | 0.45899 | 0.00734 | 0.01312 | 0.01684 | 0 | 256.5 | 279 | 0 | 1 | 0 | 0 | 0 | 0 | 0 | 1 | 0 | 0 | 0 | 0 | 0
102818 | 6063 | Oven Recipe 4 | 98.9174 | 0.00146 | 0.00127 | 0.00189 | 0.00939 | 0.09335 | 0.35565 | 0.00417 | 0.00134 | 0.44751 | 0.01018 | 0.00596 | 0.01781 | 0 | 242.5 | 265.7 | 0 | 1 | 0 | 0 | 0 | 0 | 0 | 0 | 0 | 0 | 1 | 0 | 0
102819 | 6082 v3 | Oven Recipe 3 | 98.2542 | 0.00195 | 0.00104 | 0.01685 | 0.03712 | 0.11284 | 0.66169 | 0.05867 | 0.0016 | 0.67385 | 0.01531 | 0.01306 | 0.02111 | 0.00664 | 333.8 | 358.7 | 0 | 0 | 0 | 0 | 0 | 0 | 1 | 0 | 0 | 1 | 0 | 0 | 0
102820 | 6082 v1 | Oven Recipe 6 | 98.5319 | 0.00129 | 0.00102 | 0.01202 | 0.02392 | 0.10409 | 0.49482 | 0.04636 | 0.00221 | 0.61214 | 0.01396 | 0.00464 | 0.02511 | 0.00611 | 277 | 301.2 | 0 | 0 | 0 | 0 | 1 | 0 | 0 | 0 | 0 | 0 | 0 | 0 | 1
102821 | 6063 | Oven Recipe 3 | 98.9237 | 0.00192 | 0.00167 | 0.0013 | 0.0046 | 0.08446 | 0.37437 | 0.01113 | 0.001 | 0.42228 | 0.00503 | 0.0084 | 0.01508 | 0 | 210 | 222 | 0 | 1 | 0 | 0 | 0 | 0 | 0 | 0 | 0 | 1 | 0 | 0 | 0
102822 | 6060 | Oven Recipe 3 | 99.0478 | 0.00174 | 0.00103 | 0 | 0.01277 | 0.11534 | 0.3 | 0.00243 | 0.00138 | 0.36929 | 0.01246 | 0 | 0.01353 | 0 | 219.1 | 236.9 | 1 | 0 | 0 | 0 | 0 | 0 | 0 | 0 | 0 | 1 | 0 | 0 | 0
102823 | 6063 | Oven Recipe 3 | 98.9758 | 0.00124 | 0.00206 | 0.00579 | 0.01335 | 0.098 | 0.3722 | 0.00722 | 0.00177 | 0.40793 | 0.01064 | 0.01149 | 0.01026 | 0 | 222.6 | 244.6 | 0 | 1 | 0 | 0 | 0 | 0 | 0 | 0 | 0 | 1 | 0 | 0 | 0
102824 | 6005 v2 | Oven Recipe 4 | 98.4697 | 0.00147 | 0.00214 | 0.00413 | 0.01775 | 0.11281 | 0.55903 | 0.02823 | 0.00216 | 0.58166 | 0.00983 | 0.0031 | 0.01141 | 0.00109 | 295.5 | 321.1 | 0 | 0 | 0 | 1 | 0 | 0 | 0 | 0 | 0 | 0 | 1 | 0 | 0
102825 | 6063 | Oven Recipe 6 | 98.855 | 0.00146 | 0.00103 | 0.0012 | 0.00972 | 0.09225 | 0.40463 | 0 | 0.00143 | 0.42806 | 0.01118 | 0.00741 | 0.0127 | 0.00089 | 232.1 | 250.5 | 0 | 1 | 0 | 0 | 0 | 0 | 0 | 0 | 0 | 0 | 0 | 0 | 1
102826 | 6082 v1 | Oven Recipe 2 | 98.4518 | 0.0019 | 0.00073 | 0.01528 | 0.028 | 0.09348 | 0.54131 | 0.05303 | 0.00128 | 0.61214 | 0.01333 | 0.00287 | 0.01901 | 0.00225 | 308 | 334.3 | 0 | 0 | 0 | 0 | 1 | 0 | 0 | 0 | 1 | 0 | 0 | 0 | 0
102827 | 6082 v1 | Oven Recipe 5 | 98.4309 | 0.00125 | 0.00163 | 0.00507 | 0.03239 | 0.09782 | 0.60802 | 0.05542 | 0.00131 | 0.59965 | 0.01556 | 0.0089 | 0.01768 | 0.0025 | 292.7 | 306.6 | 0 | 0 | 0 | 0 | 1 | 0 | 0 | 0 | 0 | 0 | 0 | 1 | 0
102828 | 6063 | Oven Recipe 1 | 98.889 | 0.00137 | 0.00154 | 0.00287 | 0.01075 | 0.08528 | 0.40079 | 0.00137 | 0.00262 | 0.44004 | 0.00947 | 0.00725 | 0.01096 | 0.00231 | 252.5 | 282 | 0 | 1 | 0 | 0 | 0 | 0 | 0 | 1 | 0 | 0 | 0 | 0 | 0
102829 | 6060 | Oven Recipe 5 | 99.0088 | 0.00216 | 0.00205 | 0.00179 | 0.01507 | 0.0958 | 0.3313 | 0 | 0.00107 | 0.34306 | 0.00861 | 0.00515 | 0.0067 | 0.00177 | 210 | 225.4 | 1 | 0 | 0 | 0 | 0 | 0 | 0 | 0 | 0 | 0 | 0 | 1 | 0
102830 | 6082 v2 | Oven Recipe 6 | 98.3668 | 0.00129 | 0.00149 | 0.01436 | 0.04278 | 0.08726 | 0.58964 | 0.05701 | 0.00093 | 0.64574 | 0.01283 | 0.01122 | 0.02399 | 0.00476 | 311.5 | 340.2 | 0 | 0 | 0 | 0 | 0 | 1 | 0 | 0 | 0 | 0 | 0 | 0 | 1
102831 | 6082 v2 | Oven Recipe 6 | 98.402 | 0.00091 | 0.00046 | 0.01495 | 0.02837 | 0.10419 | 0.66031 | 0.05877 | 0.00108 | 0.63081 | 0.00513 | 0.00289 | 0.02639 | 0.00376 | 321.2 | 349.9 | 0 | 0 | 0 | 0 | 0 | 1 | 0 | 0 | 0 | 0 | 0 | 0 | 1
102832 | 6082 v1 | Oven Recipe 2 | 98.3887 | 0.00156 | 0.00126 | 0.00982 | 0.02475 | 0.09864 | 0.60651 | 0.03672 | 0.00061 | 0.65475 | 0.00934 | 0.00589 | 0.01803 | 0.00656 | 330.9 | 352.1 | 0 | 0 | 0 | 0 | 1 | 0 | 0 | 0 | 1 | 0 | 0 | 0 | 0
102833 | 6063 | Oven Recipe 4 | 98.9014 | 0.00101 | 0.00229 | 0.00119 | 0.00942 | 0.08277 | 0.36778 | 0.00605 | 0.00094 | 0.47497 | 0.01099 | 0.01321 | 0.01371 | 0.00076 | 245.1 | 267.3 | 0 | 1 | 0 | 0 | 0 | 0 | 0 | 0 | 0 | 0 | 1 | 0 | 0
102834 | 6005 v1 | Oven Recipe 1 | 98.5813 | 0.00142 | 0.00124 | 0 | 0.0172 | 0.10411 | 0.5096 | 0.03681 | 0.00113 | 0.54401 | 0.00967 | 0.00828 | 0.01665 | 0.00203 | 289 | 313.1 | 0 | 0 | 1 | 0 | 0 | 0 | 0 | 1 | 0 | 0 | 0 | 0 | 0
102835 | 6082 v2 | Oven Recipe 4 | 98.4526 | 0.00234 | 0.00132 | 0.00889 | 0.02687 | 0.1113 | 0.6175 | 0.02881 | 0.00066 | 0.63656 | 0.01023 | 0.00105 | 0.01342 | 0.00614 | 329.7 | 359.7 | 0 | 0 | 0 | 0 | 0 | 1 | 0 | 0 | 0 | 0 | 1 | 0 | 0
102836 | 6005 v2 | Oven Recipe 1 | 98.4746 | 0.00173 | 0.00226 | 0.00487 | 0.0201 | 0.08943 | 0.64467 | 0.03231 | 0.00116 | 0.56153 | 0.01186 | 0.00738 | 0.01484 | 0.00274 | 324.6 | 342.2 | 0 | 0 | 0 | 1 | 0 | 0 | 0 | 1 | 0 | 0 | 0 | 0 | 0
102837 | 6082 v2 | Oven Recipe 3 | 98.3988 | 0.00151 | 0.00113 | 0.01345 | 0.0297 | 0.10233 | 0.69617 | 0.03734 | 0.00137 | 0.53739 | 0.00848 | 0.00925 | 0.0279 | 0.00415 | 295.1 | 319.5 | 0 | 0 | 0 | 0 | 0 | 1 | 0 | 0 | 0 | 1 | 0 | 0 | 0
102838 | 6060 | Oven Recipe 2 | 98.9596 | 0.00178 | 0.00148 | 0 | 0.01597 | 0.07732 | 0.4019 | 0.0146 | 0.00049 | 0.38603 | 0.0045 | 0.00549 | 0.01472 | 0 | 228.7 | 240.7 | 1 | 0 | 0 | 0 | 0 | 0 | 0 | 0 | 1 | 0 | 0 | 0 | 0
102839 | 6063 | Oven Recipe 1 | 98.8428 | 0.00185 | 0.00121 | 0.00365 | 0.01403 | 0.06684 | 0.41062 | 0.0085 | 0.00191 | 0.47993 | 0.01284 | 0.00271 | 0.01354 | 0.00149 | 243.7 | 261 | 0 | 1 | 0 | 0 | 0 | 0 | 0 | 1 | 0 | 0 | 0 | 0 | 0
102840 | 6082 v3 | Oven Recipe 6 | 98.2306 | 0.00164 | 0.00153 | 0.01407 | 0.03584 | 0.09659 | 0.63583 | 0.07193 | 0.00205 | 0.68772 | 0.00765 | 0.01078 | 0.02607 | 0.00955 | 322.6 | 349.6 | 0 | 0 | 0 | 0 | 0 | 0 | 1 | 0 | 0 | 0 | 0 | 0 | 1
102841 | 6082 v1 | Oven Recipe 4 | 98.3574 | 0.00175 | 0.00182 | 0.01031 | 0.0221 | 0.10718 | 0.6327 | 0.04226 | 0.00144 | 0.63312 | 0.00818 | 0.00755 | 0.01933 | 0.00269 | 333.5 | 361.5 | 0 | 0 | 0 | 0 | 1 | 0 | 0 | 0 | 0 | 0 | 1 | 0 | 0
102842 | 6082 v1 | Oven Recipe 4 | 98.4857 | 0.00123 | 0.00105 | 0.01196 | 0.03196 | 0.10461 | 0.55359 | 0.04336 | 0.00207 | 0.65091 | 0.01146 | 0.00916 | 0.02316 | 0.00534 | 324.6 | 355.5 | 0 | 0 | 0 | 0 | 1 | 0 | 0 | 0 | 0 | 0 | 1 | 0 | 0
102843 | 6060 | Oven Recipe 3 | 99.046 | 0.00137 | 0.0025 | 0.00311 | 0.00505 | 0.08208 | 0.3 | 0.00686 | 0.00062 | 0.35725 | 0.00999 | 0.01206 | 0.01597 | 0.002 | 211.3 | 227.8 | 1 | 0 | 0 | 0 | 0 | 0 | 0 | 0 | 0 | 1 | 0 | 0 | 0
102844 | 6082 v1 | Oven Recipe 6 | 98.406 | 0.00142 | 0.00206 | 0.01019 | 0.02455 | 0.09296 | 0.65892 | 0.04968 | 0.00213 | 0.5686 | 0.00507 | 0.01046 | 0.01446 | 0.0037 | 323.3 | 343.4 | 0 | 0 | 0 | 0 | 1 | 0 | 0 | 0 | 0 | 0 | 0 | 0 | 1
102845 | 6063 | Oven Recipe 5 | 98.8954 | 0.00218 | 0.00242 | 0 | 0.00397 | 0.09704 | 0.36672 | 0.01672 | 0.00172 | 0.427 | 0.00724 | 0.00466 | 0.01138 | 0.00292 | 214.2 | 230.2 | 0 | 1 | 0 | 0 | 0 | 0 | 0 | 0 | 0 | 0 | 0 | 1 | 0
102846 | 6082 v2 | Oven Recipe 4 | 98.3741 | 0.0012 | 0.00119 | 0.00813 | 0.03216 | 0.09428 | 0.63467 | 0.03451 | 0.00103 | 0.67371 | 0.00473 | 0.0045 | 0.01742 | 0.00673 | 327.7 | 353.6 | 0 | 0 | 0 | 0 | 0 | 1 | 0 | 0 | 0 | 0 | 1 | 0 | 0
102847 | 6082 v2 | Oven Recipe 4 | 98.2636 | 0.00101 | 0.00159 | 0.00885 | 0.03165 | 0.11271 | 0.66962 | 0.06712 | 0.00181 | 0.62333 | 0.00873 | 0.00152 | 0.02755 | 0.006 | 337.4 | 363.6 | 0 | 0 | 0 | 0 | 0 | 1 | 0 | 0 | 0 | 0 | 1 | 0 | 0
102848 | 6063 | Oven Recipe 5 | 98.8922 | 0.00208 | 0.00134 | 0 | 0.00917 | 0.08569 | 0.39163 | 8e-05 | 0.00085 | 0.40981 | 0.0093 | 0.00832 | 0.02163 | 0.00164 | 223.7 | 246.6 | 0 | 1 | 0 | 0 | 0 | 0 | 0 | 0 | 0 | 0 | 0 | 1 | 0
102849 | 6063 | Oven Recipe 3 | 98.9975 | 0.00177 | 0.00122 | 0.00117 | 0.00722 | 0.08942 | 0.38919 | 0.02347 | 0.00155 | 0.37741 | 0.00625 | 0.01026 | 0.01537 | 0.00203 | 242.7 | 254.7 | 0 | 1 | 0 | 0 | 0 | 0 | 0 | 0 | 0 | 1 | 0 | 0 | 0
102850 | 6005 v1 | Oven Recipe 4 | 98.5732 | 0.00165 | 0.00063 | 0.00423 | 0.01139 | 0.08271 | 0.58491 | 0.01545 | 0.00128 | 0.5369 | 0.00827 | 0.01134 | 0.00763 | 0.00165 | 313.2 | 344.1 | 0 | 0 | 1 | 0 | 0 | 0 | 0 | 0 | 0 | 0 | 1 | 0 | 0
102851 | 6082 v1 | Oven Recipe 4 | 98.4635 | 0.00153 | 0.00088 | 0.00465 | 0.02355 | 0.08378 | 0.56663 | 0.04695 | 0.00057 | 0.66341 | 0.00551 | 0.01299 | 0.01857 | 0.00431 | 315.3 | 339.3 | 0 | 0 | 0 | 0 | 1 | 0 | 0 | 0 | 0 | 0 | 1 | 0 | 0
102852 | 6082 v2 | Oven Recipe 1 | 98.4348 | 0.0016 | 0.00217 | 0.01312 | 0.027 | 0.12072 | 0.53398 | 0.04298 | 0.00131 | 0.65955 | 0.00531 | 0.00304 | 0.03041 | 0.00631 | 324.9 | 360.3 | 0 | 0 | 0 | 0 | 0 | 1 | 0 | 1 | 0 | 0 | 0 | 0 | 0
102853 | 6063 | Oven Recipe 6 | 98.8767 | 0.00139 | 0.00199 | 0 | 0.00397 | 0.11595 | 0.37677 | 0 | 0.00097 | 0.44277 | 0.00803 | 0.00924 | 0.01591 | 0 | 235.8 | 257.1 | 0 | 1 | 0 | 0 | 0 | 0 | 0 | 0 | 0 | 0 | 0 | 0 | 1
102854 | 6082 v2 | Oven Recipe 6 | 98.3547 | 0.00194 | 0.00073 | 0.01086 | 0.03154 | 0.1035 | 0.66097 | 0.05425 | 0.00158 | 0.61396 | 0.0097 | 0.00432 | 0.02421 | 0.00584 | 320.9 | 342.1 | 0 | 0 | 0 | 0 | 0 | 1 | 0 | 0 | 0 | 0 | 0 | 0 | 1
102855 | 6005 v1 | Oven Recipe 3 | 98.6891 | 0.00123 | 0.00102 | 0.00381 | 0.011 | 0.08558 | 0.44774 | 0.023 | 0.00106 | 0.51878 | 0.00755 | 0.00275 | 0.01571 | 0.00036 | 250 | 271.3 | 0 | 0 | 1 | 0 | 0 | 0 | 0 | 0 | 0 | 1 | 0 | 0 | 0
102856 | 6082 v2 | Oven Recipe 4 | 98.3144 | 0.00142 | 0.00071 | 0.01298 | 0.03777 | 0.10315 | 0.62384 | 0.04857 | 0.00094 | 0.67936 | 0.01115 | 0.00494 | 0.01515 | 0.00434 | 343.3 | 370.2 | 0 | 0 | 0 | 0 | 0 | 1 | 0 | 0 | 0 | 0 | 1 | 0 | 0
102857 | 6063 | Oven Recipe 3 | 98.8556 | 0.00131 | 0.00122 | 0 | 0.0039 | 0.09953 | 0.44405 | 0.00984 | 0.00197 | 0.41706 | 0.00646 | 0.00518 | 0.00704 | 0.00311 | 230 | 251.9 | 0 | 1 | 0 | 0 | 0 | 0 | 0 | 0 | 0 | 1 | 0 | 0 | 0
102858 | 6005 v2 | Oven Recipe 1 | 98.6308 | 0.00116 | 0.00072 | 0.00582 | 0.02073 | 0.08144 | 0.52375 | 0.02475 | 0.0014 | 0.54597 | 0.00854 | 0.0136 | 0.0046 | 0.00194 | 297.7 | 320 | 0 | 0 | 0 | 1 | 0 | 0 | 0 | 1 | 0 | 0 | 0 | 0 | 0
102859 | 6082 v1 | Oven Recipe 5 | 98.4854 | 0.00127 | 0.00098 | 0.01343 | 0.02761 | 0.11176 | 0.58877 | 0.05233 | 0.00147 | 0.53326 | 0.00654 | 0.00102 | 0.01508 | 0.00434 | 288.8 | 303.2 | 0 | 0 | 0 | 0 | 1 | 0 | 0 | 0 | 0 | 0 | 0 | 1 | 0
102860 | 6082 v3 | Oven Recipe 4 | 98.3225 | 0.00114 | 0.00167 | 0.01503 | 0.03119 | 0.11648 | 0.59438 | 0.06028 | 0.00202 | 0.73471 | 0.01338 | 0.00653 | 0.0221 | 0.00577 | 349.6 | 379.4 | 0 | 0 | 0 | 0 | 0 | 0 | 1 | 0 | 0 | 0 | 1 | 0 | 0
102861 | 6082 v2 | Oven Recipe 5 | 98.4073 | 0.00158 | 0.00228 | 0.00867 | 0.0275 | 0.10075 | 0.61041 | 0.04321 | 0.00236 | 0.59515 | 0.00194 | 0.00394 | 0.01521 | 0.00283 | 321.5 | 345.1 | 0 | 0 | 0 | 0 | 0 | 1 | 0 | 0 | 0 | 0 | 0 | 1 | 0
102862 | 6082 v1 | Oven Recipe 4 | 98.5879 | 0.00161 | 0.00143 | 0.00735 | 0.02766 | 0.11494 | 0.50462 | 0.04838 | 0.00083 | 0.56306 | 0.0144 | 0.00544 | 0.01001 | 0.00256 | 305 | 331.7 | 0 | 0 | 0 | 0 | 1 | 0 | 0 | 0 | 0 | 0 | 1 | 0 | 0
102863 | 6063 | Oven Recipe 5 | 98.855 | 0.00159 | 0.00133 | 0.00314 | 0.01416 | 0.09801 | 0.4131 | 0.00254 | 0.00119 | 0.43806 | 0.01513 | 0.00968 | 0.01152 | 0 | 216.3 | 229.6 | 0 | 1 | 0 | 0 | 0 | 0 | 0 | 0 | 0 | 0 | 0 | 1 | 0
102864 | 6082 v2 | Oven Recipe 6 | 98.3227 | 0.00091 | 0.00105 | 0.01142 | 0.03345 | 0.10787 | 0.63138 | 0.04133 | 0.00217 | 0.67173 | 0.00671 | 0.00867 | 0.03026 | 0.00548 | 303.5 | 334.4 | 0 | 0 | 0 | 0 | 0 | 1 | 0 | 0 | 0 | 0 | 0 | 0 | 1
102865 | 6082 v2 | Oven Recipe 4 | 98.3294 | 0.00199 | 0.00109 | 0.01215 | 0.03207 | 0.10723 | 0.56996 | 0.05532 | 0.00167 | 0.66945 | 0.00651 | 0.00782 | 0.02446 | 0.00669 | 330.8 | 360.7 | 0 | 0 | 0 | 0 | 0 | 1 | 0 | 0 | 0 | 0 | 1 | 0 | 0
102866 | 6005 v2 | Oven Recipe 2 | 98.57 | 0.00115 | 0.00141 | 0.00219 | 0.02034 | 0.10187 | 0.53467 | 0.03471 | 0.00194 | 0.5776 | 0.01174 | 0.00243 | 0.00986 | 0.00034 | 293.2 | 319.6 | 0 | 0 | 0 | 1 | 0 | 0 | 0 | 0 | 1 | 0 | 0 | 0 | 0
102867 | 6063 | Oven Recipe 4 | 98.6878 | 0.00166 | 0.0022 | 0.00387 | 0.00508 | 0.07519 | 0.45882 | 0.01418 | 0.00193 | 0.54053 | 0.00973 | 0.00342 | 0.01318 | 0 | 262.3 | 284.4 | 0 | 1 | 0 | 0 | 0 | 0 | 0 | 0 | 0 | 0 | 1 | 0 | 0
102868 | 6005 v1 | Oven Recipe 4 | 98.6719 | 0.00117 | 0.00123 | 0 | 0.01521 | 0.07677 | 0.43936 | 0.02481 | 0.00136 | 0.53444 | 0.01788 | 0.00566 | 0.01057 | 0.00403 | 285.2 | 312.1 | 0 | 0 | 1 | 0 | 0 | 0 | 0 | 0 | 0 | 0 | 1 | 0 | 0
102869 | 6082 v3 | Oven Recipe 6 | 98.3392 | 0.00165 | 0.00249 | 0.01551 | 0.03847 | 0.10345 | 0.66422 | 0.05701 | 0.00187 | 0.60276 | 0.00904 | 0.00813 | 0.01652 | 0.00869 | 332.8 | 354.8 | 0 | 0 | 0 | 0 | 0 | 0 | 1 | 0 | 0 | 0 | 0 | 0 | 1
102870 | 6063 | Oven Recipe 1 | 98.851 | 0.00137 | 0.00034 | 0.00534 | 0.01111 | 0.09656 | 0.34943 | 0.01392 | 0.00116 | 0.50179 | 0.01071 | 0.00683 | 0.0093 | 0 | 253.8 | 282 | 0 | 1 | 0 | 0 | 0 | 0 | 0 | 1 | 0 | 0 | 0 | 0 | 0
102871 | 6082 v2 | Oven Recipe 5 | 98.3732 | 0.00148 | 0.00062 | 0.01223 | 0.02732 | 0.12606 | 0.59738 | 0.05402 | 0.00033 | 0.5991 | 0.01348 | 0.00451 | 0.02039 | 0.00875 | 300.8 | 334.6 | 0 | 0 | 0 | 0 | 0 | 1 | 0 | 0 | 0 | 0 | 0 | 1 | 0
102872 | 6005 v2 | Oven Recipe 1 | 98.5216 | 0.00217 | 0.00172 | 0.00713 | 0.01645 | 0.09965 | 0.49899 | 0.03243 | 0.00192 | 0.61535 | 0.01168 | 0.01049 | 0.018 | 0.00224 | 297.2 | 324.5 | 0 | 0 | 0 | 1 | 0 | 0 | 0 | 1 | 0 | 0 | 0 | 0 | 0
102873 | 6005 v1 | Oven Recipe 6 | 98.795 | 0.00072 | 0.00175 | 0.00211 | 0.00836 | 0.09294 | 0.40205 | 0.03574 | 0.00104 | 0.53584 | 0.01083 | 0.01054 | 0.00962 | 0 | 250.5 | 268 | 0 | 0 | 1 | 0 | 0 | 0 | 0 | 0 | 0 | 0 | 0 | 0 | 1
102874 | 6082 v1 | Oven Recipe 5 | 98.4197 | 0.00218 | 0.00225 | 0.01116 | 0.01155 | 0.10885 | 0.57988 | 0.05173 | 0.00188 | 0.59647 | 0.00602 | 0.00905 | 0.02542 | 0.00457 | 292.6 | 323.4 | 0 | 0 | 0 | 0 | 1 | 0 | 0 | 0 | 0 | 0 | 0 | 1 | 0
102875 | 6082 v2 | Oven Recipe 5 | 98.4361 | 0.00124 | 0.00255 | 0.00912 | 0.02376 | 0.09626 | 0.58634 | 0.043 | 0.00169 | 0.62054 | 0.01515 | 0.00651 | 0.01436 | 0.00512 | 298.6 | 318.6 | 0 | 0 | 0 | 0 | 0 | 1 | 0 | 0 | 0 | 0 | 0 | 1 | 0
102876 | 6082 v2 | Oven Recipe 1 | 98.2727 | 0.00186 | 0.0016 | 0.01193 | 0.02842 | 0.11049 | 0.66114 | 0.06046 | 0.00106 | 0.64438 | 0.01419 | 0.00391 | 0.018 | 0.00449 | 333.2 | 363.7 | 0 | 0 | 0 | 0 | 0 | 1 | 0 | 1 | 0 | 0 | 0 | 0 | 0
102877 | 6060 | Oven Recipe 2 | 99.0299 | 0.00148 | 0.00143 | 0.00048 | 0.00895 | 0.07324 | 0.38631 | 0.01037 | 0.0008 | 0.37743 | 0.00798 | 0 | 0.02445 | 0.00244 | 233.7 | 245.7 | 1 | 0 | 0 | 0 | 0 | 0 | 0 | 0 | 1 | 0 | 0 | 0 | 0
102878 | 6082 v3 | Oven Recipe 4 | 98.1636 | 0.00077 | 0.00111 | 0.01252 | 0.03876 | 0.10447 | 0.71139 | 0.06192 | 0.00227 | 0.72942 | 0.00956 | 0.01352 | 0.02599 | 0.00858 | 363.8 | 395.9 | 0 | 0 | 0 | 0 | 0 | 0 | 1 | 0 | 0 | 0 | 1 | 0 | 0
102879 | 6082 v1 | Oven Recipe 6 | 98.3446 | 0.00165 | 0.00196 | 0.01317 | 0.02249 | 0.11002 | 0.65703 | 0.04757 | 0.0007 | 0.60205 | 0.00906 | 0.00401 | 0.01138 | 0.00542 | 312 | 335 | 0 | 0 | 0 | 0 | 1 | 0 | 0 | 0 | 0 | 0 | 0 | 0 | 1
102880 | 6005 v2 | Oven Recipe 1 | 98.4468 | 0.00198 | 0.00166 | 0.00862 | 0.0116 | 0.10707 | 0.53041 | 0.04578 | 0.0012 | 0.61512 | 0.0074 | 0.00522 | 0.02195 | 0.00397 | 313.7 | 346.9 | 0 | 0 | 0 | 1 | 0 | 0 | 0 | 1 | 0 | 0 | 0 | 0 | 0
102881 | 6082 v3 | Oven Recipe 6 | 98.2466 | 0.00133 | 0.00222 | 0.01395 | 0.03006 | 0.10967 | 0.61924 | 0.07128 | 0.00083 | 0.69332 | 0.00223 | 0.00828 | 0.02108 | 0.00491 | 331.9 | 358.7 | 0 | 0 | 0 | 0 | 0 | 0 | 1 | 0 | 0 | 0 | 0 | 0 | 1
102882 | 6005 v1 | Oven Recipe 1 | 98.7284 | 0.00065 | 0.00076 | 0.00338 | 0.00488 | 0.07358 | 0.46955 | 0.033 | 0.00219 | 0.57443 | 0.00538 | 0.00623 | 0.01995 | 0.00313 | 287.9 | 314.6 | 0 | 0 | 1 | 0 | 0 | 0 | 0 | 1 | 0 | 0 | 0 | 0 | 0
102883 | 6005 v1 | Oven Recipe 1 | 98.6145 | 0.00207 | 0.00122 | 0 | 0.00974 | 0.10093 | 0.48724 | 0.02806 | 0.00119 | 0.61183 | 0.01013 | 0.0118 | 0.01305 | 0.00192 | 286.1 | 308.3 | 0 | 0 | 1 | 0 | 0 | 0 | 0 | 1 | 0 | 0 | 0 | 0 | 0
102884 | 6005 v2 | Oven Recipe 3 | 98.6252 | 0.00108 | 0.00188 | 0.0037 | 0.02219 | 0.08539 | 0.50231 | 0.03838 | 0.0022 | 0.55252 | 0.01046 | 0.01259 | 0.02147 | 0.00142 | 264.1 | 284.2 | 0 | 0 | 0 | 1 | 0 | 0 | 0 | 0 | 0 | 1 | 0 | 0 | 0
102885 | 6082 v2 | Oven Recipe 6 | 98.4364 | 0.00216 | 0.00074 | 0.00803 | 0.02795 | 0.11285 | 0.57101 | 0.04262 | 0.00083 | 0.62921 | 0.00755 | 0.01262 | 0.0221 | 0.00228 | 299 | 328.3 | 0 | 0 | 0 | 0 | 0 | 1 | 0 | 0 | 0 | 0 | 0 | 0 | 1
102886 | 6082 v1 | Oven Recipe 3 | 98.4602 | 0.00089 | 0.00146 | 0.00574 | 0.02002 | 0.11962 | 0.59373 | 0.0411 | 0.00143 | 0.56906 | 0.01277 | 0.00594 | 0.0206 | 0.00345 | 304.3 | 327.4 | 0 | 0 | 0 | 0 | 1 | 0 | 0 | 0 | 0 | 1 | 0 | 0 | 0
102887 | 6063 | Oven Recipe 3 | 98.9103 | 0.00162 | 0.0013 | 0 | 0.01352 | 0.09989 | 0.47491 | 0.00526 | 0.002 | 0.38364 | 0.0057 | 0.01031 | 0.01384 | 0.00376 | 245.4 | 264.1 | 0 | 1 | 0 | 0 | 0 | 0 | 0 | 0 | 0 | 1 | 0 | 0 | 0
102888 | 6082 v1 | Oven Recipe 5 | 98.4332 | 0.00185 | 0.00184 | 0.005 | 0.02502 | 0.11807 | 0.59896 | 0.04811 | 0.0024 | 0.56742 | 0.01323 | 0.00601 | 0.01834 | 0.0031 | 282.9 | 310.2 | 0 | 0 | 0 | 0 | 1 | 0 | 0 | 0 | 0 | 0 | 0 | 1 | 0
102889 | 6082 v3 | Oven Recipe 1 | 98.1744 | 0.00104 | 0.00146 | 0.01053 | 0.03185 | 0.12475 | 0.65154 | 0.06823 | 0.00209 | 0.71203 | 0.00821 | 0.00738 | 0.0233 | 0.00829 | 361.8 | 389.2 | 0 | 0 | 0 | 0 | 0 | 0 | 1 | 1 | 0 | 0 | 0 | 0 | 0
102890 | 6063 | Oven Recipe 6 | 98.8261 | 0.00137 | 0.00179 | 0.00262 | 0.00711 | 0.08768 | 0.42162 | 0 | 0.00181 | 0.44962 | 0.01084 | 0.00359 | 0.02336 | 0 | 244.9 | 263 | 0 | 1 | 0 | 0 | 0 | 0 | 0 | 0 | 0 | 0 | 0 | 0 | 1
102891 | 6082 v3 | Oven Recipe 2 | 98.3335 | 0.00156 | 0.00143 | 0.0093 | 0.04138 | 0.08975 | 0.65963 | 0.06057 | 0.0021 | 0.6769 | 0.00377 | 0.00351 | 0.02412 | 0.0051 | 341 | 364.3 | 0 | 0 | 0 | 0 | 0 | 0 | 1 | 0 | 1 | 0 | 0 | 0 | 0
102892 | 6082 v2 | Oven Recipe 6 | 98.376 | 0.00157 | 0.00083 | 0.00899 | 0.0274 | 0.11195 | 0.63509 | 0.04637 | 0.00097 | 0.6188 | 0.00672 | 0.00545 | 0.01753 | 0.00709 | 333.4 | 359 | 0 | 0 | 0 | 0 | 0 | 1 | 0 | 0 | 0 | 0 | 0 | 0 | 1
102893 | 6005 v2 | Oven Recipe 6 | 98.6497 | 0.00149 | 0.0016 | 0.0063 | 0.0165 | 0.08324 | 0.50848 | 0.02381 | 0.00178 | 0.52523 | 0.01354 | 0 | 0.01012 | 0.00149 | 278 | 302.3 | 0 | 0 | 0 | 1 | 0 | 0 | 0 | 0 | 0 | 0 | 0 | 0 | 1
102894 | 6082 v2 | Oven Recipe 2 | 98.3758 | 0.00197 | 0.00193 | 0.01442 | 0.03666 | 0.11851 | 0.58285 | 0.05757 | 0.00166 | 0.65341 | 0.00097 | 0.00142 | 0.0139 | 0.00704 | 314.8 | 339.8 | 0 | 0 | 0 | 0 | 0 | 1 | 0 | 0 | 1 | 0 | 0 | 0 | 0
102895 | 6082 v1 | Oven Recipe 5 | 98.4368 | 0.0019 | 0.00044 | 0.01001 | 0.01703 | 0.11468 | 0.55266 | 0.03128 | 0.00212 | 0.60773 | 0.00973 | 0.00572 | 0.01346 | 0.00468 | 280.6 | 305.8 | 0 | 0 | 0 | 0 | 1 | 0 | 0 | 0 | 0 | 0 | 0 | 1 | 0
102896 | 6005 v2 | Oven Recipe 5 | 98.7183 | 0.00126 | 0.00189 | 0.00603 | 0.02071 | 0.09763 | 0.47263 | 0.03966 | 0.00246 | 0.51481 | 0.00286 | 0.00327 | 0.01183 | 0.00094 | 267.7 | 289.1 | 0 | 0 | 0 | 1 | 0 | 0 | 0 | 0 | 0 | 0 | 0 | 1 | 0
102897 | 6005 v2 | Oven Recipe 3 | 98.615 | 0.00129 | 0.00166 | 0.00264 | 0.02663 | 0.10511 | 0.52973 | 0.02851 | 0.00176 | 0.50987 | 0.00519 | 0.00389 | 0.01073 | 0.00085 | 266.8 | 285.8 | 0 | 0 | 0 | 1 | 0 | 0 | 0 | 0 | 0 | 1 | 0 | 0 | 0
102898 | 6005 v1 | Oven Recipe 5 | 98.7337 | 0.00119 | 0.00173 | 0.00684 | 0.01299 | 0.07869 | 0.48881 | 0.03229 | 0.00083 | 0.48257 | 0.0114 | 0.00095 | 0.0143 | 0.00054 | 247.1 | 262.7 | 0 | 0 | 1 | 0 | 0 | 0 | 0 | 0 | 0 | 0 | 0 | 1 | 0
102899 | 6082 v2 | Oven Recipe 4 | 98.307 | 0.00179 | 0.00222 | 0.01182 | 0.03755 | 0.10571 | 0.62619 | 0.05186 | 0.00196 | 0.6677 | 0.00358 | 0.00614 | 0.02059 | 0.00476 | 321.6 | 354.2 | 0 | 0 | 0 | 0 | 0 | 1 | 0 | 0 | 0 | 0 | 1 | 0 | 0
102900 | 6082 v2 | Oven Recipe 5 | 98.5737 | 0.00173 | 0.00127 | 0.00773 | 0.03803 | 0.09909 | 0.50625 | 0.06093 | 0.00226 | 0.59872 | 0.01133 | 0.00501 | 0.02039 | 0.00684 | 270.3 | 289.5 | 0 | 0 | 0 | 0 | 0 | 1 | 0 | 0 | 0 | 0 | 0 | 1 | 0
102901 | 6005 v2 | Oven Recipe 1 | 98.625 | 0.00143 | 0.00203 | 0.00318 | 0.01969 | 0.10169 | 0.50446 | 0.02036 | 0.00239 | 0.55333 | 0.01406 | 0.00669 | 0.018 | 0.00373 | 299.9 | 330 | 0 | 0 | 0 | 1 | 0 | 0 | 0 | 1 | 0 | 0 | 0 | 0 | 0
102902 | 6082 v2 | Oven Recipe 2 | 98.4058 | 0.00121 | 0.00042 | 0.01315 | 0.02239 | 0.10727 | 0.58879 | 0.03635 | 0.0018 | 0.66072 | 0.00529 | 0.00401 | 0.02462 | 0.00342 | 324.5 | 348.4 | 0 | 0 | 0 | 0 | 0 | 1 | 0 | 0 | 1 | 0 | 0 | 0 | 0
102903 | 6005 v1 | Oven Recipe 5 | 98.718 | 0.00104 | 0.00072 | 4e-05 | 0.00758 | 0.10581 | 0.48566 | 0.02209 | 0.00243 | 0.46608 | 0.00885 | 0.00598 | 0.01538 | 0.00068 | 255 | 277.4 | 0 | 0 | 1 | 0 | 0 | 0 | 0 | 0 | 0 | 0 | 0 | 1 | 0
102904 | 6082 v1 | Oven Recipe 6 | 98.4913 | 0.00144 | 0.00159 | 0.01256 | 0.0248 | 0.09387 | 0.61247 | 0.04508 | 0.00102 | 0.57545 | 0.00864 | 0.00516 | 0.02444 | 0.00366 | 306 | 335.7 | 0 | 0 | 0 | 0 | 1 | 0 | 0 | 0 | 0 | 0 | 0 | 0 | 1
102905 | 6005 v2 | Oven Recipe 4 | 98.5516 | 0.00153 | 0.00047 | 0.00318 | 0.02056 | 0.08535 | 0.55233 | 0.03237 | 0.00126 | 0.56507 | 0.01033 | 0.01093 | 0.01651 | 0 | 302.7 | 339.2 | 0 | 0 | 0 | 1 | 0 | 0 | 0 | 0 | 0 | 0 | 1 | 0 | 0
102906 | 6082 v2 | Oven Recipe 3 | 98.3658 | 0.00087 | 0.00188 | 0.01461 | 0.03093 | 0.11667 | 0.63125 | 0.05678 | 0.0016 | 0.56614 | 0.01567 | 0.00499 | 0.01338 | 0.00602 | 310.5 | 333.1 | 0 | 0 | 0 | 0 | 0 | 1 | 0 | 0 | 0 | 1 | 0 | 0 | 0
102907 | 6005 v2 | Oven Recipe 2 | 98.5559 | 0.00152 | 0.00221 | 0.00948 | 0.01512 | 0.09527 | 0.51408 | 0.03299 | 0.00247 | 0.61843 | 0.00823 | 0.01036 | 0.01355 | 0.00042 | 287.7 | 310.6 | 0 | 0 | 0 | 1 | 0 | 0 | 0 | 0 | 1 | 0 | 0 | 0 | 0
102908 | 6063 | Oven Recipe 6 | 98.9296 | 0.00167 | 0.00212 | 0.00284 | 0.00818 | 0.08533 | 0.40246 | 0.01245 | 0.00209 | 0.38947 | 0.00877 | 0.01065 | 0.01986 | 0 | 252.6 | 264.6 | 0 | 1 | 0 | 0 | 0 | 0 | 0 | 0 | 0 | 0 | 0 | 0 | 1
102909 | 6060 | Oven Recipe 4 | 99.0138 | 0.00173 | 0.00185 | 0.00085 | 0.00592 | 0.05805 | 0.31065 | 0.01158 | 0.00139 | 0.39089 | 0.01208 | 0.00809 | 0.01158 | 0.00011 | 219.9 | 243.1 | 1 | 0 | 0 | 0 | 0 | 0 | 0 | 0 | 0 | 0 | 1 | 0 | 0
102910 | 6060 | Oven Recipe 6 | 98.9848 | 0.0005 | 0.00171 | 0.00283 | 0.01185 | 0.08315 | 0.3466 | 0.00091 | 0.00212 | 0.42128 | 0.00862 | 0.00297 | 0.01741 | 0.00254 | 228.5 | 251.4 | 1 | 0 | 0 | 0 | 0 | 0 | 0 | 0 | 0 | 0 | 0 | 0 | 1
102911 | 6082 v1 | Oven Recipe 5 | 98.4952 | 0.00151 | 0.00113 | 0.00776 | 0.02604 | 0.12993 | 0.60919 | 0.03442 | 0.00081 | 0.57589 | 0.00593 | 0.01141 | 0.02081 | 0.00415 | 287.4 | 307.4 | 0 | 0 | 0 | 0 | 1 | 0 | 0 | 0 | 0 | 0 | 0 | 1 | 0
102912 | 6082 v2 | Oven Recipe 2 | 98.3156 | 0.00177 | 0.00114 | 0.01004 | 0.02536 | 0.10255 | 0.6184 | 0.04934 | 0.00169 | 0.65534 | 0.01707 | 0.00775 | 0.02529 | 0.00692 | 317.9 | 342.8 | 0 | 0 | 0 | 0 | 0 | 1 | 0 | 0 | 1 | 0 | 0 | 0 | 0
102913 | 6005 v2 | Oven Recipe 1 | 98.6437 | 0.0017 | 0.00229 | 0.00989 | 0.0136 | 0.07692 | 0.48996 | 0.0275 | 0.00134 | 0.57631 | 0.01313 | 0.00197 | 0.02127 | 0.00122 | 291.3 | 322.8 | 0 | 0 | 0 | 1 | 0 | 0 | 0 | 1 | 0 | 0 | 0 | 0 | 0
102914 | 6082 v1 | Oven Recipe 1 | 98.414 | 0.00174 | 0.00108 | 0.00424 | 0.03749 | 0.09723 | 0.60327 | 0.04117 | 0.00186 | 0.64094 | 0.00968 | 0.00585 | 0.01611 | 0.00202 | 315.4 | 346.9 | 0 | 0 | 0 | 0 | 1 | 0 | 0 | 1 | 0 | 0 | 0 | 0 | 0
102915 | 6082 v1 | Oven Recipe 3 | 98.5225 | 0.00119 | 0.00172 | 0.0109 | 0.0316 | 0.09292 | 0.54712 | 0.03936 | 0.00123 | 0.54284 | 0.01002 | 0.00864 | 0.01716 | 0.00403 | 291.2 | 314.2 | 0 | 0 | 0 | 0 | 1 | 0 | 0 | 0 | 0 | 1 | 0 | 0 | 0
102916 | 6082 v3 | Oven Recipe 5 | 98.2302 | 0.00199 | 0.00113 | 0.01231 | 0.03072 | 0.1054 | 0.70947 | 0.05586 | 0.00152 | 0.6678 | 0.00848 | 0.00884 | 0.02519 | 0.00478 | 312.4 | 335.7 | 0 | 0 | 0 | 0 | 0 | 0 | 1 | 0 | 0 | 0 | 0 | 1 | 0
102917 | 6060 | Oven Recipe 3 | 98.9595 | 0.00214 | 0.00205 | 0.00095 | 0.00726 | 0.10034 | 0.3 | 0.01476 | 0.00177 | 0.41408 | 0.01249 | 0.00695 | 0.02334 | 0 | 210 | 229.5 | 1 | 0 | 0 | 0 | 0 | 0 | 0 | 0 | 0 | 1 | 0 | 0 | 0
102918 | 6063 | Oven Recipe 2 | 98.8571 | 0.00141 | 0.00112 | 0.00201 | 0.0122 | 0.07207 | 0.37438 | 0.00724 | 0.00195 | 0.47566 | 0.01247 | 0.00541 | 0.00884 | 0.00315 | 236.2 | 252.1 | 0 | 1 | 0 | 0 | 0 | 0 | 0 | 0 | 1 | 0 | 0 | 0 | 0
102919 | 6063 | Oven Recipe 4 | 98.7933 | 0.0009 | 0.00216 | 0 | 0.01323 | 0.09529 | 0.44284 | 0.00888 | 0.00108 | 0.45866 | 0.0051 | 0.00209 | 0.01306 | 0 | 269.4 | 291 | 0 | 1 | 0 | 0 | 0 | 0 | 0 | 0 | 0 | 0 | 1 | 0 | 0
102920 | 6060 | Oven Recipe 6 | 99.0035 | 0.00161 | 0.00141 | 0 | 0.01326 | 0.09857 | 0.34531 | 0.01005 | 0.00246 | 0.34792 | 0.00775 | 0.00941 | 0.0184 | 0.00089 | 228.1 | 246.5 | 1 | 0 | 0 | 0 | 0 | 0 | 0 | 0 | 0 | 0 | 0 | 0 | 1
102921 | 6005 v1 | Oven Recipe 6 | 98.8222 | 0.00153 | 0.00129 | 0.00606 | 0.01265 | 0.08439 | 0.43856 | 0.00663 | 0.00075 | 0.50954 | 0.00931 | 0.00965 | 0.00985 | 0.00249 | 266.3 | 285.4 | 0 | 0 | 1 | 0 | 0 | 0 | 0 | 0 | 0 | 0 | 0 | 0 | 1
102922 | 6005 v1 | Oven Recipe 4 | 98.6891 | 0.00131 | 0.00131 | 0 | 0.00711 | 0.09828 | 0.45673 | 0.01296 | 0.00178 | 0.51886 | 0.00782 | 0.00395 | 0.01211 | 0.00336 | 265.5 | 279 | 0 | 0 | 1 | 0 | 0 | 0 | 0 | 0 | 0 | 0 | 1 | 0 | 0
102923 | 6082 v2 | Oven Recipe 6 | 98.2058 | 0.00117 | 0.00225 | 0.01157 | 0.03247 | 0.10251 | 0.73898 | 0.04951 | 0.00157 | 0.64538 | 0.00405 | 0.00812 | 0.02383 | 0.00489 | 346.4 | 368.7 | 0 | 0 | 0 | 0 | 0 | 1 | 0 | 0 | 0 | 0 | 0 | 0 | 1
102924 | 6082 v1 | Oven Recipe 4 | 98.4198 | 0.0018 | 0.00188 | 0.00711 | 0.02017 | 0.10303 | 0.58902 | 0.04816 | 0.00121 | 0.64648 | 0.00872 | 0 | 0.02009 | 0.00476 | 320.2 | 341.2 | 0 | 0 | 0 | 0 | 1 | 0 | 0 | 0 | 0 | 0 | 1 | 0 | 0
102925 | 6060 | Oven Recipe 3 | 99.0459 | 0.00115 | 0.00222 | 0.00369 | 0.01279 | 0.1043 | 0.31149 | 0.01164 | 0.0014 | 0.3444 | 0.01171 | 0.00493 | 0.01924 | 0 | 210 | 222 | 1 | 0 | 0 | 0 | 0 | 0 | 0 | 0 | 0 | 1 | 0 | 0 | 0
102926 | 6082 v1 | Oven Recipe 1 | 98.3707 | 0.00113 | 0.00089 | 0.00645 | 0.03137 | 0.09626 | 0.60171 | 0.03741 | 0.00143 | 0.66434 | 0.00885 | 0.01617 | 0.01806 | 0.00557 | 327.1 | 360.6 | 0 | 0 | 0 | 0 | 1 | 0 | 0 | 1 | 0 | 0 | 0 | 0 | 0
102927 | 6060 | Oven Recipe 3 | 98.9536 | 0.00151 | 0.00125 | 0.00055 | 0.01711 | 0.10174 | 0.38731 | 0.00333 | 0.00095 | 0.36158 | 0.01281 | 0.0035 | 0.01668 | 0.00182 | 219.9 | 241.5 | 1 | 0 | 0 | 0 | 0 | 0 | 0 | 0 | 0 | 1 | 0 | 0 | 0
102928 | 6063 | Oven Recipe 3 | 99.0767 | 0.00072 | 0.00058 | 0.00046 | 0.00554 | 0.09946 | 0.3 | 0.01136 | 0.00182 | 0.35878 | 0.00361 | 0.00829 | 0.01241 | 0.00237 | 210 | 224 | 0 | 1 | 0 | 0 | 0 | 0 | 0 | 0 | 0 | 1 | 0 | 0 | 0
102929 | 6005 v1 | Oven Recipe 1 | 98.6278 | 0.00157 | 0.00194 | 3e-05 | 0.00557 | 0.10603 | 0.48446 | 0.01713 | 0.00162 | 0.62427 | 0.00809 | 0.00904 | 0.01758 | 0.00346 | 286.6 | 315.5 | 0 | 0 | 1 | 0 | 0 | 0 | 0 | 1 | 0 | 0 | 0 | 0 | 0
102930 | 6060 | Oven Recipe 6 | 98.9076 | 0.00179 | 0.00064 | 0.00297 | 0.00754 | 0.08823 | 0.42351 | 0.0002 | 0.00133 | 0.4167 | 0.01008 | 0.00906 | 0.01449 | 0 | 253 | 274.6 | 1 | 0 | 0 | 0 | 0 | 0 | 0 | 0 | 0 | 0 | 0 | 0 | 1
102931 | 6082 v3 | Oven Recipe 1 | 98.2633 | 0.00143 | 0.0019 | 0.00733 | 0.02734 | 0.09115 | 0.68277 | 0.05877 | 0.00213 | 0.6968 | 0.01436 | 0.00963 | 0.02791 | 0.01051 | 360.3 | 388.5 | 0 | 0 | 0 | 0 | 0 | 0 | 1 | 1 | 0 | 0 | 0 | 0 | 0
102932 | 6082 v3 | Oven Recipe 5 | 98.3588 | 0.00121 | 0.00207 | 0.01283 | 0.02703 | 0.1177 | 0.62531 | 0.0634 | 0.0009 | 0.65963 | 0.01481 | 0.00176 | 0.02971 | 0.00834 | 303.4 | 330.9 | 0 | 0 | 0 | 0 | 0 | 0 | 1 | 0 | 0 | 0 | 0 | 1 | 0
102933 | 6060 | Oven Recipe 6 | 98.9617 | 0.00139 | 0.00175 | 0.00349 | 0.00965 | 0.09635 | 0.3245 | 0 | 0.00191 | 0.41391 | 0.013 | 0.00195 | 0.01617 | 0.0007 | 224 | 247.1 | 1 | 0 | 0 | 0 | 0 | 0 | 0 | 0 | 0 | 0 | 0 | 0 | 1
102934 | 6005 v1 | Oven Recipe 2 | 98.6779 | 0.00128 | 0.0008 | 0.00518 | 0.01322 | 0.10003 | 0.54745 | 0.01707 | 0.00071 | 0.50252 | 0.00771 | 0.00389 | 0.01706 | 0 | 288.3 | 304.2 | 0 | 0 | 1 | 0 | 0 | 0 | 0 | 0 | 1 | 0 | 0 | 0 | 0
102935 | 6005 v1 | Oven Recipe 6 | 98.623 | 0.00147 | 0.00031 | 0.00447 | 0.01069 | 0.1092 | 0.5173 | 0.02699 | 0.00175 | 0.47152 | 0.00535 | 0.00775 | 0.01293 | 0 | 276.7 | 294.8 | 0 | 0 | 1 | 0 | 0 | 0 | 0 | 0 | 0 | 0 | 0 | 0 | 1
102936 | 6060 | Oven Recipe 3 | 99.049 | 0.00142 | 0.00133 | 0.00047 | 0.0131 | 0.0757 | 0.3 | 0.00072 | 0.00116 | 0.41914 | 0.01213 | 0.01058 | 0.0124 | 0 | 210 | 226.7 | 1 | 0 | 0 | 0 | 0 | 0 | 0 | 0 | 0 | 1 | 0 | 0 | 0
102937 | 6005 v1 | Oven Recipe 3 | 98.8235 | 0.00144 | 0.00149 | 0.00405 | 0.00672 | 0.08481 | 0.47918 | 0.01968 | 0.00157 | 0.42374 | 0.00863 | 0.00502 | 0.02059 | 0.00561 | 272.6 | 287.5 | 0 | 0 | 1 | 0 | 0 | 0 | 0 | 0 | 0 | 1 | 0 | 0 | 0
102938 | 6082 v1 | Oven Recipe 1 | 98.4329 | 0.00178 | 0.0018 | 0.00834 | 0.02192 | 0.12372 | 0.63821 | 0.03151 | 0.00119 | 0.59444 | 0.00873 | 0.00976 | 0.02969 | 0.00526 | 329.9 | 355.1 | 0 | 0 | 0 | 0 | 1 | 0 | 0 | 1 | 0 | 0 | 0 | 0 | 0
102939 | 6005 v1 | Oven Recipe 6 | 98.6986 | 0.00101 | 0.00104 | 0 | 0.00669 | 0.09882 | 0.4399 | 0.01575 | 0.00066 | 0.56998 | 0.01013 | 0.0097 | 0.00997 | 0.00179 | 255.6 | 291.1 | 0 | 0 | 1 | 0 | 0 | 0 | 0 | 0 | 0 | 0 | 0 | 0 | 1
102940 | 6082 v2 | Oven Recipe 5 | 98.3466 | 0.00131 | 0.00223 | 0.01514 | 0.02868 | 0.10346 | 0.64413 | 0.04315 | 0.0019 | 0.62426 | 0.00906 | 0.00508 | 0.02729 | 0.00582 | 314.4 | 340.5 | 0 | 0 | 0 | 0 | 0 | 1 | 0 | 0 | 0 | 0 | 0 | 1 | 0
102941 | 6082 v3 | Oven Recipe 4 | 98.2451 | 0.00108 | 0.00217 | 0.01575 | 0.0294 | 0.12739 | 0.70763 | 0.06566 | 0.00152 | 0.64856 | 0.01119 | 0.01204 | 0.01667 | 0.00771 | 344.7 | 376.2 | 0 | 0 | 0 | 0 | 0 | 0 | 1 | 0 | 0 | 0 | 1 | 0 | 0
102942 | 6063 | Oven Recipe 3 | 98.8952 | 0.00139 | 0.00105 | 0.00468 | 0.0061 | 0.09687 | 0.3879 | 0.01443 | 0.00182 | 0.38826 | 0.01247 | 0.0099 | 0.0108 | 0 | 217.8 | 234.3 | 0 | 1 | 0 | 0 | 0 | 0 | 0 | 0 | 0 | 1 | 0 | 0 | 0
102943 | 6060 | Oven Recipe 5 | 98.9862 | 0.00139 | 0.00241 | 0 | 0.01374 | 0.10631 | 0.33767 | 0.01386 | 0.00229 | 0.37197 | 0.00586 | 0.0072 | 0.01831 | 0.00115 | 210 | 229.7 | 1 | 0 | 0 | 0 | 0 | 0 | 0 | 0 | 0 | 0 | 0 | 1 | 0
102944 | 6005 v2 | Oven Recipe 3 | 98.6271 | 0.00121 | 0.00092 | 0.00133 | 0.02174 | 0.1055 | 0.51727 | 0.03307 | 0.00222 | 0.55678 | 0.00921 | 0 | 0.01048 | 9e-05 | 280.1 | 301.2 | 0 | 0 | 0 | 1 | 0 | 0 | 0 | 0 | 0 | 1 | 0 | 0 | 0
102945 | 6082 v1 | Oven Recipe 1 | 98.2929 | 0.00163 | 0.00251 | 0.0111 | 0.02541 | 0.09785 | 0.7189 | 0.04661 | 0.00179 | 0.64532 | 0.0034 | 0.00807 | 0.01575 | 0.00471 | 352.8 | 384.7 | 0 | 0 | 0 | 0 | 1 | 0 | 0 | 1 | 0 | 0 | 0 | 0 | 0
102946 | 6005 v1 | Oven Recipe 2 | 98.6998 | 0.00201 | 0.00073 | 0.00426 | 0.0103 | 0.11719 | 0.45476 | 0.01545 | 0.00153 | 0.55051 | 0.01419 | 0.00149 | 0.01662 | 0.00109 | 268.3 | 285.4 | 0 | 0 | 1 | 0 | 0 | 0 | 0 | 0 | 1 | 0 | 0 | 0 | 0
102947 | 6060 | Oven Recipe 5 | 99.0895 | 0.00124 | 0.00046 | 0 | 0.00575 | 0.07437 | 0.34726 | 0.00382 | 0.00201 | 0.31417 | 0.00619 | 0.00932 | 0.01359 | 0 | 210 | 227.4 | 1 | 0 | 0 | 0 | 0 | 0 | 0 | 0 | 0 | 0 | 0 | 1 | 0
102948 | 6063 | Oven Recipe 2 | 98.8884 | 0.00225 | 0.00207 | 0.0032 | 0.01124 | 0.09023 | 0.37462 | 0.00533 | 0.0021 | 0.46744 | 0.00736 | 0.01084 | 0.01054 | 0 | 247.3 | 268.5 | 0 | 1 | 0 | 0 | 0 | 0 | 0 | 0 | 1 | 0 | 0 | 0 | 0
102949 | 6005 v2 | Oven Recipe 6 | 98.5805 | 0.00141 | 0.00093 | 0.00094 | 0.021 | 0.11401 | 0.56358 | 0.02354 | 0.00072 | 0.55444 | 0.00568 | 0.00609 | 0.00856 | 0.00348 | 292.3 | 311.2 | 0 | 0 | 0 | 1 | 0 | 0 | 0 | 0 | 0 | 0 | 0 | 0 | 1
102950 | 6082 v1 | Oven Recipe 5 | 98.4048 | 0.00094 | 0.00174 | 0.011 | 0.02819 | 0.11062 | 0.62158 | 0.04721 | 0.00066 | 0.60692 | 0.00715 | 0.00352 | 0.02573 | 0.00339 | 295.3 | 315.2 | 0 | 0 | 0 | 0 | 1 | 0 | 0 | 0 | 0 | 0 | 0 | 1 | 0
102951 | 6005 v1 | Oven Recipe 5 | 98.716 | 0.00129 | 0.00093 | 0.00319 | 0.00879 | 0.09339 | 0.49872 | 0.01362 | 0.00079 | 0.46559 | 0.00999 | 0.00683 | 0.01141 | 0.00073 | 250.8 | 270.1 | 0 | 0 | 1 | 0 | 0 | 0 | 0 | 0 | 0 | 0 | 0 | 1 | 0
102952 | 6082 v1 | Oven Recipe 1 | 98.2959 | 0.00202 | 0.00157 | 0.00756 | 0.02597 | 0.10011 | 0.6828 | 0.05139 | 0.00128 | 0.64999 | 0.00799 | 0.00234 | 0.01982 | 0.00684 | 330.1 | 359.2 | 0 | 0 | 0 | 0 | 1 | 0 | 0 | 1 | 0 | 0 | 0 | 0 | 0
102953 | 6082 v2 | Oven Recipe 1 | 98.3441 | 0.00128 | 0.00272 | 0.00655 | 0.02498 | 0.10881 | 0.68904 | 0.04308 | 0.00103 | 0.62983 | 0.01073 | 0.01163 | 0.01143 | 0.00556 | 345 | 371.4 | 0 | 0 | 0 | 0 | 0 | 1 | 0 | 1 | 0 | 0 | 0 | 0 | 0
102954 | 6060 | Oven Recipe 1 | 98.9173 | 0.00196 | 0.00183 | 0 | 0.01644 | 0.08357 | 0.41332 | 0.00191 | 0.0021 | 0.40347 | 0.00523 | 0.00774 | 0.01246 | 0 | 239.8 | 264.7 | 1 | 0 | 0 | 0 | 0 | 0 | 0 | 1 | 0 | 0 | 0 | 0 | 0
102955 | 6060 | Oven Recipe 2 | 99.0059 | 0.00174 | 0.00094 | 0.0008 | 0.00541 | 0.08043 | 0.31628 | 0.0058 | 0.0015 | 0.38514 | 0.00447 | 0.00924 | 0.01026 | 0.00171 | 210 | 227.1 | 1 | 0 | 0 | 0 | 0 | 0 | 0 | 0 | 1 | 0 | 0 | 0 | 0
102956 | 6082 v2 | Oven Recipe 5 | 98.3648 | 0.00217 | 0.00152 | 0.01163 | 0.02725 | 0.09869 | 0.65808 | 0.04762 | 0.00207 | 0.62167 | 0.00856 | 0.00797 | 0.01736 | 0.00676 | 294.5 | 319.3 | 0 | 0 | 0 | 0 | 0 | 1 | 0 | 0 | 0 | 0 | 0 | 1 | 0
102957 | 6063 | Oven Recipe 6 | 98.8013 | 0.00095 | 0.0018 | 0.00538 | 0.01346 | 0.10181 | 0.44304 | 0 | 0.00085 | 0.46028 | 0.00668 | 0.00843 | 0.01818 | 0.00096 | 255.2 | 273.4 | 0 | 1 | 0 | 0 | 0 | 0 | 0 | 0 | 0 | 0 | 0 | 0 | 1
102958 | 6005 v2 | Oven Recipe 3 | 98.5749 | 0.00139 | 0.0016 | 0.00808 | 0.01555 | 0.11963 | 0.52041 | 0.04648 | 0.00199 | 0.52068 | 0.00772 | 0.01223 | 0.01261 | 0 | 269.8 | 294.7 | 0 | 0 | 0 | 1 | 0 | 0 | 0 | 0 | 0 | 1 | 0 | 0 | 0
102959 | 6082 v2 | Oven Recipe 4 | 98.4454 | 0.00128 | 0.00115 | 0.0123 | 0.03278 | 0.10444 | 0.53152 | 0.03213 | 0.00103 | 0.60075 | 0.01322 | 0.0115 | 0.01593 | 0.00554 | 328.8 | 353.4 | 0 | 0 | 0 | 0 | 0 | 1 | 0 | 0 | 0 | 0 | 1 | 0 | 0
102960 | 6005 v1 | Oven Recipe 1 | 98.6511 | 0.00161 | 0.00135 | 0.00138 | 0.00686 | 0.07722 | 0.4992 | 0.02623 | 0.00183 | 0.57895 | 0.01174 | 0.00883 | 0.01393 | 0 | 284.5 | 310.1 | 0 | 0 | 1 | 0 | 0 | 0 | 0 | 1 | 0 | 0 | 0 | 0 | 0
102961 | 6005 v2 | Oven Recipe 4 | 98.5947 | 0.00114 | 0.00139 | 0.00478 | 0.01016 | 0.10374 | 0.55948 | 0.02089 | 0.00248 | 0.53739 | 0.0021 | 0.0086 | 0.01461 | 0.00246 | 300.3 | 322.7 | 0 | 0 | 0 | 1 | 0 | 0 | 0 | 0 | 0 | 0 | 1 | 0 | 0
102962 | 6082 v3 | Oven Recipe 6 | 98.1806 | 0.00157 | 0.00102 | 0.01359 | 0.03665 | 0.1326 | 0.68229 | 0.06207 | 0.00115 | 0.70375 | 0.01728 | 0.00371 | 0.02528 | 0.00589 | 351.8 | 385.5 | 0 | 0 | 0 | 0 | 0 | 0 | 1 | 0 | 0 | 0 | 0 | 0 | 1
102963 | 6063 | Oven Recipe 6 | 98.7913 | 0.00167 | 0.00224 | 0.00219 | 0.00647 | 0.08159 | 0.47629 | 0.02052 | 0.00061 | 0.45231 | 0.00773 | 0.00347 | 0.01729 | 0.00079 | 268.8 | 291.6 | 0 | 1 | 0 | 0 | 0 | 0 | 0 | 0 | 0 | 0 | 0 | 0 | 1
102964 | 6063 | Oven Recipe 6 | 98.8853 | 0.00164 | 0.00201 | 0.0024 | 0.01219 | 0.09836 | 0.37494 | 0.00772 | 0.00174 | 0.47031 | 0.00753 | 0.00612 | 0.01576 | 0 | 246 | 264.3 | 0 | 1 | 0 | 0 | 0 | 0 | 0 | 0 | 0 | 0 | 0 | 0 | 1
102965 | 6063 | Oven Recipe 3 | 98.8892 | 0.0015 | 0.00153 | 0.00116 | 0.01252 | 0.08214 | 0.41561 | 0.0016 | 0.00159 | 0.44072 | 0.00977 | 0.00182 | 0.01396 | 0.00227 | 226.8 | 242.5 | 0 | 1 | 0 | 0 | 0 | 0 | 0 | 0 | 0 | 1 | 0 | 0 | 0
102966 | 6063 | Oven Recipe 1 | 98.889 | 0.00116 | 0.00106 | 0.00374 | 0.01225 | 0.09218 | 0.35206 | 0.00447 | 0.00164 | 0.47848 | 0.00426 | 0.00439 | 0.01563 | 0.00011 | 256.2 | 277.5 | 0 | 1 | 0 | 0 | 0 | 0 | 0 | 1 | 0 | 0 | 0 | 0 | 0
102967 | 6005 v2 | Oven Recipe 1 | 98.5706 | 0.00124 | 0.00148 | 0.00862 | 0.00449 | 0.09749 | 0.51457 | 0.03871 | 0.00231 | 0.59734 | 0.00989 | 0.00613 | 0.01263 | 0.00253 | 292.8 | 320.3 | 0 | 0 | 0 | 1 | 0 | 0 | 0 | 1 | 0 | 0 | 0 | 0 | 0
102968 | 6082 v1 | Oven Recipe 5 | 98.5057 | 0.00136 | 0.00193 | 0.01283 | 0.02098 | 0.09901 | 0.56646 | 0.03641 | 0.00182 | 0.54963 | 0.01008 | 0.00742 | 0.01184 | 0.00209 | 286.3 | 304.3 | 0 | 0 | 0 | 0 | 1 | 0 | 0 | 0 | 0 | 0 | 0 | 1 | 0
102969 | 6082 v1 | Oven Recipe 3 | 98.367 | 0.0015 | 0.00171 | 0.00844 | 0.03192 | 0.09068 | 0.69676 | 0.04707 | 0.00179 | 0.57624 | 0.01092 | 0.00725 | 0.01833 | 0.00491 | 325 | 349.9 | 0 | 0 | 0 | 0 | 1 | 0 | 0 | 0 | 0 | 1 | 0 | 0 | 0
102970 | 6005 v1 | Oven Recipe 5 | 98.706 | 0.00184 | 0.00092 | 0.00244 | 0.01358 | 0.08692 | 0.5064 | 0.02182 | 0.00105 | 0.49681 | 0.01288 | 0.0032 | 0.0076 | 0.00165 | 251.7 | 272.1 | 0 | 0 | 1 | 0 | 0 | 0 | 0 | 0 | 0 | 0 | 0 | 1 | 0
102971 | 6005 v1 | Oven Recipe 5 | 98.6748 | 0.00119 | 0.00091 | 0.0016 | 0.01858 | 0.09356 | 0.51329 | 0.01312 | 0.00086 | 0.49372 | 0.01085 | 0.00758 | 0.01051 | 1e-05 | 247.7 | 264.3 | 0 | 0 | 1 | 0 | 0 | 0 | 0 | 0 | 0 | 0 | 0 | 1 | 0
102972 | 6060 | Oven Recipe 5 | 98.9925 | 0.00158 | 0.00148 | 0.00258 | 0.00501 | 0.08882 | 0.31048 | 0.01808 | 0.00131 | 0.39305 | 0.0141 | 0.0099 | 0.01763 | 0.00262 | 214.1 | 233.5 | 1 | 0 | 0 | 0 | 0 | 0 | 0 | 0 | 0 | 0 | 0 | 1 | 0
102973 | 6082 v1 | Oven Recipe 5 | 98.5823 | 0.00139 | 0.00261 | 0.00641 | 0.02722 | 0.11352 | 0.47985 | 0.05953 | 0.00207 | 0.56242 | 0.00855 | 0.00746 | 0.0204 | 0.00475 | 260.7 | 277.2 | 0 | 0 | 0 | 0 | 1 | 0 | 0 | 0 | 0 | 0 | 0 | 1 | 0
102974 | 6005 v1 | Oven Recipe 5 | 98.68 | 0.00157 | 0.00163 | 0 | 0.01547 | 0.11123 | 0.58343 | 0.00511 | 0.00205 | 0.42023 | 0.01316 | 0.0037 | 0.00873 | 0.00058 | 260.6 | 284 | 0 | 0 | 1 | 0 | 0 | 0 | 0 | 0 | 0 | 0 | 0 | 1 | 0
102975 | 6005 v1 | Oven Recipe 1 | 98.66 | 0.00207 | 0.00137 | 0.00354 | 0.02133 | 0.08352 | 0.53993 | 0.00847 | 0.00185 | 0.50954 | 0.00491 | 0.00343 | 0.01161 | 0 | 280.7 | 308 | 0 | 0 | 1 | 0 | 0 | 0 | 0 | 1 | 0 | 0 | 0 | 0 | 0
102976 | 6082 v1 | Oven Recipe 4 | 98.3472 | 0.00238 | 0.00079 | 0.01257 | 0.03013 | 0.1061 | 0.55751 | 0.03561 | 0.00161 | 0.63141 | 0.00588 | 0.00703 | 0.01628 | 0.00552 | 316.5 | 345 | 0 | 0 | 0 | 0 | 1 | 0 | 0 | 0 | 0 | 0 | 1 | 0 | 0
102977 | 6060 | Oven Recipe 5 | 98.8716 | 0.00191 | 0.00119 | 0 | 0.00351 | 0.09872 | 0.42819 | 0 | 0.00167 | 0.41356 | 0.011 | 0.00653 | 0.01063 | 0.00064 | 217.4 | 239.7 | 1 | 0 | 0 | 0 | 0 | 0 | 0 | 0 | 0 | 0 | 0 | 1 | 0
102978 | 6005 v1 | Oven Recipe 5 | 98.6939 | 0.00127 | 0.00201 | 0 | 0.0104 | 0.10558 | 0.49995 | 0.02004 | 0.00062 | 0.4804 | 0.0095 | 0.00463 | 0.01759 | 0.00176 | 261.2 | 273.2 | 0 | 0 | 1 | 0 | 0 | 0 | 0 | 0 | 0 | 0 | 0 | 1 | 0
102979 | 6063 | Oven Recipe 4 | 98.8326 | 0.00141 | 0.00164 | 0.00207 | 0.01007 | 0.0988 | 0.43753 | 0 | 0.00074 | 0.47895 | 0.00553 | 0 | 0.0128 | 0.0027 | 250.8 | 275.6 | 0 | 1 | 0 | 0 | 0 | 0 | 0 | 0 | 0 | 0 | 1 | 0 | 0
102980 | 6005 v1 | Oven Recipe 5 | 98.7218 | 0.00139 | 0.00119 | 0.00087 | 0.00786 | 0.11867 | 0.49933 | 0.0082 | 0.00174 | 0.46231 | 0.01186 | 0.00395 | 0.01439 | 0.00042 | 245.5 | 264 | 0 | 0 | 1 | 0 | 0 | 0 | 0 | 0 | 0 | 0 | 0 | 1 | 0
102981 | 6082 v1 | Oven Recipe 2 | 98.4436 | 0.0016 | 0.00244 | 0.00797 | 0.02744 | 0.0882 | 0.59302 | 0.05094 | 0.00224 | 0.60013 | 0.00533 | 0.00535 | 0.01299 | 0.00377 | 315.1 | 343.2 | 0 | 0 | 0 | 0 | 1 | 0 | 0 | 0 | 1 | 0 | 0 | 0 | 0
102982 | 6005 v2 | Oven Recipe 6 | 98.6191 | 0.0018 | 0.00167 | 0 | 0.02028 | 0.07981 | 0.53498 | 0.03372 | 0.00163 | 0.57254 | 0.00493 | 0.00223 | 0.01202 | 0.00187 | 289.8 | 310.1 | 0 | 0 | 0 | 1 | 0 | 0 | 0 | 0 | 0 | 0 | 0 | 0 | 1
102983 | 6063 | Oven Recipe 1 | 98.9021 | 0.00158 | 0.00148 | 0.00191 | 0.00498 | 0.10164 | 0.39227 | 0.00991 | 0.00198 | 0.41558 | 0.01392 | 0.00642 | 0.00516 | 0.00088 | 251.3 | 272.5 | 0 | 1 | 0 | 0 | 0 | 0 | 0 | 1 | 0 | 0 | 0 | 0 | 0
102984 | 6063 | Oven Recipe 5 | 98.8945 | 0.00138 | 0.00102 | 0.00157 | 0 | 0.08369 | 0.37635 | 0.03034 | 0.00106 | 0.41011 | 0.01537 | 0.00728 | 0.01916 | 0.00079 | 210 | 234.4 | 0 | 1 | 0 | 0 | 0 | 0 | 0 | 0 | 0 | 0 | 0 | 1 | 0
102985 | 6005 v1 | Oven Recipe 1 | 98.6198 | 0.00135 | 0.00097 | 0.00043 | 0.00734 | 0.08975 | 0.49887 | 0.0259 | 0.00104 | 0.54068 | 0.01035 | 0.01231 | 0.01276 | 0.00191 | 292.3 | 312.3 | 0 | 0 | 1 | 0 | 0 | 0 | 0 | 1 | 0 | 0 | 0 | 0 | 0
102986 | 6060 | Oven Recipe 3 | 98.9426 | 0.00189 | 0.00176 | 0.00194 | 0.00863 | 0.10685 | 0.31849 | 0.00326 | 0.00123 | 0.3897 | 0.00392 | 0.01253 | 0.01595 | 0.00022 | 210 | 226.4 | 1 | 0 | 0 | 0 | 0 | 0 | 0 | 0 | 0 | 1 | 0 | 0 | 0
102987 | 6063 | Oven Recipe 3 | 98.9171 | 0.00197 | 0.00099 | 0.00581 | 0 | 0.11067 | 0.39945 | 0.00374 | 0.00192 | 0.39879 | 0.01216 | 0.00433 | 0.01724 | 0.00101 | 243.5 | 259.7 | 0 | 1 | 0 | 0 | 0 | 0 | 0 | 0 | 0 | 1 | 0 | 0 | 0
102988 | 6082 v2 | Oven Recipe 1 | 98.213 | 0.00211 | 0.00227 | 0.01503 | 0.03534 | 0.11811 | 0.64653 | 0.05519 | 0.0025 | 0.71446 | 0.01494 | 0.01009 | 0.01911 | 0.00515 | 337 | 370.9 | 0 | 0 | 0 | 0 | 0 | 1 | 0 | 1 | 0 | 0 | 0 | 0 | 0
102989 | 6082 v2 | Oven Recipe 5 | 98.4389 | 0.00188 | 0.00164 | 0.01843 | 0.03322 | 0.10205 | 0.57614 | 0.05438 | 0.00136 | 0.63791 | 0.00615 | 0.00776 | 0.01484 | 0.00741 | 288 | 314.8 | 0 | 0 | 0 | 0 | 0 | 1 | 0 | 0 | 0 | 0 | 0 | 1 | 0
102990 | 6005 v2 | Oven Recipe 4 | 98.6365 | 0.00121 | 0.0012 | 0.00735 | 0.01483 | 0.11402 | 0.48848 | 0.03665 | 0.00192 | 0.58154 | 0.01011 | 0 | 0.02054 | 0.00177 | 280.9 | 305 | 0 | 0 | 0 | 1 | 0 | 0 | 0 | 0 | 0 | 0 | 1 | 0 | 0
102991 | 6005 v1 | Oven Recipe 4 | 98.7193 | 0.00118 | 0.00186 | 0.0078 | 0.0115 | 0.11897 | 0.42528 | 0.00812 | 0.00155 | 0.56981 | 0.01079 | 0.00934 | 0.01187 | 0 | 261.7 | 294 | 0 | 0 | 1 | 0 | 0 | 0 | 0 | 0 | 0 | 0 | 1 | 0 | 0
102992 | 6063 | Oven Recipe 6 | 98.9598 | 0.00152 | 0.00108 | 0.00065 | 0.0058 | 0.07786 | 0.33321 | 0 | 0.00145 | 0.47326 | 0.00835 | 0.00847 | 0.00835 | 0 | 237.4 | 249.4 | 0 | 1 | 0 | 0 | 0 | 0 | 0 | 0 | 0 | 0 | 0 | 0 | 1
102993 | 6005 v1 | Oven Recipe 3 | 98.8122 | 0.00071 | 0.0024 | 0.00137 | 0.02233 | 0.08465 | 0.4904 | 0.00216 | 0.00131 | 0.46428 | 0.01388 | 0.01162 | 0.00723 | 0.00228 | 261.3 | 274.1 | 0 | 0 | 1 | 0 | 0 | 0 | 0 | 0 | 0 | 1 | 0 | 0 | 0
102994 | 6063 | Oven Recipe 1 | 98.7543 | 0.00232 | 0.00226 | 0.00014 | 0.01372 | 0.09347 | 0.46623 | 0 | 0.00195 | 0.5125 | 0.00438 | 0.00318 | 0.01086 | 0.00183 | 274 | 301.5 | 0 | 1 | 0 | 0 | 0 | 0 | 0 | 1 | 0 | 0 | 0 | 0 | 0
102995 | 6082 v3 | Oven Recipe 6 | 98.2729 | 0.0014 | 0.00149 | 0.01536 | 0.03888 | 0.113 | 0.67411 | 0.06128 | 0.00169 | 0.66621 | 0.01369 | 0.00641 | 0.01517 | 0.00923 | 344.1 | 370.6 | 0 | 0 | 0 | 0 | 0 | 0 | 1 | 0 | 0 | 0 | 0 | 0 | 1
102996 | 6063 | Oven Recipe 6 | 98.9013 | 0.00129 | 0.00118 | 0.00367 | 0.01009 | 0.09409 | 0.36342 | 0.0041 | 0.00198 | 0.44768 | 0.01132 | 0.01101 | 0.01382 | 0.00247 | 247.6 | 262.1 | 0 | 1 | 0 | 0 | 0 | 0 | 0 | 0 | 0 | 0 | 0 | 0 | 1
102997 | 6063 | Oven Recipe 4 | 98.8577 | 0.00096 | 0.00167 | 0 | 0.01654 | 0.09612 | 0.37838 | 0.01362 | 0.00108 | 0.46319 | 0.01154 | 0.00905 | 0.01247 | 0.00461 | 252.7 | 277.3 | 0 | 1 | 0 | 0 | 0 | 0 | 0 | 0 | 0 | 0 | 1 | 0 | 0
102998 | 6082 v2 | Oven Recipe 3 | 98.377 | 0.00097 | 0.00145 | 0.01245 | 0.03294 | 0.10396 | 0.62569 | 0.04875 | 0.00171 | 0.5492 | 0.00975 | 0.01218 | 0.02456 | 0.006 | 304.9 | 328.8 | 0 | 0 | 0 | 0 | 0 | 1 | 0 | 0 | 0 | 1 | 0 | 0 | 0
102999 | 6082 v2 | Oven Recipe 2 | 98.2633 | 0.00194 | 0.00057 | 0.01153 | 0.02835 | 0.10167 | 0.64933 | 0.05116 | 0.00117 | 0.65478 | 0.00958 | 0.01416 | 0.01889 | 0.00294 | 334 | 356.4 | 0 | 0 | 0 | 0 | 0 | 1 | 0 | 0 | 1 | 0 | 0 | 0 | 0
103000 | 6063 | Oven Recipe 1 | 98.7625 | 0.00182 | 0.00168 | 0.00095 | 0 | 0.07762 | 0.48104 | 0.0122 | 0.00164 | 0.47838 | 0.00972 | 0.00499 | 0.01724 | 0 | 268.5 | 301.5 | 0 | 1 | 0 | 0 | 0 | 0 | 0 | 1 | 0 | 0 | 0 | 0 | 0
103001 | 6082 v2 | Oven Recipe 6 | 98.2526 | 0.00161 | 0.00202 | 0.01219 | 0.02514 | 0.11275 | 0.73495 | 0.05715 | 0.00186 | 0.66547 | 0.00918 | 0.00819 | 0.03087 | 0.00565 | 332.3 | 355 | 0 | 0 | 0 | 0 | 0 | 1 | 0 | 0 | 0 | 0 | 0 | 0 | 1
103002 | 6082 v3 | Oven Recipe 4 | 98.2623 | 0.00161 | 0.00105 | 0.01397 | 0.0371 | 0.11182 | 0.61849 | 0.05182 | 0.00132 | 0.70972 | 0.00945 | 0.00839 | 0.02955 | 0.00824 | 345.1 | 382.4 | 0 | 0 | 0 | 0 | 0 | 0 | 1 | 0 | 0 | 0 | 1 | 0 | 0
103003 | 6063 | Oven Recipe 3 | 98.862 | 0.00102 | 0.00096 | 0.00666 | 0 | 0.10425 | 0.42915 | 0 | 0.00206 | 0.39642 | 0.00698 | 0.00418 | 0.01359 | 0 | 223 | 239 | 0 | 1 | 0 | 0 | 0 | 0 | 0 | 0 | 0 | 1 | 0 | 0 | 0
103004 | 6082 v1 | Oven Recipe 4 | 98.5132 | 0.00136 | 0.00226 | 0.0089 | 0.02656 | 0.09339 | 0.53562 | 0.03945 | 0.00113 | 0.62374 | 0.00421 | 0.00826 | 0.01975 | 0.00184 | 310.4 | 341.1 | 0 | 0 | 0 | 0 | 1 | 0 | 0 | 0 | 0 | 0 | 1 | 0 | 0
103005 | 6063 | Oven Recipe 2 | 98.9138 | 0.001 | 0.00203 | 0.00066 | 0 | 0.10341 | 0.37304 | 0.02059 | 0.00156 | 0.43386 | 0.00164 | 0.00324 | 0.00977 | 0.00113 | 238.4 | 259.5 | 0 | 1 | 0 | 0 | 0 | 0 | 0 | 0 | 1 | 0 | 0 | 0 | 0
103006 | 6082 v2 | Oven Recipe 1 | 98.3377 | 0.00138 | 0.00191 | 0.0084 | 0.02309 | 0.10805 | 0.60424 | 0.04716 | 0.00092 | 0.62579 | 0.01436 | 0.00829 | 0.01291 | 0.00382 | 319.1 | 350.1 | 0 | 0 | 0 | 0 | 0 | 1 | 0 | 1 | 0 | 0 | 0 | 0 | 0
103007 | 6082 v1 | Oven Recipe 1 | 98.2981 | 0.00096 | 0.00233 | 0.01334 | 0.01883 | 0.10057 | 0.66093 | 0.03889 | 0.00187 | 0.65979 | 0.01337 | 0.00536 | 0.01285 | 0.00473 | 344.2 | 373.3 | 0 | 0 | 0 | 0 | 1 | 0 | 0 | 1 | 0 | 0 | 0 | 0 | 0
103008 | 6060 | Oven Recipe 2 | 98.9681 | 0.00116 | 0.00088 | 0 | 0.00825 | 0.07929 | 0.40658 | 0.01543 | 0.00124 | 0.37856 | 0.00812 | 0.00493 | 0.00813 | 0 | 243.4 | 265.1 | 1 | 0 | 0 | 0 | 0 | 0 | 0 | 0 | 1 | 0 | 0 | 0 | 0
103009 | 6063 | Oven Recipe 2 | 98.8866 | 0.00127 | 0.00186 | 0.00173 | 0.00894 | 0.09486 | 0.36506 | 0.0032 | 0.00211 | 0.48292 | 0.0147 | 0.0087 | 0.00919 | 0.00043 | 238 | 258.2 | 0 | 1 | 0 | 0 | 0 | 0 | 0 | 0 | 1 | 0 | 0 | 0 | 0
103010 | 6082 v2 | Oven Recipe 1 | 98.3411 | 0.00227 | 0.00113 | 0.01592 | 0.031 | 0.08121 | 0.63794 | 0.05946 | 0.00188 | 0.64749 | 0.00953 | 0.00592 | 0.02028 | 0.00248 | 331.5 | 359.9 | 0 | 0 | 0 | 0 | 0 | 1 | 0 | 1 | 0 | 0 | 0 | 0 | 0
103011 | 6005 v2 | Oven Recipe 4 | 98.5978 | 0.00087 | 0.0018 | 0.00405 | 0.0068 | 0.09547 | 0.50412 | 0.02218 | 0.00172 | 0.54858 | 0.00856 | 0.00489 | 0.01088 | 0.00196 | 294.8 | 318.5 | 0 | 0 | 0 | 1 | 0 | 0 | 0 | 0 | 0 | 0 | 1 | 0 | 0
103012 | 6063 | Oven Recipe 6 | 98.8411 | 0.00152 | 0.00181 | 0.00285 | 0.00979 | 0.09211 | 0.44184 | 0.00239 | 0.00145 | 0.43307 | 0.00701 | 0.01109 | 0.01753 | 0.00071 | 236.8 | 252.6 | 0 | 1 | 0 | 0 | 0 | 0 | 0 | 0 | 0 | 0 | 0 | 0 | 1
103013 | 6082 v3 | Oven Recipe 3 | 98.2288 | 0.0012 | 0.00143 | 0.0153 | 0.03782 | 0.12617 | 0.63886 | 0.07594 | 0.0014 | 0.60241 | 0.01136 | 0.00109 | 0.02233 | 0.00793 | 305.9 | 335.7 | 0 | 0 | 0 | 0 | 0 | 0 | 1 | 0 | 0 | 1 | 0 | 0 | 0
103014 | 6082 v3 | Oven Recipe 6 | 98.3344 | 0.00157 | 0.00169 | 0.0101 | 0.03541 | 0.12072 | 0.61549 | 0.05688 | 0.00128 | 0.65554 | 0.00399 | 0.00632 | 0.01722 | 0.00951 | 336.5 | 362 | 0 | 0 | 0 | 0 | 0 | 0 | 1 | 0 | 0 | 0 | 0 | 0 | 1
103015 | 6082 v3 | Oven Recipe 6 | 98.2275 | 0.00143 | 0.00129 | 0.0133 | 0.03429 | 0.11124 | 0.68978 | 0.06789 | 0.00028 | 0.67894 | 0.00871 | 0.00548 | 0.02459 | 0.00823 | 333.8 | 359.2 | 0 | 0 | 0 | 0 | 0 | 0 | 1 | 0 | 0 | 0 | 0 | 0 | 1
103016 | 6082 v2 | Oven Recipe 1 | 98.3054 | 0.00154 | 0.00232 | 0.01235 | 0.02505 | 0.11396 | 0.61451 | 0.0634 | 0.00164 | 0.67348 | 0.01215 | 0.00362 | 0.0295 | 0.00738 | 338.5 | 363.1 | 0 | 0 | 0 | 0 | 0 | 1 | 0 | 1 | 0 | 0 | 0 | 0 | 0
103017 | 6082 v2 | Oven Recipe 4 | 98.2637 | 0.00193 | 0.00186 | 0.0086 | 0.03164 | 0.10618 | 0.66283 | 0.05763 | 0.00082 | 0.67647 | 0.01611 | 0.01067 | 0.02568 | 0.00524 | 343.2 | 372.3 | 0 | 0 | 0 | 0 | 0 | 1 | 0 | 0 | 0 | 0 | 1 | 0 | 0
103018 | 6063 | Oven Recipe 6 | 98.8156 | 0.0018 | 0.00167 | 0.00375 | 0.01234 | 0.09882 | 0.34892 | 0.01913 | 0.00219 | 0.5046 | 0.01314 | 0.00424 | 0.01673 | 0.0011 | 238.9 | 268.2 | 0 | 1 | 0 | 0 | 0 | 0 | 0 | 0 | 0 | 0 | 0 | 0 | 1
103019 | 6082 v1 | Oven Recipe 4 | 98.4564 | 0.00155 | 0.00143 | 0.00764 | 0.03232 | 0.10327 | 0.60314 | 0.04646 | 0.00131 | 0.58036 | 0.0104 | 0.01129 | 0.02054 | 0.00448 | 326.2 | 359 | 0 | 0 | 0 | 0 | 1 | 0 | 0 | 0 | 0 | 0 | 1 | 0 | 0
103020 | 6082 v3 | Oven Recipe 4 | 98.2413 | 0.0013 | 0.00124 | 0.01851 | 0.02369 | 0.11072 | 0.63669 | 0.06465 | 0.00116 | 0.70547 | 0.00852 | 0.00652 | 0.02697 | 0.00805 | 340.5 | 367 | 0 | 0 | 0 | 0 | 0 | 0 | 1 | 0 | 0 | 0 | 1 | 0 | 0
103021 | 6063 | Oven Recipe 5 | 98.7732 | 0.0014 | 0.00138 | 0.00291 | 0.01169 | 0.09386 | 0.48598 | 0.01682 | 0.00199 | 0.43691 | 0.00906 | 0.00645 | 0.01196 | 0.0017 | 242.3 | 263.4 | 0 | 1 | 0 | 0 | 0 | 0 | 0 | 0 | 0 | 0 | 0 | 1 | 0
103022 | 6082 v3 | Oven Recipe 6 | 98.095 | 0.0018 | 0.00124 | 0.0121 | 0.03259 | 0.10808 | 0.8313 | 0.06462 | 0.00119 | 0.69627 | 0.0099 | 0.00478 | 0.02616 | 0.00797 | 361.9 | 380.4 | 0 | 0 | 0 | 0 | 0 | 0 | 1 | 0 | 0 | 0 | 0 | 0 | 1
103023 | 6082 v3 | Oven Recipe 5 | 98.2187 | 0.00152 | 0.00146 | 0.01494 | 0.0438 | 0.11672 | 0.73924 | 0.05521 | 0.00087 | 0.64058 | 0.01333 | 0.01066 | 0.02435 | 0.00788 | 324.5 | 351.1 | 0 | 0 | 0 | 0 | 0 | 0 | 1 | 0 | 0 | 0 | 0 | 1 | 0
103024 | 6060 | Oven Recipe 2 | 98.9358 | 0.00203 | 0.00101 | 0.00285 | 0.0108 | 0.06224 | 0.36003 | 0.00423 | 0.00069 | 0.4433 | 0.00939 | 0.00185 | 0.01201 | 0.00441 | 226.9 | 250.1 | 1 | 0 | 0 | 0 | 0 | 0 | 0 | 0 | 1 | 0 | 0 | 0 | 0
103025 | 6082 v3 | Oven Recipe 1 | 98.2144 | 0.00161 | 0.00223 | 0.01488 | 0.02859 | 0.11394 | 0.6731 | 0.0611 | 0.00094 | 0.71954 | 0.01301 | 0.00864 | 0.03064 | 0.00734 | 341.7 | 373 | 0 | 0 | 0 | 0 | 0 | 0 | 1 | 1 | 0 | 0 | 0 | 0 | 0
103026 | 6063 | Oven Recipe 6 | 98.948 | 0.00155 | 0.00185 | 0.00621 | 0.00393 | 0.08052 | 0.35361 | 0 | 0.00187 | 0.46579 | 0.00831 | 0.00416 | 0.01651 | 0 | 233.2 | 247.9 | 0 | 1 | 0 | 0 | 0 | 0 | 0 | 0 | 0 | 0 | 0 | 0 | 1
103027 | 6060 | Oven Recipe 2 | 98.8801 | 0.001 | 0.00181 | 0 | 0.00853 | 0.0838 | 0.3971 | 0.00879 | 0.00281 | 0.40871 | 0.01279 | 0.00261 | 0.02054 | 0.00236 | 242.5 | 264.4 | 1 | 0 | 0 | 0 | 0 | 0 | 0 | 0 | 1 | 0 | 0 | 0 | 0
103028 | 6082 v3 | Oven Recipe 4 | 98.2154 | 0.00152 | 0.00098 | 0.01575 | 0.02386 | 0.11307 | 0.67589 | 0.05914 | 0.00247 | 0.72644 | 0.00339 | 0.0036 | 0.02347 | 0.00929 | 343.7 | 372.2 | 0 | 0 | 0 | 0 | 0 | 0 | 1 | 0 | 0 | 0 | 1 | 0 | 0
103029 | 6005 v2 | Oven Recipe 4 | 98.5805 | 0.00139 | 0.0023 | 0.00272 | 0.00641 | 0.09343 | 0.53218 | 0.03495 | 0.00157 | 0.53822 | 0.01113 | 0.00335 | 0.01323 | 0 | 298.5 | 322.7 | 0 | 0 | 0 | 1 | 0 | 0 | 0 | 0 | 0 | 0 | 1 | 0 | 0
103030 | 6082 v3 | Oven Recipe 5 | 98.3036 | 0.00196 | 0.00061 | 0.01561 | 0.03371 | 0.1083 | 0.69736 | 0.07081 | 0.00087 | 0.65811 | 0.00882 | 0.00819 | 0.02529 | 0.00671 | 304.6 | 327.9 | 0 | 0 | 0 | 0 | 0 | 0 | 1 | 0 | 0 | 0 | 0 | 1 | 0
103031 | 6082 v2 | Oven Recipe 4 | 98.2248 | 0.00126 | 0.00134 | 0.00937 | 0.02306 | 0.11455 | 0.66571 | 0.05829 | 0.00177 | 0.67605 | 0.00995 | 0.00746 | 0.02302 | 0.00413 | 342.6 | 378.1 | 0 | 0 | 0 | 0 | 0 | 1 | 0 | 0 | 0 | 0 | 1 | 0 | 0
103032 | 6082 v1 | Oven Recipe 2 | 98.3588 | 0.00123 | 0.00217 | 0.00723 | 0.03286 | 0.10176 | 0.58481 | 0.04075 | 0.00164 | 0.63666 | 0.01064 | 0.0129 | 0.01581 | 0.00486 | 317.1 | 345.1 | 0 | 0 | 0 | 0 | 1 | 0 | 0 | 0 | 1 | 0 | 0 | 0 | 0
103033 | 6005 v1 | Oven Recipe 4 | 98.6664 | 0.0014 | 0.00172 | 0 | 0.01286 | 0.0953 | 0.49202 | 0.03738 | 0.00202 | 0.54019 | 0.01039 | 0.00883 | 0.01226 | 0.00146 | 278 | 303.3 | 0 | 0 | 1 | 0 | 0 | 0 | 0 | 0 | 0 | 0 | 1 | 0 | 0
103034 | 6082 v1 | Oven Recipe 5 | 98.4513 | 0.0014 | 0.00254 | 0.00814 | 0.02494 | 0.12228 | 0.61236 | 0.03605 | 0.00128 | 0.56024 | 0.00116 | 0.00778 | 0.0151 | 0.00383 | 291.4 | 314 | 0 | 0 | 0 | 0 | 1 | 0 | 0 | 0 | 0 | 0 | 0 | 1 | 0
103035 | 6082 v3 | Oven Recipe 4 | 98.1783 | 0.00149 | 0.00138 | 0.01082 | 0.02272 | 0.10175 | 0.7388 | 0.06378 | 0.00233 | 0.6748 | 0.01275 | 0.00578 | 0.02268 | 0.00591 | 363.7 | 387.2 | 0 | 0 | 0 | 0 | 0 | 0 | 1 | 0 | 0 | 0 | 1 | 0 | 0
103036 | 6005 v2 | Oven Recipe 2 | 98.7115 | 0.00157 | 0.00082 | 0.00574 | 0.02389 | 0.08782 | 0.51851 | 0.01436 | 0.00115 | 0.49437 | 0.00111 | 0.01315 | 0.01281 | 0.00499 | 277.1 | 292.5 | 0 | 0 | 0 | 1 | 0 | 0 | 0 | 0 | 1 | 0 | 0 | 0 | 0
103037 | 6082 v3 | Oven Recipe 3 | 98.2587 | 0.00109 | 0.00124 | 0.01044 | 0.03412 | 0.10641 | 0.70674 | 0.06653 | 0.00104 | 0.65121 | 0.01033 | 0.00714 | 0.02769 | 0.00849 | 307 | 330.1 | 0 | 0 | 0 | 0 | 0 | 0 | 1 | 0 | 0 | 1 | 0 | 0 | 0
103038 | 6082 v2 | Oven Recipe 1 | 98.3121 | 0.00158 | 0.00073 | 0.01034 | 0.02982 | 0.10021 | 0.62918 | 0.04743 | 0.00103 | 0.6354 | 0.00199 | 0.00605 | 0.01452 | 0.00831 | 327.3 | 355.1 | 0 | 0 | 0 | 0 | 0 | 1 | 0 | 1 | 0 | 0 | 0 | 0 | 0
103039 | 6082 v1 | Oven Recipe 1 | 98.4525 | 0.00136 | 0.00232 | 0.009 | 0.02321 | 0.10071 | 0.57111 | 0.04094 | 0.00106 | 0.63228 | 0.0062 | 0.00593 | 0.01802 | 0.00539 | 310.5 | 335.1 | 0 | 0 | 0 | 0 | 1 | 0 | 0 | 1 | 0 | 0 | 0 | 0 | 0
103040 | 6063 | Oven Recipe 6 | 98.942 | 0.00178 | 0.00151 | 0.0026 | 0.01258 | 0.09961 | 0.3 | 0 | 0.0016 | 0.4555 | 0.01384 | 0.00275 | 0.00644 | 0.00048 | 218.5 | 243.5 | 0 | 1 | 0 | 0 | 0 | 0 | 0 | 0 | 0 | 0 | 0 | 0 | 1
103041 | 6060 | Oven Recipe 4 | 99.0091 | 0.00215 | 0.00259 | 0.00198 | 0.00993 | 0.1056 | 0.33196 | 0 | 0.00201 | 0.43357 | 0.01261 | 0.01184 | 0.0151 | 0.00151 | 234.8 | 254.9 | 1 | 0 | 0 | 0 | 0 | 0 | 0 | 0 | 0 | 0 | 1 | 0 | 0
103042 | 6005 v2 | Oven Recipe 4 | 98.3734 | 0.00149 | 0.00093 | 0 | 0.01909 | 0.09329 | 0.6232 | 0.02827 | 0.00102 | 0.60263 | 0.00974 | 0.01046 | 0.02134 | 2e-05 | 305 | 331.2 | 0 | 0 | 0 | 1 | 0 | 0 | 0 | 0 | 0 | 0 | 1 | 0 | 0
103043 | 6005 v2 | Oven Recipe 4 | 98.6641 | 0.00156 | 0.00198 | 0.00423 | 0.02467 | 0.09821 | 0.45784 | 0.0354 | 0.00191 | 0.54454 | 0.00646 | 0.00942 | 0.00478 | 0.00181 | 276.2 | 300.9 | 0 | 0 | 0 | 1 | 0 | 0 | 0 | 0 | 0 | 0 | 1 | 0 | 0
103044 | 6082 v3 | Oven Recipe 6 | 98.2606 | 0.00043 | 0.00132 | 0.01595 | 0.0458 | 0.12643 | 0.64903 | 0.05198 | 0.00139 | 0.68232 | 0.00919 | 0.00723 | 0.02086 | 0.00603 | 324.4 | 348.3 | 0 | 0 | 0 | 0 | 0 | 0 | 1 | 0 | 0 | 0 | 0 | 0 | 1
103045 | 6082 v2 | Oven Recipe 6 | 98.2362 | 0.00178 | 0.00231 | 0.01029 | 0.03175 | 0.11294 | 0.68114 | 0.06076 | 0.00257 | 0.64648 | 0.00779 | 0.00827 | 0.01866 | 0.00642 | 349.8 | 376.7 | 0 | 0 | 0 | 0 | 0 | 1 | 0 | 0 | 0 | 0 | 0 | 0 | 1
103046 | 6005 v2 | Oven Recipe 2 | 98.6814 | 0.00215 | 0.00099 | 0.00542 | 0.01325 | 0.11417 | 0.47507 | 0.02647 | 0.00174 | 0.52385 | 0.00582 | 0.00433 | 0.01578 | 0.00244 | 289.5 | 309.4 | 0 | 0 | 0 | 1 | 0 | 0 | 0 | 0 | 1 | 0 | 0 | 0 | 0
103047 | 6063 | Oven Recipe 6 | 98.8274 | 0.00118 | 0.00265 | 0.00298 | 0.01308 | 0.10905 | 0.40482 | 0.00699 | 0.00173 | 0.49795 | 0.00896 | 0.00643 | 0.01829 | 0 | 243.5 | 260.6 | 0 | 1 | 0 | 0 | 0 | 0 | 0 | 0 | 0 | 0 | 0 | 0 | 1
103048 | 6005 v1 | Oven Recipe 4 | 98.7134 | 0.0025 | 0.00113 | 0.00478 | 0.00622 | 0.0905 | 0.45681 | 0.00442 | 0.0024 | 0.52719 | 0.00471 | 0.00762 | 0.01937 | 0.0012 | 280.7 | 296.4 | 0 | 0 | 1 | 0 | 0 | 0 | 0 | 0 | 0 | 0 | 1 | 0 | 0
103049 | 6082 v1 | Oven Recipe 1 | 98.4361 | 0.00201 | 0.00057 | 0.00834 | 0.03165 | 0.10874 | 0.56309 | 0.03428 | 0.00068 | 0.61091 | 0.0055 | 0.00926 | 0.02237 | 0.00461 | 320.7 | 352.2 | 0 | 0 | 0 | 0 | 1 | 0 | 0 | 1 | 0 | 0 | 0 | 0 | 0
103050 | 6082 v3 | Oven Recipe 6 | 98.147 | 0.00104 | 0.00081 | 0.01357 | 0.03511 | 0.11084 | 0.70469 | 0.06159 | 0.00211 | 0.6657 | 0.01345 | 0.01123 | 0.0271 | 0.00873 | 332.3 | 352.3 | 0 | 0 | 0 | 0 | 0 | 0 | 1 | 0 | 0 | 0 | 0 | 0 | 1
103051 | 6063 | Oven Recipe 2 | 98.9001 | 0.0019 | 0.00105 | 0.00192 | 0.00764 | 0.08884 | 0.35426 | 0.02545 | 0.00161 | 0.48463 | 0.0115 | 0.00529 | 0.01685 | 0 | 237.2 | 255.3 | 0 | 1 | 0 | 0 | 0 | 0 | 0 | 0 | 1 | 0 | 0 | 0 | 0
103052 | 6005 v1 | Oven Recipe 4 | 98.7679 | 0.00163 | 0.0012 | 0.0055 | 0.00934 | 0.07908 | 0.34448 | 0.01787 | 0.0011 | 0.53289 | 0.01401 | 0.00882 | 0.02164 | 0.00044 | 264.4 | 284.2 | 0 | 0 | 1 | 0 | 0 | 0 | 0 | 0 | 0 | 0 | 1 | 0 | 0
103053 | 6005 v2 | Oven Recipe 1 | 98.6918 | 0.00184 | 0.00094 | 0.00672 | 0.00698 | 0.10064 | 0.42816 | 0.02787 | 0.00112 | 0.61292 | 0.00692 | 0.00145 | 0.01182 | 0.00339 | 287.6 | 316.5 | 0 | 0 | 0 | 1 | 0 | 0 | 0 | 1 | 0 | 0 | 0 | 0 | 0
103054 | 6005 v1 | Oven Recipe 5 | 98.6771 | 0.00138 | 0.00037 | 0.00502 | 0.00079 | 0.1034 | 0.51879 | 0.02148 | 0.00269 | 0.51657 | 0.0041 | 0.00839 | 0.01184 | 0.00342 | 254.4 | 273 | 0 | 0 | 1 | 0 | 0 | 0 | 0 | 0 | 0 | 0 | 0 | 1 | 0
103055 | 6063 | Oven Recipe 6 | 98.8347 | 0.00099 | 0.00171 | 0.00379 | 0.01517 | 0.10465 | 0.34543 | 0.01165 | 0.00177 | 0.48231 | 0.00818 | 0.0039 | 0.01343 | 0 | 240.3 | 260.9 | 0 | 1 | 0 | 0 | 0 | 0 | 0 | 0 | 0 | 0 | 0 | 0 | 1
103056 | 6005 v1 | Oven Recipe 2 | 98.7507 | 0.00127 | 0.00172 | 0.0005 | 0.01279 | 0.0952 | 0.43362 | 0.02374 | 0.00192 | 0.49605 | 0.00917 | 0.00882 | 0.02403 | 0.00068 | 248 | 265.4 | 0 | 0 | 1 | 0 | 0 | 0 | 0 | 0 | 1 | 0 | 0 | 0 | 0
103057 | 6082 v1 | Oven Recipe 5 | 98.5011 | 0.0013 | 0.00121 | 0.00517 | 0.01842 | 0.10575 | 0.58049 | 0.04589 | 0.00105 | 0.58112 | 0.01007 | 0.00755 | 0.02589 | 0.00462 | 281.2 | 301.9 | 0 | 0 | 0 | 0 | 1 | 0 | 0 | 0 | 0 | 0 | 0 | 1 | 0
103058 | 6005 v2 | Oven Recipe 4 | 98.6539 | 0.00142 | 0.00162 | 0.00223 | 0.01309 | 0.10881 | 0.44135 | 0.02865 | 0.00234 | 0.61568 | 0.00992 | 0.01153 | 0.01163 | 0.00122 | 287 | 315.3 | 0 | 0 | 0 | 1 | 0 | 0 | 0 | 0 | 0 | 0 | 1 | 0 | 0
103059 | 6063 | Oven Recipe 5 | 98.8967 | 0.00159 | 0.0013 | 0.0024 | 0.01381 | 0.09973 | 0.46168 | 0 | 0.00199 | 0.406 | 0.00417 | 0.0065 | 0.02121 | 0.001 | 236 | 257.3 | 0 | 1 | 0 | 0 | 0 | 0 | 0 | 0 | 0 | 0 | 0 | 1 | 0
103060 | 6082 v2 | Oven Recipe 5 | 98.3723 | 0.00187 | 0.00188 | 0.0078 | 0.02957 | 0.13225 | 0.59771 | 0.04049 | 0.00116 | 0.62664 | 0.00532 | 0.00861 | 0.02684 | 0.00504 | 294 | 319.1 | 0 | 0 | 0 | 0 | 0 | 1 | 0 | 0 | 0 | 0 | 0 | 1 | 0
103061 | 6082 v3 | Oven Recipe 6 | 98.2306 | 0.00124 | 0.00067 | 0.0202 | 0.02783 | 0.10273 | 0.71365 | 0.06138 | 0.00077 | 0.68342 | 0.01166 | 0.00192 | 0.02501 | 0.0076 | 329.2 | 356.9 | 0 | 0 | 0 | 0 | 0 | 0 | 1 | 0 | 0 | 0 | 0 | 0 | 1
103062 | 6005 v1 | Oven Recipe 1 | 98.689 | 0.00187 | 0.00208 | 0.00505 | 0.00537 | 0.08228 | 0.45851 | 0.01651 | 0.00233 | 0.52015 | 0.00781 | 0.00084 | 0.01924 | 0.00165 | 258.7 | 283.4 | 0 | 0 | 1 | 0 | 0 | 0 | 0 | 1 | 0 | 0 | 0 | 0 | 0
103063 | 6005 v2 | Oven Recipe 3 | 98.4918 | 0.00156 | 0.00086 | 0.00696 | 0.019 | 0.11767 | 0.57529 | 0.0345 | 0.00142 | 0.54744 | 0.00769 | 0.00899 | 0.01286 | 0.00204 | 282 | 310.4 | 0 | 0 | 0 | 1 | 0 | 0 | 0 | 0 | 0 | 1 | 0 | 0 | 0
103064 | 6060 | Oven Recipe 5 | 99.0415 | 0.00182 | 0.00071 | 0.00781 | 0.00782 | 0.09781 | 0.3 | 0.02601 | 0.00145 | 0.34579 | 0.0082 | 0.00523 | 0.01499 | 0.00295 | 210 | 226.2 | 1 | 0 | 0 | 0 | 0 | 0 | 0 | 0 | 0 | 0 | 0 | 1 | 0
103065 | 6060 | Oven Recipe 5 | 98.9727 | 0.0011 | 0.00117 | 0.00184 | 0.00592 | 0.10311 | 0.34753 | 0.01307 | 0.00172 | 0.42238 | 0.01257 | 0.01084 | 0.016 | 0.00042 | 210 | 222 | 1 | 0 | 0 | 0 | 0 | 0 | 0 | 0 | 0 | 0 | 0 | 1 | 0
103066 | 6005 v1 | Oven Recipe 1 | 98.6724 | 0.00178 | 0.00174 | 0.0014 | 0.01071 | 0.09683 | 0.51789 | 0.02557 | 0.00082 | 0.49087 | 0.00984 | 0.01058 | 0.00376 | 9e-05 | 281.7 | 302.9 | 0 | 0 | 1 | 0 | 0 | 0 | 0 | 1 | 0 | 0 | 0 | 0 | 0
103067 | 6005 v1 | Oven Recipe 4 | 98.6037 | 0.00194 | 0.00239 | 0.00564 | 0.01323 | 0.08478 | 0.48301 | 0.02391 | 0.00265 | 0.602 | 0.00779 | 0.00733 | 0.01895 | 0.00056 | 294.7 | 319.3 | 0 | 0 | 1 | 0 | 0 | 0 | 0 | 0 | 0 | 0 | 1 | 0 | 0
103068 | 6063 | Oven Recipe 2 | 98.9011 | 0.0016 | 0.00246 | 0 | 0.01686 | 0.09328 | 0.39419 | 0.00345 | 0.00172 | 0.41072 | 0.00942 | 0.00689 | 0.01931 | 0 | 248.4 | 273.1 | 0 | 1 | 0 | 0 | 0 | 0 | 0 | 0 | 1 | 0 | 0 | 0 | 0
103069 | 6082 v3 | Oven Recipe 1 | 98.2117 | 0.00165 | 0.00122 | 0.01284 | 0.02849 | 0.10008 | 0.62068 | 0.06291 | 0.00271 | 0.72429 | 0.0133 | 0.00263 | 0.02281 | 0.00795 | 338 | 374.8 | 0 | 0 | 0 | 0 | 0 | 0 | 1 | 1 | 0 | 0 | 0 | 0 | 0
103070 | 6060 | Oven Recipe 3 | 99.009 | 0.00207 | 0.0008 | 0.00784 | 0.00421 | 0.07782 | 0.3178 | 0 | 0.00187 | 0.37016 | 0.01336 | 0.00381 | 0.0238 | 0.00414 | 211.4 | 227.9 | 1 | 0 | 0 | 0 | 0 | 0 | 0 | 0 | 0 | 1 | 0 | 0 | 0
103071 | 6060 | Oven Recipe 3 | 99.1049 | 0.0018 | 0.00188 | 0.00596 | 0.01004 | 0.09123 | 0.37031 | 0.00219 | 0.0014 | 0.31056 | 0.01248 | 0.00112 | 0.00453 | 0 | 211.1 | 223.1 | 1 | 0 | 0 | 0 | 0 | 0 | 0 | 0 | 0 | 1 | 0 | 0 | 0
103072 | 6063 | Oven Recipe 6 | 98.9888 | 0.00153 | 0.00121 | 0.00187 | 0.01754 | 0.07882 | 0.33257 | 0.01435 | 0.00163 | 0.41443 | 0.00911 | 0.00858 | 0.0171 | 0 | 220.1 | 239.6 | 0 | 1 | 0 | 0 | 0 | 0 | 0 | 0 | 0 | 0 | 0 | 0 | 1
103073 | 6082 v2 | Oven Recipe 3 | 98.4558 | 0.0019 | 0.00133 | 0.00835 | 0.02284 | 0.11155 | 0.62803 | 0.04447 | 0.00188 | 0.56203 | 0.00286 | 0.00724 | 0.02089 | 0.00761 | 298.4 | 315.9 | 0 | 0 | 0 | 0 | 0 | 1 | 0 | 0 | 0 | 1 | 0 | 0 | 0
103074 | 6005 v2 | Oven Recipe 2 | 98.6878 | 0.00125 | 0.0017 | 0.00578 | 0.01254 | 0.09357 | 0.44244 | 0.01984 | 0.00144 | 0.54522 | 0.00982 | 0.00415 | 0.00732 | 0.0027 | 276.2 | 308 | 0 | 0 | 0 | 1 | 0 | 0 | 0 | 0 | 1 | 0 | 0 | 0 | 0
103075 | 6005 v2 | Oven Recipe 4 | 98.5946 | 0.00122 | 0.00072 | 0.00723 | 0.01771 | 0.1145 | 0.51733 | 0.03339 | 0.00142 | 0.57162 | 0.01169 | 0.01298 | 0.00728 | 0.0057 | 303 | 327.5 | 0 | 0 | 0 | 1 | 0 | 0 | 0 | 0 | 0 | 0 | 1 | 0 | 0
103076 | 6063 | Oven Recipe 2 | 98.9074 | 0.00115 | 0.0015 | 0.00271 | 0.00528 | 0.09578 | 0.3304 | 0.02282 | 0.00113 | 0.43044 | 0.01352 | 0.00488 | 0.01413 | 0.00192 | 234.2 | 253.6 | 0 | 1 | 0 | 0 | 0 | 0 | 0 | 0 | 1 | 0 | 0 | 0 | 0
103077 | 6082 v2 | Oven Recipe 1 | 98.2611 | 0.0015 | 0.00147 | 0.0098 | 0.02448 | 0.10884 | 0.63035 | 0.05092 | 0.00096 | 0.68792 | 0.00568 | 0.01062 | 0.02811 | 0.00298 | 333.9 | 361 | 0 | 0 | 0 | 0 | 0 | 1 | 0 | 1 | 0 | 0 | 0 | 0 | 0
103078 | 6005 v2 | Oven Recipe 4 | 98.5954 | 0.00164 | 0.00183 | 0.00969 | 0.01439 | 0.08477 | 0.47791 | 0.03718 | 0.00224 | 0.55925 | 0.01091 | 0.01131 | 0.01768 | 0.0016 | 296 | 317.8 | 0 | 0 | 0 | 1 | 0 | 0 | 0 | 0 | 0 | 0 | 1 | 0 | 0
103079 | 6082 v2 | Oven Recipe 5 | 98.5022 | 0.00214 | 0.00233 | 0.00663 | 0.03419 | 0.0897 | 0.57949 | 0.04072 | 0.00213 | 0.57904 | 0.0101 | 0.0071 | 0.02322 | 0.00586 | 280.2 | 294 | 0 | 0 | 0 | 0 | 0 | 1 | 0 | 0 | 0 | 0 | 0 | 1 | 0
103080 | 6082 v3 | Oven Recipe 4 | 98.2197 | 0.00193 | 0.00252 | 0.01448 | 0.03643 | 0.10158 | 0.68646 | 0.05445 | 0.00082 | 0.69536 | 0.00635 | 0.01195 | 0.02302 | 0.00882 | 357 | 387.1 | 0 | 0 | 0 | 0 | 0 | 0 | 1 | 0 | 0 | 0 | 1 | 0 | 0
103081 | 6060 | Oven Recipe 2 | 98.9325 | 0.00168 | 0.00245 | 0.00064 | 0.00696 | 0.09243 | 0.34858 | 0.0052 | 0.00241 | 0.41505 | 0.01205 | 0.00582 | 0.00877 | 0.00051 | 237.3 | 256.7 | 1 | 0 | 0 | 0 | 0 | 0 | 0 | 0 | 1 | 0 | 0 | 0 | 0
103082 | 6005 v1 | Oven Recipe 4 | 98.6816 | 0.00164 | 0.00115 | 0 | 0.01498 | 0.08589 | 0.42893 | 0.01882 | 0.00209 | 0.54388 | 0.00644 | 0.00576 | 0.01367 | 0.00183 | 270.7 | 297.3 | 0 | 0 | 1 | 0 | 0 | 0 | 0 | 0 | 0 | 0 | 1 | 0 | 0
103083 | 6082 v1 | Oven Recipe 5 | 98.4582 | 0.00139 | 0.00151 | 0.01351 | 0.02073 | 0.09361 | 0.67057 | 0.04081 | 0.0014 | 0.57183 | 0.0107 | 0.00695 | 0.01796 | 0.00712 | 303.9 | 322.9 | 0 | 0 | 0 | 0 | 1 | 0 | 0 | 0 | 0 | 0 | 0 | 1 | 0
103084 | 6082 v2 | Oven Recipe 4 | 98.3158 | 0.00057 | 0.00183 | 0.00628 | 0.02369 | 0.11255 | 0.62301 | 0.04778 | 0.00202 | 0.6943 | 0.01124 | 0.00244 | 0.01823 | 0.00686 | 341.6 | 369.5 | 0 | 0 | 0 | 0 | 0 | 1 | 0 | 0 | 0 | 0 | 1 | 0 | 0
103085 | 6005 v2 | Oven Recipe 1 | 98.6545 | 0.00114 | 0.00141 | 0.00767 | 0.01043 | 0.09645 | 0.46805 | 0.0158 | 0.00115 | 0.53872 | 0.004 | 0.0063 | 0.01513 | 0.00037 | 278 | 307.2 | 0 | 0 | 0 | 1 | 0 | 0 | 0 | 1 | 0 | 0 | 0 | 0 | 0
103086 | 6060 | Oven Recipe 6 | 98.9269 | 0.00112 | 0.00175 | 0.00228 | 0.01878 | 0.07685 | 0.43561 | 0.00779 | 0.00121 | 0.3775 | 0.00854 | 0.00329 | 0.01635 | 0 | 234.2 | 252.9 | 1 | 0 | 0 | 0 | 0 | 0 | 0 | 0 | 0 | 0 | 0 | 0 | 1
103087 | 6082 v1 | Oven Recipe 4 | 98.463 | 0.00115 | 0.00179 | 0.00783 | 0.03381 | 0.09127 | 0.59482 | 0.04711 | 0.00218 | 0.63779 | 0.00666 | 0.00848 | 0.02454 | 0.00541 | 323.4 | 357 | 0 | 0 | 0 | 0 | 1 | 0 | 0 | 0 | 0 | 0 | 1 | 0 | 0
103088 | 6005 v2 | Oven Recipe 4 | 98.6226 | 0.00206 | 0.00206 | 0.00305 | 0.01246 | 0.08865 | 0.4541 | 0.0511 | 0.00153 | 0.58246 | 0.01221 | 0.01029 | 0.01097 | 0.00451 | 266 | 292.3 | 0 | 0 | 0 | 1 | 0 | 0 | 0 | 0 | 0 | 0 | 1 | 0 | 0
103089 | 6005 v1 | Oven Recipe 4 | 98.7373 | 0.0012 | 0.00241 | 0.00186 | 0.01818 | 0.11379 | 0.4375 | 0.00965 | 0.0019 | 0.54442 | 0.0083 | 0.00466 | 0.00891 | 0 | 261.7 | 280.8 | 0 | 0 | 1 | 0 | 0 | 0 | 0 | 0 | 0 | 0 | 1 | 0 | 0
103090 | 6005 v1 | Oven Recipe 2 | 98.6474 | 0.00138 | 0.00124 | 0.00206 | 0.01743 | 0.08926 | 0.52939 | 0.00637 | 0.00194 | 0.50006 | 0.01198 | 0.00667 | 0.02082 | 0.00097 | 277.8 | 302 | 0 | 0 | 1 | 0 | 0 | 0 | 0 | 0 | 1 | 0 | 0 | 0 | 0
103091 | 6060 | Oven Recipe 3 | 99.0588 | 0.00154 | 0.00179 | 0.00484 | 0.01789 | 0.07116 | 0.32339 | 0.03418 | 0.00074 | 0.34444 | 0.0106 | 0.00322 | 0.01884 | 0.00126 | 210 | 226.3 | 1 | 0 | 0 | 0 | 0 | 0 | 0 | 0 | 0 | 1 | 0 | 0 | 0
103092 | 6063 | Oven Recipe 2 | 98.8914 | 0.00184 | 0.0028 | 0.00075 | 0.00886 | 0.10267 | 0.40063 | 0 | 0.00248 | 0.43311 | 0.00815 | 0.00886 | 0.01308 | 0.00072 | 252.4 | 270.8 | 0 | 1 | 0 | 0 | 0 | 0 | 0 | 0 | 1 | 0 | 0 | 0 | 0
103093 | 6005 v1 | Oven Recipe 6 | 98.726 | 0.00099 | 0.00114 | 0.00426 | 0.01569 | 0.10198 | 0.45746 | 0.02437 | 0.00203 | 0.49503 | 0.013 | 0.00951 | 0.0188 | 0.00323 | 263.8 | 291.9 | 0 | 0 | 1 | 0 | 0 | 0 | 0 | 0 | 0 | 0 | 0 | 0 | 1
103094 | 6060 | Oven Recipe 6 | 98.9414 | 0.00195 | 0.00272 | 0.0011 | 0.01649 | 0.08996 | 0.30615 | 0.0064 | 0.00217 | 0.41439 | 0.00644 | 0.00734 | 0.01249 | 0.00084 | 217.6 | 236 | 1 | 0 | 0 | 0 | 0 | 0 | 0 | 0 | 0 | 0 | 0 | 0 | 1
103095 | 6082 v2 | Oven Recipe 2 | 98.3812 | 0.0017 | 0.00167 | 0.01423 | 0.02526 | 0.10004 | 0.59334 | 0.05047 | 0.00169 | 0.6591 | 0.00132 | 0.00307 | 0.02459 | 0.00825 | 317.5 | 340.4 | 0 | 0 | 0 | 0 | 0 | 1 | 0 | 0 | 1 | 0 | 0 | 0 | 0
103096 | 6063 | Oven Recipe 2 | 98.9283 | 0.0021 | 0.00089 | 0.0037 | 0.00585 | 0.07616 | 0.33781 | 0.00949 | 0.0016 | 0.47859 | 0.0097 | 0.00477 | 0.01537 | 0 | 249.8 | 268.8 | 0 | 1 | 0 | 0 | 0 | 0 | 0 | 0 | 1 | 0 | 0 | 0 | 0
103097 | 6005 v1 | Oven Recipe 1 | 98.603 | 0.00216 | 0.00122 | 0.00477 | 0.00815 | 0.08753 | 0.5075 | 0.04075 | 0.00031 | 0.55989 | 0.0067 | 0.00958 | 0.02019 | 0.00123 | 300.5 | 318.3 | 0 | 0 | 1 | 0 | 0 | 0 | 0 | 1 | 0 | 0 | 0 | 0 | 0
103098 | 6063 | Oven Recipe 5 | 99.0185 | 0.00124 | 0.00063 | 0.00762 | 0.00978 | 0.07712 | 0.34908 | 0.00501 | 0.00139 | 0.3732 | 0.01425 | 0.01053 | 0.02059 | 0.00161 | 211 | 228.7 | 0 | 1 | 0 | 0 | 0 | 0 | 0 | 0 | 0 | 0 | 0 | 1 | 0
103099 | 6082 v2 | Oven Recipe 4 | 98.3385 | 0.00189 | 0.00229 | 0.01099 | 0.0294 | 0.11212 | 0.65073 | 0.05454 | 0.00168 | 0.66407 | 0.01168 | 0.00336 | 0.02242 | 0.01051 | 340.6 | 367.2 | 0 | 0 | 0 | 0 | 0 | 1 | 0 | 0 | 0 | 0 | 1 | 0 | 0
103100 | 6005 v1 | Oven Recipe 5 | 98.7241 | 0.00073 | 0.00117 | 0.00665 | 0.01151 | 0.10198 | 0.46123 | 0.00242 | 0.00167 | 0.50322 | 0.01066 | 0.01313 | 0.01407 | 0.00144 | 238.2 | 257.2 | 0 | 0 | 1 | 0 | 0 | 0 | 0 | 0 | 0 | 0 | 0 | 1 | 0
103101 | 6082 v3 | Oven Recipe 6 | 98.1955 | 0.00223 | 0.00227 | 0.01146 | 0.03659 | 0.11714 | 0.71772 | 0.05749 | 0.00077 | 0.67861 | 0.01316 | 0.00867 | 0.02648 | 0.00825 | 339.2 | 366.3 | 0 | 0 | 0 | 0 | 0 | 0 | 1 | 0 | 0 | 0 | 0 | 0 | 1
103102 | 6060 | Oven Recipe 6 | 98.9581 | 0.00125 | 0.00137 | 0.00889 | 0.02238 | 0.09863 | 0.35904 | 0.0064 | 0.00182 | 0.38594 | 0.01288 | 0.00825 | 0.01256 | 0 | 234.3 | 254.1 | 1 | 0 | 0 | 0 | 0 | 0 | 0 | 0 | 0 | 0 | 0 | 0 | 1
103103 | 6082 v3 | Oven Recipe 4 | 98.3683 | 0.00126 | 0.00171 | 0.01461 | 0.03704 | 0.10099 | 0.53351 | 0.05993 | 0.00154 | 0.70024 | 0.01015 | 0.00445 | 0.02391 | 0.00557 | 324.7 | 352.9 | 0 | 0 | 0 | 0 | 0 | 0 | 1 | 0 | 0 | 0 | 1 | 0 | 0
103104 | 6060 | Oven Recipe 2 | 99.0048 | 0.00156 | 0.00121 | 0 | 0.00252 | 0.10442 | 0.3 | 0.01011 | 0.00166 | 0.39143 | 0.00715 | 0.01473 | 0.01899 | 0.00098 | 212.9 | 237 | 1 | 0 | 0 | 0 | 0 | 0 | 0 | 0 | 1 | 0 | 0 | 0 | 0
103105 | 6082 v1 | Oven Recipe 5 | 98.5504 | 0.00092 | 0.00184 | 0.00825 | 0.01789 | 0.1098 | 0.49406 | 0.05748 | 0.00148 | 0.5859 | 0.01472 | 0.0093 | 0.01797 | 0.0052 | 265.5 | 281.1 | 0 | 0 | 0 | 0 | 1 | 0 | 0 | 0 | 0 | 0 | 0 | 1 | 0
103106 | 6082 v3 | Oven Recipe 2 | 98.1288 | 0.00198 | 0.00036 | 0.01799 | 0.04016 | 0.11493 | 0.76125 | 0.06122 | 0.00215 | 0.67687 | 0.01106 | 0.00865 | 0.02448 | 0.00675 | 337.3 | 361.5 | 0 | 0 | 0 | 0 | 0 | 0 | 1 | 0 | 1 | 0 | 0 | 0 | 0
103107 | 6082 v1 | Oven Recipe 2 | 98.3919 | 0.00164 | 0.00139 | 0.00981 | 0.03001 | 0.12389 | 0.61608 | 0.0331 | 0.00208 | 0.62588 | 0.00598 | 0.00534 | 0.01704 | 0 | 316.5 | 345.6 | 0 | 0 | 0 | 0 | 1 | 0 | 0 | 0 | 1 | 0 | 0 | 0 | 0
103108 | 6082 v2 | Oven Recipe 1 | 98.3026 | 0.00167 | 0.00138 | 0.00949 | 0.02283 | 0.12782 | 0.62537 | 0.04286 | 0.00173 | 0.65761 | 0.0085 | 0.00807 | 0.02735 | 0.00595 | 328.7 | 357 | 0 | 0 | 0 | 0 | 0 | 1 | 0 | 1 | 0 | 0 | 0 | 0 | 0
103109 | 6060 | Oven Recipe 3 | 98.9748 | 0.001 | 0.00283 | 0.00387 | 0.00866 | 0.10553 | 0.39319 | 0.00321 | 0.00081 | 0.34202 | 0.01119 | 0.00643 | 0.01375 | 0 | 226.2 | 243.2 | 1 | 0 | 0 | 0 | 0 | 0 | 0 | 0 | 0 | 1 | 0 | 0 | 0
103110 | 6005 v1 | Oven Recipe 4 | 98.6373 | 0.00116 | 0.0022 | 0.00585 | 0.0124 | 0.10674 | 0.48162 | 0.02506 | 0.00098 | 0.52771 | 0.00751 | 0.00844 | 0.01675 | 0 | 290.7 | 314 | 0 | 0 | 1 | 0 | 0 | 0 | 0 | 0 | 0 | 0 | 1 | 0 | 0
103111 | 6005 v1 | Oven Recipe 4 | 98.7581 | 0.00113 | 0.00143 | 0.00027 | 0.01171 | 0.10112 | 0.42989 | 0.01205 | 0.00149 | 0.50156 | 0.00662 | 0.00712 | 0.00731 | 0 | 270.9 | 297.6 | 0 | 0 | 1 | 0 | 0 | 0 | 0 | 0 | 0 | 0 | 1 | 0 | 0
103112 | 6005 v2 | Oven Recipe 1 | 98.4992 | 0.00141 | 0.00226 | 0.00984 | 0.01629 | 0.0854 | 0.54469 | 0.02986 | 0.00241 | 0.60705 | 0.00949 | 0.00622 | 0.02256 | 0.00194 | 304.9 | 335.1 | 0 | 0 | 0 | 1 | 0 | 0 | 0 | 1 | 0 | 0 | 0 | 0 | 0
103113 | 6005 v2 | Oven Recipe 1 | 98.5692 | 0.00155 | 0.00076 | 0.00581 | 0.01735 | 0.08551 | 0.50449 | 0.02947 | 0.0013 | 0.58666 | 0.01418 | 0.00857 | 0.02066 | 0.00307 | 293.6 | 316.8 | 0 | 0 | 0 | 1 | 0 | 0 | 0 | 1 | 0 | 0 | 0 | 0 | 0
103114 | 6060 | Oven Recipe 5 | 98.9122 | 0.00098 | 0.00241 | 0.00437 | 0.01255 | 0.08078 | 0.38083 | 0.01619 | 0.00126 | 0.41681 | 0.00949 | 0.0049 | 0.01239 | 0 | 210 | 230 | 1 | 0 | 0 | 0 | 0 | 0 | 0 | 0 | 0 | 0 | 0 | 1 | 0
103115 | 6060 | Oven Recipe 2 | 98.9967 | 0.00167 | 0.00118 | 0.00068 | 0.00989 | 0.0999 | 0.32504 | 0.00108 | 0.0006 | 0.38586 | 0.00882 | 0.01051 | 0.02584 | 0 | 224.2 | 244.8 | 1 | 0 | 0 | 0 | 0 | 0 | 0 | 0 | 1 | 0 | 0 | 0 | 0
103116 | 6082 v1 | Oven Recipe 4 | 98.3292 | 0.00133 | 0.00091 | 0.01018 | 0.02727 | 0.09809 | 0.62777 | 0.05342 | 0.00151 | 0.67128 | 0.01044 | 0.01192 | 0.02291 | 0.00544 | 325.3 | 356.9 | 0 | 0 | 0 | 0 | 1 | 0 | 0 | 0 | 0 | 0 | 1 | 0 | 0
103117 | 6082 v3 | Oven Recipe 6 | 98.1518 | 0.00188 | 0.00241 | 0.01339 | 0.03648 | 0.1141 | 0.75583 | 0.06778 | 0.00193 | 0.67831 | 0.00572 | 0.00627 | 0.02512 | 0.00589 | 366.5 | 395.7 | 0 | 0 | 0 | 0 | 0 | 0 | 1 | 0 | 0 | 0 | 0 | 0 | 1
103118 | 6005 v2 | Oven Recipe 1 | 98.62 | 0.00187 | 0.00101 | 0.00362 | 0.0144 | 0.08103 | 0.47934 | 0.01369 | 0.0014 | 0.55378 | 0.0099 | 0.01255 | 0.01278 | 0.00459 | 287.7 | 312.6 | 0 | 0 | 0 | 1 | 0 | 0 | 0 | 1 | 0 | 0 | 0 | 0 | 0
103119 | 6082 v3 | Oven Recipe 6 | 98.1631 | 0.00141 | 0.00117 | 0.01699 | 0.03791 | 0.10894 | 0.75059 | 0.06112 | 0.00238 | 0.69372 | 0.00443 | 0.00137 | 0.02032 | 0.00767 | 344.4 | 368.5 | 0 | 0 | 0 | 0 | 0 | 0 | 1 | 0 | 0 | 0 | 0 | 0 | 1
103120 | 6005 v1 | Oven Recipe 2 | 98.742 | 0.00148 | 0.00121 | 0.00208 | 0.00761 | 0.09089 | 0.51742 | 0.00611 | 0.0022 | 0.47222 | 0.00727 | 0.00629 | 0.01844 | 0.003 | 292.8 | 314.5 | 0 | 0 | 1 | 0 | 0 | 0 | 0 | 0 | 1 | 0 | 0 | 0 | 0
103121 | 6005 v1 | Oven Recipe 1 | 98.6705 | 0.00205 | 0.00137 | 0 | 0.01047 | 0.09683 | 0.46832 | 0.02315 | 0.00123 | 0.55346 | 0.01143 | 0.00314 | 0.01422 | 0.00118 | 286.6 | 312.5 | 0 | 0 | 1 | 0 | 0 | 0 | 0 | 1 | 0 | 0 | 0 | 0 | 0
103122 | 6082 v1 | Oven Recipe 5 | 98.51 | 0.00082 | 0.00118 | 0.00839 | 0.0293 | 0.10013 | 0.53123 | 0.03134 | 0.00085 | 0.59165 | 0.01011 | 0.00435 | 0.01403 | 0.00724 | 265.8 | 289.6 | 0 | 0 | 0 | 0 | 1 | 0 | 0 | 0 | 0 | 0 | 0 | 1 | 0
103123 | 6005 v2 | Oven Recipe 2 | 98.5439 | 0.00143 | 0.00119 | 0 | 0.00755 | 0.13044 | 0.51163 | 0.03717 | 0.00114 | 0.56995 | 0.00701 | 0.00447 | 0.01651 | 0.00317 | 310.8 | 329.9 | 0 | 0 | 0 | 1 | 0 | 0 | 0 | 0 | 1 | 0 | 0 | 0 | 0
103124 | 6060 | Oven Recipe 6 | 98.9736 | 0.0015 | 0.00215 | 0.00469 | 0.00489 | 0.07854 | 0.3548 | 0.00753 | 0.00163 | 0.41433 | 0.00471 | 0.01098 | 0.0168 | 0 | 217.5 | 234.4 | 1 | 0 | 0 | 0 | 0 | 0 | 0 | 0 | 0 | 0 | 0 | 0 | 1
103125 | 6005 v2 | Oven Recipe 5 | 98.651 | 0.00157 | 0.00053 | 0.00075 | 0.01789 | 0.08775 | 0.52639 | 0.04337 | 0.0014 | 0.53885 | 0.00184 | 0.00585 | 0.01699 | 0.00169 | 260.7 | 282.5 | 0 | 0 | 0 | 1 | 0 | 0 | 0 | 0 | 0 | 0 | 0 | 1 | 0
103126 | 6082 v2 | Oven Recipe 6 | 98.3913 | 0.00187 | 0.00191 | 0.01031 | 0.02968 | 0.09289 | 0.65127 | 0.04959 | 0.00188 | 0.60813 | 0.01146 | 0.01201 | 0.02058 | 0.00332 | 311.3 | 333.3 | 0 | 0 | 0 | 0 | 0 | 1 | 0 | 0 | 0 | 0 | 0 | 0 | 1
103127 | 6082 v1 | Oven Recipe 6 | 98.3369 | 0.00127 | 0.0017 | 0.01171 | 0.02431 | 0.11536 | 0.56717 | 0.05947 | 0.00112 | 0.671 | 0.01429 | 0.01298 | 0.02299 | 0.00466 | 312.3 | 342.2 | 0 | 0 | 0 | 0 | 1 | 0 | 0 | 0 | 0 | 0 | 0 | 0 | 1
103128 | 6082 v1 | Oven Recipe 1 | 98.415 | 0.00179 | 0.00061 | 0.00932 | 0.02334 | 0.12794 | 0.55876 | 0.03525 | 0.00194 | 0.60036 | 0.00481 | 0.00781 | 0.0166 | 0.00565 | 322.3 | 353.8 | 0 | 0 | 0 | 0 | 1 | 0 | 0 | 1 | 0 | 0 | 0 | 0 | 0
103129 | 6005 v1 | Oven Recipe 1 | 98.7254 | 0.00174 | 0.00216 | 0 | 0.00567 | 0.12004 | 0.39941 | 0.02235 | 0.00183 | 0.56213 | 0.01292 | 0.0119 | 0.00938 | 0.00101 | 283.4 | 309.5 | 0 | 0 | 1 | 0 | 0 | 0 | 0 | 1 | 0 | 0 | 0 | 0 | 0
103130 | 6082 v1 | Oven Recipe 4 | 98.4496 | 0.00148 | 0.00165 | 0.00631 | 0.02429 | 0.11528 | 0.59858 | 0.03745 | 0.00114 | 0.62513 | 0.01198 | 0.00637 | 0.02104 | 0.00481 | 312.4 | 344.7 | 0 | 0 | 0 | 0 | 1 | 0 | 0 | 0 | 0 | 0 | 1 | 0 | 0
103131 | 6082 v2 | Oven Recipe 6 | 98.4195 | 0.00157 | 0.00143 | 0.00919 | 0.02439 | 0.10936 | 0.61499 | 0.04689 | 0.00082 | 0.62315 | 0.00832 | 0.00767 | 0.01337 | 0.00538 | 312.5 | 329.3 | 0 | 0 | 0 | 0 | 0 | 1 | 0 | 0 | 0 | 0 | 0 | 0 | 1
103132 | 6060 | Oven Recipe 3 | 98.9381 | 0.00213 | 0.00185 | 0 | 0.00598 | 0.08285 | 0.36083 | 0.00183 | 0.00184 | 0.38876 | 0.00396 | 0.0087 | 0.01645 | 0.00419 | 216.6 | 233.9 | 1 | 0 | 0 | 0 | 0 | 0 | 0 | 0 | 0 | 1 | 0 | 0 | 0
103133 | 6005 v2 | Oven Recipe 6 | 98.6895 | 0.00131 | 0.00094 | 0.00351 | 0.0134 | 0.09356 | 0.53236 | 0.02488 | 0.00099 | 0.48462 | 0.00398 | 0.00826 | 0.01663 | 0.0035 | 279.3 | 300 | 0 | 0 | 0 | 1 | 0 | 0 | 0 | 0 | 0 | 0 | 0 | 0 | 1
103134 | 6005 v2 | Oven Recipe 1 | 98.6433 | 0.00134 | 0.00192 | 0.00044 | 0.01421 | 0.09999 | 0.55849 | 0.02816 | 0.00151 | 0.50937 | 0.00384 | 0.0103 | 0.01522 | 0.00012 | 299.6 | 324.3 | 0 | 0 | 0 | 1 | 0 | 0 | 0 | 1 | 0 | 0 | 0 | 0 | 0
103135 | 6082 v1 | Oven Recipe 4 | 98.3887 | 0.0016 | 0.00244 | 0.00916 | 0.02668 | 0.0966 | 0.57421 | 0.0607 | 0.00207 | 0.65341 | 0.00137 | 0.00987 | 0.01519 | 0.00495 | 317.5 | 338.1 | 0 | 0 | 0 | 0 | 1 | 0 | 0 | 0 | 0 | 0 | 1 | 0 | 0
103136 | 6082 v2 | Oven Recipe 2 | 98.3208 | 0.00122 | 0.00074 | 0.01071 | 0.03131 | 0.10294 | 0.60427 | 0.05283 | 0.00192 | 0.65249 | 0.0099 | 0.0067 | 0.01924 | 0.00509 | 317.4 | 347.4 | 0 | 0 | 0 | 0 | 0 | 1 | 0 | 0 | 1 | 0 | 0 | 0 | 0
103137 | 6082 v3 | Oven Recipe 2 | 98.1907 | 0.00126 | 0.00108 | 0.01574 | 0.0326 | 0.12085 | 0.69394 | 0.07145 | 0.00241 | 0.69758 | 0.01329 | 0.0062 | 0.02785 | 0.00612 | 345.1 | 373.6 | 0 | 0 | 0 | 0 | 0 | 0 | 1 | 0 | 1 | 0 | 0 | 0 | 0
103138 | 6060 | Oven Recipe 4 | 98.9289 | 0.00093 | 0.00179 | 0.0025 | 0.00602 | 0.08275 | 0.3 | 0 | 0.0017 | 0.43879 | 0.01275 | 0.00957 | 0.02075 | 4e-05 | 229.8 | 242.7 | 1 | 0 | 0 | 0 | 0 | 0 | 0 | 0 | 0 | 0 | 1 | 0 | 0
103139 | 6005 v2 | Oven Recipe 5 | 98.5584 | 0.00135 | 0.00207 | 0.00726 | 0.01441 | 0.08771 | 0.63515 | 0.03913 | 0.00201 | 0.50636 | 0.01112 | 0.01392 | 0.01656 | 0.00465 | 286.6 | 309.3 | 0 | 0 | 0 | 1 | 0 | 0 | 0 | 0 | 0 | 0 | 0 | 1 | 0
103140 | 6082 v1 | Oven Recipe 3 | 98.4311 | 0.00161 | 0.00156 | 0.01104 | 0.02394 | 0.10002 | 0.60669 | 0.04263 | 0.00212 | 0.53997 | 0.0093 | 0.00594 | 0.01985 | 0.0066 | 291 | 310.6 | 0 | 0 | 0 | 0 | 1 | 0 | 0 | 0 | 0 | 1 | 0 | 0 | 0
103141 | 6060 | Oven Recipe 3 | 99.006 | 0.00168 | 0.00119 | 0.00175 | 0.0023 | 0.08003 | 0.30203 | 0.00881 | 0.00085 | 0.41084 | 0.01069 | 0.00124 | 0.01782 | 0.00144 | 210 | 228.8 | 1 | 0 | 0 | 0 | 0 | 0 | 0 | 0 | 0 | 1 | 0 | 0 | 0
103142 | 6082 v3 | Oven Recipe 5 | 98.3194 | 0.00158 | 0.00182 | 0.02027 | 0.02688 | 0.10365 | 0.69211 | 0.04257 | 0.00166 | 0.62806 | 0.01074 | 0.0068 | 0.02612 | 0.0078 | 333.4 | 356.1 | 0 | 0 | 0 | 0 | 0 | 0 | 1 | 0 | 0 | 0 | 0 | 1 | 0
103143 | 6063 | Oven Recipe 2 | 98.8736 | 0.00167 | 0.00098 | 0 | 0.0039 | 0.08501 | 0.39073 | 0.00567 | 0.00087 | 0.47673 | 0.00553 | 0.00998 | 0.01352 | 0.00087 | 235.9 | 256.9 | 0 | 1 | 0 | 0 | 0 | 0 | 0 | 0 | 1 | 0 | 0 | 0 | 0
103144 | 6082 v1 | Oven Recipe 4 | 98.396 | 0.00086 | 0.00258 | 0.01222 | 0.02123 | 0.11103 | 0.64186 | 0.03558 | 0.00231 | 0.60402 | 0.01186 | 0.0077 | 0.01033 | 0.00623 | 325.1 | 350.5 | 0 | 0 | 0 | 0 | 1 | 0 | 0 | 0 | 0 | 0 | 1 | 0 | 0
103145 | 6082 v2 | Oven Recipe 6 | 98.3905 | 0.001 | 0.00018 | 0.01448 | 0.03599 | 0.11462 | 0.59587 | 0.0455 | 0.0017 | 0.65717 | 0.01188 | 0.00494 | 0.02309 | 0.00684 | 313 | 332 | 0 | 0 | 0 | 0 | 0 | 1 | 0 | 0 | 0 | 0 | 0 | 0 | 1
103146 | 6005 v2 | Oven Recipe 5 | 98.6627 | 0.0018 | 0.00251 | 0.00091 | 0.01379 | 0.10773 | 0.47791 | 0.03315 | 0.0011 | 0.55458 | 0.00501 | 0.00871 | 0.0091 | 0.00126 | 255.2 | 273.1 | 0 | 0 | 0 | 1 | 0 | 0 | 0 | 0 | 0 | 0 | 0 | 1 | 0
103147 | 6082 v2 | Oven Recipe 4 | 98.3587 | 0.00158 | 0.00145 | 0.00851 | 0.03021 | 0.10727 | 0.54126 | 0.04513 | 0.0022 | 0.69781 | 0.00771 | 0.00659 | 0.02291 | 0.00484 | 312.6 | 351.8 | 0 | 0 | 0 | 0 | 0 | 1 | 0 | 0 | 0 | 0 | 1 | 0 | 0
103148 | 6082 v2 | Oven Recipe 2 | 98.2725 | 0.00122 | 0.00107 | 0.00825 | 0.04218 | 0.12032 | 0.62824 | 0.0624 | 0.00166 | 0.67267 | 0.00698 | 0.00764 | 0.02074 | 0.00121 | 316.4 | 350.5 | 0 | 0 | 0 | 0 | 0 | 1 | 0 | 0 | 1 | 0 | 0 | 0 | 0
103149 | 6082 v2 | Oven Recipe 1 | 98.3889 | 0.00149 | 0.00056 | 0.01101 | 0.03491 | 0.10425 | 0.61419 | 0.04365 | 0.00105 | 0.62295 | 0.00886 | 0.00418 | 0.01746 | 0.00598 | 330.2 | 354.5 | 0 | 0 | 0 | 0 | 0 | 1 | 0 | 1 | 0 | 0 | 0 | 0 | 0
103150 | 6005 v1 | Oven Recipe 3 | 98.7017 | 0.0015 | 0.00075 | 0.00324 | 0.00706 | 0.09693 | 0.50704 | 0.00188 | 0.00105 | 0.47286 | 0.00689 | 0.0093 | 0.0238 | 0.00075 | 258.4 | 279.6 | 0 | 0 | 1 | 0 | 0 | 0 | 0 | 0 | 0 | 1 | 0 | 0 | 0
103151 | 6005 v1 | Oven Recipe 6 | 98.6586 | 0.00174 | 0.00146 | 0 | 0.00883 | 0.09704 | 0.51993 | 0.02517 | 0.00183 | 0.57669 | 0.00351 | 0.01504 | 0.01042 | 0 | 269.2 | 295.5 | 0 | 0 | 1 | 0 | 0 | 0 | 0 | 0 | 0 | 0 | 0 | 0 | 1
103152 | 6005 v2 | Oven Recipe 1 | 98.6113 | 0.00197 | 0.00191 | 0.00411 | 0.02191 | 0.08232 | 0.54111 | 0.03041 | 0.00211 | 0.56097 | 0.00648 | 0.00627 | 0.01779 | 0.00301 | 297.8 | 321 | 0 | 0 | 0 | 1 | 0 | 0 | 0 | 1 | 0 | 0 | 0 | 0 | 0
103153 | 6082 v2 | Oven Recipe 5 | 98.3103 | 0.00108 | 0.00122 | 0.01088 | 0.02761 | 0.0909 | 0.71274 | 0.05306 | 0.00125 | 0.59165 | 0.01101 | 0.01021 | 0.0196 | 0.00835 | 310.4 | 326.2 | 0 | 0 | 0 | 0 | 0 | 1 | 0 | 0 | 0 | 0 | 0 | 1 | 0
103154 | 6082 v1 | Oven Recipe 1 | 98.3848 | 0.00127 | 0.0012 | 0.01026 | 0.02632 | 0.10963 | 0.57327 | 0.03111 | 0.00082 | 0.67546 | 0.01374 | 0.0069 | 0.01725 | 0.00702 | 323.8 | 351.5 | 0 | 0 | 0 | 0 | 1 | 0 | 0 | 1 | 0 | 0 | 0 | 0 | 0
103155 | 6005 v1 | Oven Recipe 4 | 98.7938 | 0.00164 | 0.00084 | 0.00102 | 0.00225 | 0.11014 | 0.42625 | 0.01344 | 0.00252 | 0.50482 | 0.00597 | 0.0025 | 0.00815 | 0.00159 | 267.4 | 284.2 | 0 | 0 | 1 | 0 | 0 | 0 | 0 | 0 | 0 | 0 | 1 | 0 | 0
103156 | 6005 v1 | Oven Recipe 2 | 98.6771 | 0.00143 | 0.00113 | 0.00298 | 0.01419 | 0.09097 | 0.50361 | 0.02681 | 0.00102 | 0.53263 | 0.00441 | 0.0122 | 0.01403 | 0.00124 | 264.2 | 285.9 | 0 | 0 | 1 | 0 | 0 | 0 | 0 | 0 | 1 | 0 | 0 | 0 | 0
103157 | 6082 v1 | Oven Recipe 1 | 98.3489 | 0.00107 | 0.00144 | 0.0083 | 0.03338 | 0.0927 | 0.61695 | 0.04738 | 0.0021 | 0.59687 | 0.00387 | 0.00922 | 0.02295 | 0.0067 | 331.8 | 355.6 | 0 | 0 | 0 | 0 | 1 | 0 | 0 | 1 | 0 | 0 | 0 | 0 | 0
103158 | 6082 v2 | Oven Recipe 4 | 98.3604 | 0.00153 | 0.00105 | 0.01102 | 0.02588 | 0.10151 | 0.64252 | 0.04966 | 0.00092 | 0.62754 | 0.00757 | 0.00515 | 0.02316 | 0.00406 | 348.3 | 374 | 0 | 0 | 0 | 0 | 0 | 1 | 0 | 0 | 0 | 0 | 1 | 0 | 0
103159 | 6063 | Oven Recipe 3 | 98.9349 | 0.00121 | 0.00087 | 0.00381 | 0.00489 | 0.10511 | 0.33807 | 0.00254 | 0.00129 | 0.43242 | 0.00861 | 0.00324 | 0.0171 | 0.0015 | 221.7 | 247.8 | 0 | 1 | 0 | 0 | 0 | 0 | 0 | 0 | 0 | 1 | 0 | 0 | 0
103160 | 6082 v1 | Oven Recipe 5 | 98.4986 | 0.00107 | 0.00135 | 0.00772 | 0.02928 | 0.09152 | 0.58852 | 0.03852 | 0.00245 | 0.58633 | 0.00477 | 0.00308 | 0.02959 | 0.00568 | 283.8 | 303.2 | 0 | 0 | 0 | 0 | 1 | 0 | 0 | 0 | 0 | 0 | 0 | 1 | 0
103161 | 6005 v2 | Oven Recipe 5 | 98.6184 | 0.00105 | 0.00089 | 0.00497 | 0.01669 | 0.09219 | 0.55398 | 0.00607 | 0.00161 | 0.60155 | 0.01292 | 0.01423 | 0.01058 | 0.0015 | 272.2 | 292.2 | 0 | 0 | 0 | 1 | 0 | 0 | 0 | 0 | 0 | 0 | 0 | 1 | 0
103162 | 6005 v2 | Oven Recipe 1 | 98.5526 | 0.00217 | 0.00155 | 0 | 0.01639 | 0.07277 | 0.49718 | 0.02447 | 0.00199 | 0.58564 | 0.00622 | 0.00633 | 0.02017 | 0.00272 | 285.2 | 317.9 | 0 | 0 | 0 | 1 | 0 | 0 | 0 | 1 | 0 | 0 | 0 | 0 | 0
103163 | 6005 v2 | Oven Recipe 2 | 98.6107 | 0.00128 | 0.00203 | 0.00327 | 0.01939 | 0.07831 | 0.50189 | 0.03197 | 0.00261 | 0.57725 | 0.00704 | 0.00511 | 0.01389 | 0.00158 | 293.3 | 320.3 | 0 | 0 | 0 | 1 | 0 | 0 | 0 | 0 | 1 | 0 | 0 | 0 | 0
103164 | 6082 v1 | Oven Recipe 6 | 98.3817 | 0.00093 | 0.00129 | 0.00692 | 0.03511 | 0.1123 | 0.61352 | 0.03841 | 0.002 | 0.60648 | 0.01326 | 0.00561 | 0.01617 | 0.00291 | 307.3 | 331.7 | 0 | 0 | 0 | 0 | 1 | 0 | 0 | 0 | 0 | 0 | 0 | 0 | 1
103165 | 6082 v1 | Oven Recipe 5 | 98.4793 | 0.00107 | 0.00072 | 0.00875 | 0.0206 | 0.10057 | 0.58043 | 0.04566 | 0.00211 | 0.61812 | 0.00522 | 0.00473 | 0.02338 | 0.00245 | 270.8 | 295.8 | 0 | 0 | 0 | 0 | 1 | 0 | 0 | 0 | 0 | 0 | 0 | 1 | 0
103166 | 6063 | Oven Recipe 2 | 98.8771 | 0.00113 | 0.00173 | 8e-05 | 0.00978 | 0.08415 | 0.43845 | 0 | 0.00143 | 0.4297 | 0.0095 | 0.00169 | 0.01851 | 0.00113 | 241.2 | 256.4 | 0 | 1 | 0 | 0 | 0 | 0 | 0 | 0 | 1 | 0 | 0 | 0 | 0
103167 | 6082 v1 | Oven Recipe 4 | 98.4316 | 0.00205 | 0.00054 | 0.00474 | 0.02687 | 0.12199 | 0.51831 | 0.05149 | 0.00146 | 0.67384 | 0.00725 | 0.01116 | 0.01472 | 0.00329 | 310.7 | 338.5 | 0 | 0 | 0 | 0 | 1 | 0 | 0 | 0 | 0 | 0 | 1 | 0 | 0
103168 | 6005 v2 | Oven Recipe 2 | 98.6494 | 0.00109 | 0.00144 | 0.00171 | 0.02087 | 0.11997 | 0.47682 | 0.04195 | 0.00133 | 0.5803 | 0.00816 | 0.01055 | 0.01523 | 0.00458 | 278.9 | 300.9 | 0 | 0 | 0 | 1 | 0 | 0 | 0 | 0 | 1 | 0 | 0 | 0 | 0
103169 | 6005 v1 | Oven Recipe 6 | 98.7228 | 0.00069 | 0.00204 | 0.0034 | 0.02424 | 0.10896 | 0.45428 | 0.03071 | 0.00199 | 0.51629 | 0.00976 | 0.00525 | 0.00628 | 0.00092 | 286.2 | 303.1 | 0 | 0 | 1 | 0 | 0 | 0 | 0 | 0 | 0 | 0 | 0 | 0 | 1
103170 | 6082 v3 | Oven Recipe 5 | 98.1152 | 0.00115 | 0.00113 | 0.01428 | 0.0289 | 0.11046 | 0.81284 | 0.06332 | 0.00083 | 0.61474 | 0.01145 | 0.00893 | 0.0326 | 0.00602 | 336.1 | 360.5 | 0 | 0 | 0 | 0 | 0 | 0 | 1 | 0 | 0 | 0 | 0 | 1 | 0
103171 | 6082 v2 | Oven Recipe 3 | 98.3919 | 0.00156 | 0.0007 | 0.00812 | 0.02399 | 0.10213 | 0.62799 | 0.04383 | 0.00136 | 0.61949 | 0.01762 | 0.00349 | 0.02222 | 0.00468 | 312.4 | 334.2 | 0 | 0 | 0 | 0 | 0 | 1 | 0 | 0 | 0 | 1 | 0 | 0 | 0
103172 | 6060 | Oven Recipe 5 | 98.9696 | 0.00113 | 0.0017 | 0.00388 | 0.00128 | 0.10116 | 0.33137 | 0.02398 | 0.00072 | 0.36687 | 0.01529 | 0.01215 | 0.01786 | 0.00122 | 210 | 228.6 | 1 | 0 | 0 | 0 | 0 | 0 | 0 | 0 | 0 | 0 | 0 | 1 | 0
103173 | 6005 v1 | Oven Recipe 6 | 98.6894 | 0.00169 | 0.00085 | 0.00071 | 0.01297 | 0.11595 | 0.4463 | 0.02225 | 0.00191 | 0.5075 | 0.00714 | 0.00587 | 0.00876 | 0.00227 | 258.9 | 275.8 | 0 | 0 | 1 | 0 | 0 | 0 | 0 | 0 | 0 | 0 | 0 | 0 | 1
103174 | 6082 v1 | Oven Recipe 1 | 98.4108 | 0.00189 | 0.00156 | 0.00975 | 0.0267 | 0.09721 | 0.55813 | 0.02886 | 0.00096 | 0.65765 | 0.01397 | 0.01156 | 0.01981 | 0.00566 | 308.4 | 331.8 | 0 | 0 | 0 | 0 | 1 | 0 | 0 | 1 | 0 | 0 | 0 | 0 | 0
103175 | 6060 | Oven Recipe 1 | 98.9394 | 0.00157 | 0.00255 | 0.00337 | 0.01251 | 0.08163 | 0.3 | 0.01732 | 0.00186 | 0.45477 | 0.01118 | 0.00406 | 0.02055 | 0.00146 | 239.2 | 256.4 | 1 | 0 | 0 | 0 | 0 | 0 | 0 | 1 | 0 | 0 | 0 | 0 | 0
103176 | 6063 | Oven Recipe 4 | 98.9074 | 0.00183 | 0.00081 | 0.00175 | 0.00748 | 0.06369 | 0.39145 | 0 | 0.00148 | 0.45021 | 0.01358 | 0.00242 | 0.00534 | 0.00252 | 254.4 | 273.6 | 0 | 1 | 0 | 0 | 0 | 0 | 0 | 0 | 0 | 0 | 1 | 0 | 0
103177 | 6082 v2 | Oven Recipe 2 | 98.4163 | 0.00142 | 0.00216 | 0.01416 | 0.03028 | 0.10543 | 0.6001 | 0.04433 | 0.00095 | 0.65008 | 0.00857 | 0.00863 | 0.01817 | 0.00603 | 323.2 | 355.9 | 0 | 0 | 0 | 0 | 0 | 1 | 0 | 0 | 1 | 0 | 0 | 0 | 0
103178 | 6005 v2 | Oven Recipe 1 | 98.5042 | 0.00165 | 0.00141 | 0.00634 | 0.01397 | 0.09731 | 0.54711 | 0.02993 | 0.00095 | 0.60005 | 0.01368 | 0.00439 | 0.0114 | 0.0017 | 303.6 | 340 | 0 | 0 | 0 | 1 | 0 | 0 | 0 | 1 | 0 | 0 | 0 | 0 | 0
103179 | 6005 v2 | Oven Recipe 4 | 98.5775 | 0.00164 | 0.00139 | 0.00048 | 0.01037 | 0.10721 | 0.57238 | 0.02389 | 0.0011 | 0.58122 | 0.00894 | 0.00726 | 0.01229 | 0.0019 | 295 | 318.3 | 0 | 0 | 0 | 1 | 0 | 0 | 0 | 0 | 0 | 0 | 1 | 0 | 0
103180 | 6082 v2 | Oven Recipe 5 | 98.4426 | 0.0017 | 0.00135 | 0.00802 | 0.02044 | 0.109 | 0.61478 | 0.06142 | 0.00187 | 0.55644 | 0.00924 | 0.00837 | 0.01721 | 0.00656 | 300.9 | 327.9 | 0 | 0 | 0 | 0 | 0 | 1 | 0 | 0 | 0 | 0 | 0 | 1 | 0
103181 | 6082 v1 | Oven Recipe 2 | 98.3987 | 0.00149 | 0.00103 | 0.00862 | 0.02772 | 0.10158 | 0.63823 | 0.0356 | 0.00125 | 0.61667 | 0.00538 | 0.00762 | 0.01835 | 0.00307 | 321.7 | 347.3 | 0 | 0 | 0 | 0 | 1 | 0 | 0 | 0 | 1 | 0 | 0 | 0 | 0
103182 | 6063 | Oven Recipe 2 | 98.9098 | 0.00159 | 0.00168 | 0.00218 | 0.00965 | 0.0793 | 0.3584 | 0.00869 | 0.00148 | 0.45307 | 0.01317 | 0.00635 | 0.01033 | 0.00114 | 232 | 254.2 | 0 | 1 | 0 | 0 | 0 | 0 | 0 | 0 | 1 | 0 | 0 | 0 | 0
103183 | 6005 v2 | Oven Recipe 1 | 98.4361 | 0.00116 | 0.00059 | 0.00407 | 0.01913 | 0.10953 | 0.54412 | 0.02229 | 0.00216 | 0.63672 | 0.00658 | 0.01056 | 0.02345 | 0.00218 | 307.4 | 340 | 0 | 0 | 0 | 1 | 0 | 0 | 0 | 1 | 0 | 0 | 0 | 0 | 0
103184 | 6082 v2 | Oven Recipe 4 | 98.3119 | 0.00177 | 0.00224 | 0.00789 | 0.02552 | 0.12393 | 0.60328 | 0.04651 | 0.00191 | 0.68626 | 0.00662 | 0.01203 | 0.02283 | 0.00775 | 326.6 | 353.1 | 0 | 0 | 0 | 0 | 0 | 1 | 0 | 0 | 0 | 0 | 1 | 0 | 0
103185 | 6082 v1 | Oven Recipe 6 | 98.368 | 0.00171 | 0.00219 | 0.01052 | 0.02561 | 0.11481 | 0.62387 | 0.0489 | 0.00182 | 0.54696 | 0.01181 | 0.00823 | 0.0281 | 0.00513 | 319.2 | 344.5 | 0 | 0 | 0 | 0 | 1 | 0 | 0 | 0 | 0 | 0 | 0 | 0 | 1
103186 | 6082 v2 | Oven Recipe 4 | 98.4122 | 0.0017 | 0.00094 | 0.00828 | 0.03052 | 0.10906 | 0.64105 | 0.05024 | 0.00105 | 0.60631 | 0.01016 | 0.00744 | 0.01904 | 0.00478 | 335.9 | 366.3 | 0 | 0 | 0 | 0 | 0 | 1 | 0 | 0 | 0 | 0 | 1 | 0 | 0
103187 | 6060 | Oven Recipe 6 | 99.0028 | 0.00162 | 0.00085 | 8e-05 | 0.01215 | 0.0983 | 0.3 | 0.00232 | 0.00095 | 0.42435 | 0.01165 | 0.01086 | 0.00832 | 0.0014 | 215.1 | 231.9 | 1 | 0 | 0 | 0 | 0 | 0 | 0 | 0 | 0 | 0 | 0 | 0 | 1
103188 | 6005 v2 | Oven Recipe 4 | 98.5696 | 0.00183 | 0.00224 | 0.00242 | 0.0134 | 0.07662 | 0.52208 | 0.03338 | 0.00151 | 0.58195 | 0.01135 | 0.00824 | 0.01765 | 0.00204 | 304.2 | 327.7 | 0 | 0 | 0 | 1 | 0 | 0 | 0 | 0 | 0 | 0 | 1 | 0 | 0
103189 | 6082 v3 | Oven Recipe 6 | 98.2895 | 0.00146 | 0.00267 | 0.01884 | 0.02847 | 0.12369 | 0.64453 | 0.04963 | 0.00193 | 0.66185 | 0.00444 | 0.00492 | 0.0291 | 0.00467 | 322 | 341 | 0 | 0 | 0 | 0 | 0 | 0 | 1 | 0 | 0 | 0 | 0 | 0 | 1
103190 | 6082 v2 | Oven Recipe 1 | 98.4122 | 0.00216 | 0.00245 | 0.01212 | 0.0347 | 0.10001 | 0.58124 | 0.05214 | 0.0007 | 0.63926 | 0.01109 | 0.01167 | 0.01833 | 0.00713 | 342.9 | 374 | 0 | 0 | 0 | 0 | 0 | 1 | 0 | 1 | 0 | 0 | 0 | 0 | 0
103191 | 6063 | Oven Recipe 4 | 98.8398 | 0.00198 | 0.00091 | 0.003 | 0.00877 | 0.10218 | 0.48543 | 0.00653 | 0.00158 | 0.37263 | 0.0162 | 0.00684 | 0.01586 | 0.00026 | 264.9 | 293.9 | 0 | 1 | 0 | 0 | 0 | 0 | 0 | 0 | 0 | 0 | 1 | 0 | 0
103192 | 6060 | Oven Recipe 5 | 99.0232 | 0.00175 | 0.00128 | 0 | 0.00861 | 0.10588 | 0.35878 | 0.00947 | 0.00216 | 0.35768 | 0.00481 | 0.00242 | 0.0154 | 0.00066 | 210 | 231.7 | 1 | 0 | 0 | 0 | 0 | 0 | 0 | 0 | 0 | 0 | 0 | 1 | 0
103193 | 6082 v2 | Oven Recipe 4 | 98.3364 | 0.00174 | 0.00281 | 0.00726 | 0.03154 | 0.10983 | 0.68406 | 0.03994 | 0.00153 | 0.6055 | 0.00974 | 0.0117 | 0.02181 | 0.00518 | 336.9 | 369.9 | 0 | 0 | 0 | 0 | 0 | 1 | 0 | 0 | 0 | 0 | 1 | 0 | 0
103194 | 6063 | Oven Recipe 3 | 98.893 | 0.00148 | 0.00217 | 0.00581 | 0.01362 | 0.10614 | 0.41064 | 0 | 0.00112 | 0.40251 | 0.00702 | 0.0068 | 0.01568 | 9e-05 | 229.9 | 242.1 | 0 | 1 | 0 | 0 | 0 | 0 | 0 | 0 | 0 | 1 | 0 | 0 | 0
103195 | 6082 v1 | Oven Recipe 5 | 98.3875 | 0.00225 | 0.00159 | 0.0087 | 0.01999 | 0.10268 | 0.70089 | 0.03957 | 0.00156 | 0.57745 | 0.01037 | 0.0051 | 0.02185 | 0.00637 | 291.5 | 310.3 | 0 | 0 | 0 | 0 | 1 | 0 | 0 | 0 | 0 | 0 | 0 | 1 | 0
103196 | 6005 v1 | Oven Recipe 5 | 98.7199 | 0.00185 | 0.00211 | 0.00323 | 0.01346 | 0.09047 | 0.45464 | 0.01973 | 0.00158 | 0.51369 | 0.0113 | 0.00778 | 0.01408 | 0.00027 | 252.6 | 275.7 | 0 | 0 | 1 | 0 | 0 | 0 | 0 | 0 | 0 | 0 | 0 | 1 | 0
103197 | 6082 v2 | Oven Recipe 5 | 98.3907 | 0.00213 | 0.00122 | 0.00571 | 0.02002 | 0.11211 | 0.66053 | 0.04539 | 0.00177 | 0.59808 | 0.00316 | 0.00649 | 0.02098 | 0.00881 | 294.6 | 318.8 | 0 | 0 | 0 | 0 | 0 | 1 | 0 | 0 | 0 | 0 | 0 | 1 | 0
103198 | 6082 v3 | Oven Recipe 6 | 98.2985 | 0.00175 | 0.00116 | 0.0136 | 0.03745 | 0.11502 | 0.60022 | 0.05487 | 0.0015 | 0.67654 | 0.01401 | 0.00986 | 0.02992 | 0.00585 | 312.8 | 339 | 0 | 0 | 0 | 0 | 0 | 0 | 1 | 0 | 0 | 0 | 0 | 0 | 1
103199 | 6082 v2 | Oven Recipe 6 | 98.293 | 0.0017 | 0.00244 | 0.01119 | 0.02669 | 0.12642 | 0.6036 | 0.06237 | 0.00109 | 0.66692 | 0.01249 | 0.0025 | 0.02837 | 0.00828 | 313.4 | 335 | 0 | 0 | 0 | 0 | 0 | 1 | 0 | 0 | 0 | 0 | 0 | 0 | 1
103200 | 6082 v3 | Oven Recipe 5 | 98.2109 | 0.00123 | 0.00213 | 0.01445 | 0.03422 | 0.11296 | 0.68046 | 0.04617 | 0.00061 | 0.66426 | 0.00581 | 0.00743 | 0.03116 | 0.00907 | 305.9 | 329.4 | 0 | 0 | 0 | 0 | 0 | 0 | 1 | 0 | 0 | 0 | 0 | 1 | 0
103201 | 6082 v1 | Oven Recipe 1 | 98.377 | 0.0016 | 0.00108 | 0.00844 | 0.02247 | 0.1045 | 0.64803 | 0.03713 | 0.0007 | 0.65214 | 0.01223 | 0.00974 | 0.01498 | 0.00702 | 328.2 | 356.5 | 0 | 0 | 0 | 0 | 1 | 0 | 0 | 1 | 0 | 0 | 0 | 0 | 0
103202 | 6005 v2 | Oven Recipe 1 | 98.4921 | 0.0019 | 0.00072 | 0.00289 | 0.016 | 0.10018 | 0.56913 | 0.03628 | 0.00187 | 0.60269 | 0.00705 | 0.00602 | 0.0096 | 0 | 315 | 343 | 0 | 0 | 0 | 1 | 0 | 0 | 0 | 1 | 0 | 0 | 0 | 0 | 0
103203 | 6060 | Oven Recipe 1 | 98.8893 | 0.00169 | 0.00026 | 0.00229 | 0 | 0.08792 | 0.36981 | 0 | 0.0021 | 0.48796 | 0.00475 | 0.00559 | 0.01373 | 0.00028 | 239.6 | 264.6 | 1 | 0 | 0 | 0 | 0 | 0 | 0 | 1 | 0 | 0 | 0 | 0 | 0
103204 | 6082 v1 | Oven Recipe 3 | 98.5339 | 0.00118 | 0.00211 | 0.00378 | 0.02988 | 0.11155 | 0.5155 | 0.04594 | 0.00149 | 0.57591 | 0.00871 | 0.01042 | 0.01528 | 0.00619 | 296.4 | 323.7 | 0 | 0 | 0 | 0 | 1 | 0 | 0 | 0 | 0 | 1 | 0 | 0 | 0
103205 | 6082 v1 | Oven Recipe 4 | 98.3648 | 0.0015 | 0.00148 | 0.0057 | 0.0316 | 0.10262 | 0.66667 | 0.05167 | 0.00243 | 0.61244 | 0.0108 | 0.01156 | 0.01018 | 0.00515 | 334 | 360.7 | 0 | 0 | 0 | 0 | 1 | 0 | 0 | 0 | 0 | 0 | 1 | 0 | 0
103206 | 6082 v3 | Oven Recipe 5 | 98.2589 | 0.00187 | 0.00039 | 0.01133 | 0.03709 | 0.11266 | 0.65543 | 0.05976 | 0.00239 | 0.67 | 0.00403 | 0.0062 | 0.02002 | 0.00899 | 314.1 | 341.6 | 0 | 0 | 0 | 0 | 0 | 0 | 1 | 0 | 0 | 0 | 0 | 1 | 0
103207 | 6060 | Oven Recipe 1 | 98.8355 | 0.00173 | 0.00168 | 0 | 0.00765 | 0.08244 | 0.38917 | 0.00072 | 0.00164 | 0.45825 | 0.00834 | 0.00331 | 0.00945 | 0 | 252.3 | 281.2 | 1 | 0 | 0 | 0 | 0 | 0 | 0 | 1 | 0 | 0 | 0 | 0 | 0
103208 | 6082 v3 | Oven Recipe 1 | 98.089 | 0.00205 | 0.00204 | 0.0172 | 0.03456 | 0.12577 | 0.73953 | 0.0693 | 0.0015 | 0.69395 | 0.01098 | 0.01187 | 0.02151 | 0.00621 | 351.1 | 385.6 | 0 | 0 | 0 | 0 | 0 | 0 | 1 | 1 | 0 | 0 | 0 | 0 | 0
103209 | 6063 | Oven Recipe 6 | 98.9361 | 0.00119 | 0.00208 | 0.00249 | 0 | 0.09946 | 0.35911 | 0.00481 | 0.00096 | 0.43387 | 0.00987 | 0.01407 | 0.01753 | 0.00094 | 236 | 255.4 | 0 | 1 | 0 | 0 | 0 | 0 | 0 | 0 | 0 | 0 | 0 | 0 | 1
103210 | 6060 | Oven Recipe 2 | 99.0367 | 0.00126 | 0.00233 | 0 | 0.01085 | 0.08206 | 0.3 | 0 | 0.00229 | 0.46266 | 0.00686 | 0.00485 | 0.01265 | 0.00339 | 210 | 223.6 | 1 | 0 | 0 | 0 | 0 | 0 | 0 | 0 | 1 | 0 | 0 | 0 | 0
103211 | 6060 | Oven Recipe 5 | 99.0095 | 0.00161 | 0.00103 | 0.00261 | 0.01366 | 0.09123 | 0.35474 | 0.00476 | 0.00245 | 0.36476 | 0.01234 | 0.0053 | 0.02587 | 0 | 210 | 232.3 | 1 | 0 | 0 | 0 | 0 | 0 | 0 | 0 | 0 | 0 | 0 | 1 | 0
103212 | 6063 | Oven Recipe 5 | 98.8671 | 0.0014 | 0.00114 | 0.00347 | 0.00979 | 0.0976 | 0.36037 | 0.00925 | 0.00206 | 0.45353 | 0.00047 | 0.00444 | 0.01055 | 0.00136 | 226.4 | 247.4 | 0 | 1 | 0 | 0 | 0 | 0 | 0 | 0 | 0 | 0 | 0 | 1 | 0
103213 | 6082 v1 | Oven Recipe 5 | 98.4831 | 0.00141 | 0.00237 | 0.00523 | 0.02298 | 0.10096 | 0.62214 | 0.04607 | 0.00237 | 0.54941 | 0.00845 | 0.01218 | 0.02103 | 0.00714 | 285.7 | 309.1 | 0 | 0 | 0 | 0 | 1 | 0 | 0 | 0 | 0 | 0 | 0 | 1 | 0
103214 | 6005 v1 | Oven Recipe 4 | 98.6259 | 0.00128 | 0.0015 | 0.00105 | 0.01015 | 0.10228 | 0.5182 | 0.01306 | 0.00088 | 0.55167 | 0.01164 | 0.00374 | 0.0172 | 0.0014 | 291 | 310.1 | 0 | 0 | 1 | 0 | 0 | 0 | 0 | 0 | 0 | 0 | 1 | 0 | 0
103215 | 6082 v1 | Oven Recipe 5 | 98.4263 | 0.00167 | 0.00136 | 0.0072 | 0.01908 | 0.11072 | 0.57161 | 0.04323 | 0.0014 | 0.57584 | 0.00876 | 0.00509 | 0.02607 | 0.00476 | 278.3 | 303 | 0 | 0 | 0 | 0 | 1 | 0 | 0 | 0 | 0 | 0 | 0 | 1 | 0
103216 | 6082 v2 | Oven Recipe 5 | 98.3286 | 0.00187 | 0.00241 | 0.01411 | 0.03625 | 0.11561 | 0.69639 | 0.03658 | 0.00177 | 0.58416 | 0.01388 | 0.00541 | 0.01893 | 0.00606 | 310.6 | 329.4 | 0 | 0 | 0 | 0 | 0 | 1 | 0 | 0 | 0 | 0 | 0 | 1 | 0
103217 | 6005 v2 | Oven Recipe 2 | 98.6154 | 0.00166 | 0.00193 | 0.00315 | 0.01913 | 0.09405 | 0.51527 | 0.03153 | 0.00256 | 0.57557 | 0.01141 | 0.00542 | 0.01013 | 0.00373 | 289.3 | 322.1 | 0 | 0 | 0 | 1 | 0 | 0 | 0 | 0 | 1 | 0 | 0 | 0 | 0
103218 | 6082 v3 | Oven Recipe 6 | 98.1649 | 0.00151 | 0.00085 | 0.01719 | 0.02494 | 0.09625 | 0.75017 | 0.06154 | 0.00132 | 0.69061 | 0.01056 | 0.00768 | 0.03278 | 0.00768 | 348 | 373.5 | 0 | 0 | 0 | 0 | 0 | 0 | 1 | 0 | 0 | 0 | 0 | 0 | 1
103219 | 6082 v2 | Oven Recipe 5 | 98.4764 | 0.00162 | 0.00073 | 0.0074 | 0.03076 | 0.11374 | 0.5042 | 0.05785 | 0.00273 | 0.6031 | 0.0068 | 0.01133 | 0.01692 | 0.00287 | 288.2 | 311.4 | 0 | 0 | 0 | 0 | 0 | 1 | 0 | 0 | 0 | 0 | 0 | 1 | 0
103220 | 6060 | Oven Recipe 2 | 98.9908 | 0.00147 | 0.00138 | 0.00736 | 0 | 0.06937 | 0.33248 | 0.01012 | 0.00109 | 0.40226 | 0.01074 | 0.01199 | 0.00391 | 0 | 221 | 235 | 1 | 0 | 0 | 0 | 0 | 0 | 0 | 0 | 1 | 0 | 0 | 0 | 0
103221 | 6082 v1 | Oven Recipe 4 | 98.3532 | 0.00154 | 0.00226 | 0.01022 | 0.01441 | 0.09645 | 0.65071 | 0.05241 | 0.00192 | 0.61635 | 0.0134 | 0.00817 | 0.01061 | 0.00227 | 318 | 342.7 | 0 | 0 | 0 | 0 | 1 | 0 | 0 | 0 | 0 | 0 | 1 | 0 | 0
103222 | 6005 v2 | Oven Recipe 5 | 98.6963 | 0.00191 | 0.00071 | 0.00767 | 0.01239 | 0.10659 | 0.47659 | 0.03934 | 0.00213 | 0.45789 | 0.00833 | 0.01144 | 0.00955 | 0.00369 | 252.1 | 266.8 | 0 | 0 | 0 | 1 | 0 | 0 | 0 | 0 | 0 | 0 | 0 | 1 | 0
103223 | 6060 | Oven Recipe 6 | 99.0192 | 0.00117 | 0.00144 | 0.00691 | 0.00762 | 0.06875 | 0.33768 | 0.02192 | 0.00145 | 0.3974 | 0.00727 | 0.01041 | 0.02193 | 0.00085 | 232.5 | 253.1 | 1 | 0 | 0 | 0 | 0 | 0 | 0 | 0 | 0 | 0 | 0 | 0 | 1
103224 | 6082 v1 | Oven Recipe 2 | 98.378 | 0.00225 | 0.00188 | 0.01106 | 0.03031 | 0.09733 | 0.65959 | 0.05394 | 0.00153 | 0.62548 | 0.0034 | 0.0071 | 0.02333 | 0.00496 | 321.6 | 351 | 0 | 0 | 0 | 0 | 1 | 0 | 0 | 0 | 1 | 0 | 0 | 0 | 0
103225 | 6005 v1 | Oven Recipe 4 | 98.6511 | 0.00117 | 0.00053 | 0.0011 | 0.00992 | 0.10211 | 0.52373 | 0.01163 | 0.00276 | 0.52687 | 0.01357 | 0.00391 | 0.01392 | 0.001 | 297.4 | 329.1 | 0 | 0 | 1 | 0 | 0 | 0 | 0 | 0 | 0 | 0 | 1 | 0 | 0
103226 | 6005 v2 | Oven Recipe 6 | 98.5272 | 0.00144 | 0.00034 | 0.0012 | 0.02025 | 0.0951 | 0.59124 | 0.036 | 0.00205 | 0.54448 | 0.01358 | 0.01115 | 0.00903 | 0.00181 | 292.6 | 315.9 | 0 | 0 | 0 | 1 | 0 | 0 | 0 | 0 | 0 | 0 | 0 | 0 | 1
103227 | 6082 v1 | Oven Recipe 4 | 98.4262 | 0.00131 | 0.00093 | 0.01162 | 0.02313 | 0.0797 | 0.60772 | 0.03836 | 0.00208 | 0.60697 | 0.00537 | 0.00242 | 0.01726 | 0.00523 | 326 | 350 | 0 | 0 | 0 | 0 | 1 | 0 | 0 | 0 | 0 | 0 | 1 | 0 | 0
103228 | 6005 v1 | Oven Recipe 2 | 98.7737 | 0.0021 | 0.00093 | 0 | 0.01423 | 0.09444 | 0.47397 | 0.00391 | 0.00048 | 0.50556 | 0.01357 | 0.00514 | 0.0185 | 0 | 279.3 | 300.9 | 0 | 0 | 1 | 0 | 0 | 0 | 0 | 0 | 1 | 0 | 0 | 0 | 0
103229 | 6082 v3 | Oven Recipe 1 | 98.1096 | 0.00149 | 0.00243 | 0.01248 | 0.02863 | 0.11959 | 0.72042 | 0.05187 | 0.00073 | 0.74682 | 0.01232 | 0.0067 | 0.02242 | 0.00824 | 375.5 | 400 | 0 | 0 | 0 | 0 | 0 | 0 | 1 | 1 | 0 | 0 | 0 | 0 | 0
103230 | 6082 v1 | Oven Recipe 4 | 98.22 | 0.00164 | 0.00066 | 0.01405 | 0.01975 | 0.11269 | 0.68517 | 0.0443 | 0.00175 | 0.6612 | 0.00704 | 0.00939 | 0.02184 | 0.00775 | 332.4 | 360.5 | 0 | 0 | 0 | 0 | 1 | 0 | 0 | 0 | 0 | 0 | 1 | 0 | 0
103231 | 6063 | Oven Recipe 2 | 98.8235 | 0.00126 | 0.00166 | 0 | 0.00764 | 0.093 | 0.41458 | 0.00231 | 0.00094 | 0.45189 | 0.01212 | 0.00585 | 0.02111 | 0 | 256.3 | 271.1 | 0 | 1 | 0 | 0 | 0 | 0 | 0 | 0 | 1 | 0 | 0 | 0 | 0
103232 | 6082 v2 | Oven Recipe 5 | 98.3432 | 0.00168 | 0.0016 | 0.00866 | 0.02486 | 0.11456 | 0.57339 | 0.04741 | 0.0016 | 0.70303 | 0.01611 | 0.003 | 0.02161 | 0.00483 | 296.1 | 320.9 | 0 | 0 | 0 | 0 | 0 | 1 | 0 | 0 | 0 | 0 | 0 | 1 | 0
103233 | 6005 v2 | Oven Recipe 3 | 98.7611 | 0.00174 | 0.00218 | 0.00314 | 0.02103 | 0.0798 | 0.44514 | 0.03173 | 0.00124 | 0.46266 | 0.01332 | 0.00881 | 0.01103 | 0.00171 | 250.8 | 274.8 | 0 | 0 | 0 | 1 | 0 | 0 | 0 | 0 | 0 | 1 | 0 | 0 | 0
103234 | 6060 | Oven Recipe 6 | 99.0505 | 0.00139 | 0.00206 | 0 | 0.01121 | 0.09283 | 0.3 | 0 | 0.00141 | 0.41188 | 0.01372 | 0.00767 | 0.02108 | 0 | 210 | 228.4 | 1 | 0 | 0 | 0 | 0 | 0 | 0 | 0 | 0 | 0 | 0 | 0 | 1
103235 | 6082 v1 | Oven Recipe 6 | 98.3564 | 0.00104 | 0.00145 | 0.01033 | 0.01995 | 0.11096 | 0.62461 | 0.04405 | 0.00156 | 0.6298 | 0.00448 | 0.00737 | 0.01938 | 0.00441 | 308.7 | 333.9 | 0 | 0 | 0 | 0 | 1 | 0 | 0 | 0 | 0 | 0 | 0 | 0 | 1
103236 | 6005 v1 | Oven Recipe 4 | 98.6576 | 0.00151 | 0.00099 | 0.00568 | 0.01578 | 0.11853 | 0.533 | 0.00605 | 0.00208 | 0.45 | 0.00679 | 0.00428 | 0.02096 | 0.00233 | 275.4 | 300.9 | 0 | 0 | 1 | 0 | 0 | 0 | 0 | 0 | 0 | 0 | 1 | 0 | 0
103237 | 6060 | Oven Recipe 6 | 98.9077 | 0.00158 | 0.0019 | 0.0008 | 0 | 0.11424 | 0.35311 | 0.00011 | 0.0013 | 0.43132 | 0.01198 | 0.00573 | 0.01829 | 0.00146 | 227.8 | 245 | 1 | 0 | 0 | 0 | 0 | 0 | 0 | 0 | 0 | 0 | 0 | 0 | 1
103238 | 6063 | Oven Recipe 4 | 98.9134 | 0.00135 | 0.00127 | 0 | 0.00951 | 0.07901 | 0.35664 | 0.0125 | 0.00191 | 0.47206 | 0.00754 | 0 | 0.0138 | 0.00053 | 247.5 | 269.5 | 0 | 1 | 0 | 0 | 0 | 0 | 0 | 0 | 0 | 0 | 1 | 0 | 0
103239 | 6060 | Oven Recipe 5 | 99.0341 | 0.00212 | 0.00093 | 1e-05 | 0.01345 | 0.08591 | 0.3 | 0 | 0.00082 | 0.35919 | 0.00716 | 0.00644 | 0.01848 | 0.00201 | 210 | 227.6 | 1 | 0 | 0 | 0 | 0 | 0 | 0 | 0 | 0 | 0 | 0 | 1 | 0
103240 | 6063 | Oven Recipe 6 | 98.9115 | 0.0012 | 0.00181 | 0.00736 | 0.01586 | 0.08123 | 0.38991 | 0.00743 | 0.00184 | 0.44743 | 0.00536 | 0.00517 | 0.00118 | 0 | 242.1 | 264.5 | 0 | 1 | 0 | 0 | 0 | 0 | 0 | 0 | 0 | 0 | 0 | 0 | 1
103241 | 6060 | Oven Recipe 2 | 98.9673 | 0.00156 | 0.00147 | 0.00272 | 0.01255 | 0.10441 | 0.3282 | 0.00673 | 0.00148 | 0.42157 | 0.01218 | 0.00838 | 0.01485 | 0.00384 | 210.2 | 231 | 1 | 0 | 0 | 0 | 0 | 0 | 0 | 0 | 1 | 0 | 0 | 0 | 0
103242 | 6063 | Oven Recipe 3 | 99.0643 | 0.00172 | 0.00064 | 0.00456 | 0.00621 | 0.0894 | 0.31819 | 0.00435 | 0.00179 | 0.3803 | 0.00463 | 0.01035 | 0.02194 | 0.00173 | 210 | 222.4 | 0 | 1 | 0 | 0 | 0 | 0 | 0 | 0 | 0 | 1 | 0 | 0 | 0
103243 | 6005 v2 | Oven Recipe 6 | 98.5107 | 0.00179 | 0.00097 | 0.00773 | 0.01917 | 0.113 | 0.63035 | 0.03524 | 0.00114 | 0.55519 | 0.01419 | 0.00183 | 0.01742 | 0.00188 | 293.5 | 310.6 | 0 | 0 | 0 | 1 | 0 | 0 | 0 | 0 | 0 | 0 | 0 | 0 | 1
103244 | 6082 v2 | Oven Recipe 1 | 98.2613 | 0.00133 | 0.00146 | 0.00961 | 0.02944 | 0.11656 | 0.66039 | 0.05229 | 0.00138 | 0.69086 | 0.01018 | 0.002 | 0.02481 | 0.00497 | 335 | 357.9 | 0 | 0 | 0 | 0 | 0 | 1 | 0 | 1 | 0 | 0 | 0 | 0 | 0
103245 | 6005 v2 | Oven Recipe 6 | 98.7235 | 0.00197 | 0.00203 | 0.00318 | 0.02605 | 0.09355 | 0.48753 | 0.03246 | 0.00025 | 0.5066 | 0.00917 | 0.00454 | 0.01707 | 0.00208 | 274.8 | 286.8 | 0 | 0 | 0 | 1 | 0 | 0 | 0 | 0 | 0 | 0 | 0 | 0 | 1
103246 | 6005 v1 | Oven Recipe 2 | 98.7799 | 0.00108 | 0.00065 | 0 | 0.01213 | 0.07963 | 0.43473 | 0.02966 | 0.00228 | 0.47421 | 0.00706 | 0.00411 | 0.01294 | 0 | 266.5 | 288.7 | 0 | 0 | 1 | 0 | 0 | 0 | 0 | 0 | 1 | 0 | 0 | 0 | 0
103247 | 6063 | Oven Recipe 5 | 98.8566 | 0.00175 | 0.00204 | 0.00526 | 0.01231 | 0.08866 | 0.46655 | 0.00484 | 0.00219 | 0.41827 | 0.00632 | 0.00434 | 0.01646 | 0.00205 | 226.1 | 247.2 | 0 | 1 | 0 | 0 | 0 | 0 | 0 | 0 | 0 | 0 | 0 | 1 | 0
103248 | 6082 v2 | Oven Recipe 6 | 98.3513 | 0.00121 | 0.00053 | 0.01187 | 0.03004 | 0.09135 | 0.62645 | 0.05116 | 0.00151 | 0.66625 | 0.00779 | 0.00814 | 0.01566 | 0.00515 | 317.7 | 345.7 | 0 | 0 | 0 | 0 | 0 | 1 | 0 | 0 | 0 | 0 | 0 | 0 | 1
103249 | 6082 v1 | Oven Recipe 4 | 98.5105 | 0.00128 | 0.00137 | 0.00688 | 0.02027 | 0.09281 | 0.57212 | 0.0382 | 0.00158 | 0.60867 | 0.01222 | 0.00543 | 0.01553 | 0.00279 | 319.5 | 343.4 | 0 | 0 | 0 | 0 | 1 | 0 | 0 | 0 | 0 | 0 | 1 | 0 | 0
103250 | 6005 v2 | Oven Recipe 6 | 98.5326 | 0.0013 | 0.00216 | 0.00923 | 0.00673 | 0.10514 | 0.57811 | 0.02388 | 0.00135 | 0.5743 | 0.00855 | 0.01168 | 0.01666 | 0.00187 | 297.3 | 316.1 | 0 | 0 | 0 | 1 | 0 | 0 | 0 | 0 | 0 | 0 | 0 | 0 | 1
103251 | 6082 v1 | Oven Recipe 4 | 98.5529 | 0.00098 | 0.00113 | 0.00898 | 0.03098 | 0.0835 | 0.49455 | 0.04606 | 0.00163 | 0.61111 | 0.00512 | 0.0088 | 0.02243 | 0.00624 | 308.5 | 337.1 | 0 | 0 | 0 | 0 | 1 | 0 | 0 | 0 | 0 | 0 | 1 | 0 | 0
103252 | 6005 v1 | Oven Recipe 5 | 98.7289 | 0.00188 | 0.00267 | 0 | 0.00979 | 0.09472 | 0.48642 | 0.01753 | 0.00129 | 0.44122 | 0.0026 | 0.008 | 0.01826 | 0 | 248.2 | 270.1 | 0 | 0 | 1 | 0 | 0 | 0 | 0 | 0 | 0 | 0 | 0 | 1 | 0
103253 | 6082 v3 | Oven Recipe 2 | 98.3099 | 0.00109 | 0.00238 | 0.01085 | 0.03569 | 0.11012 | 0.64736 | 0.05911 | 0.00175 | 0.67688 | 0.00463 | 0.00784 | 0.02756 | 0.00944 | 338.7 | 360.5 | 0 | 0 | 0 | 0 | 0 | 0 | 1 | 0 | 1 | 0 | 0 | 0 | 0
103254 | 6082 v3 | Oven Recipe 4 | 98.2311 | 0.00161 | 0.0015 | 0.01237 | 0.03548 | 0.10379 | 0.65362 | 0.06196 | 0.00118 | 0.72933 | 0.01304 | 0.00475 | 0.01983 | 0.00948 | 348.8 | 371.7 | 0 | 0 | 0 | 0 | 0 | 0 | 1 | 0 | 0 | 0 | 1 | 0 | 0
103255 | 6005 v1 | Oven Recipe 5 | 98.7363 | 0.00095 | 0.00099 | 0.00286 | 0.01308 | 0.10513 | 0.46265 | 0.01843 | 0.00251 | 0.48812 | 0.0123 | 0.00937 | 0.00976 | 0 | 241.4 | 262.3 | 0 | 0 | 1 | 0 | 0 | 0 | 0 | 0 | 0 | 0 | 0 | 1 | 0
103256 | 6082 v1 | Oven Recipe 1 | 98.3966 | 0.00117 | 0.0015 | 0.00644 | 0.02336 | 0.11324 | 0.63713 | 0.04499 | 0.00199 | 0.63078 | 0.00965 | 0.00674 | 0.0194 | 0.00571 | 319.9 | 346.8 | 0 | 0 | 0 | 0 | 1 | 0 | 0 | 1 | 0 | 0 | 0 | 0 | 0
103257 | 6082 v2 | Oven Recipe 3 | 98.4295 | 0.00059 | 0.00231 | 0.01616 | 0.01644 | 0.11245 | 0.647 | 0.04966 | 0.00168 | 0.61094 | 0.00643 | 0.00332 | 0.02075 | 0.00507 | 298.8 | 314.8 | 0 | 0 | 0 | 0 | 0 | 1 | 0 | 0 | 0 | 1 | 0 | 0 | 0
103258 | 6082 v1 | Oven Recipe 6 | 98.4339 | 0.00225 | 0.00129 | 0.00338 | 0.03111 | 0.0993 | 0.55945 | 0.05192 | 0.00216 | 0.66158 | 0.01265 | 0.00689 | 0.01232 | 0.0025 | 305.2 | 335.2 | 0 | 0 | 0 | 0 | 1 | 0 | 0 | 0 | 0 | 0 | 0 | 0 | 1
103259 | 6063 | Oven Recipe 5 | 98.983 | 0.0017 | 0.00167 | 0.00243 | 0.01329 | 0.08846 | 0.32561 | 0.01341 | 0.00112 | 0.42282 | 0.01442 | 0.00919 | 0.01415 | 0 | 210 | 223.2 | 0 | 1 | 0 | 0 | 0 | 0 | 0 | 0 | 0 | 0 | 0 | 1 | 0
103260 | 6082 v1 | Oven Recipe 5 | 98.4374 | 0.00199 | 0.00059 | 0.00954 | 0.0337 | 0.10331 | 0.63693 | 0.04157 | 0.00166 | 0.56707 | 0.00303 | 0.00197 | 0.01918 | 0.00431 | 282.7 | 306.9 | 0 | 0 | 0 | 0 | 1 | 0 | 0 | 0 | 0 | 0 | 0 | 1 | 0
103261 | 6082 v1 | Oven Recipe 6 | 98.5346 | 0.00191 | 0.00183 | 0.01329 | 0.0224 | 0.0975 | 0.53448 | 0.03711 | 0.00124 | 0.62315 | 0.00606 | 0.00431 | 0.02383 | 0.00354 | 302 | 329 | 0 | 0 | 0 | 0 | 1 | 0 | 0 | 0 | 0 | 0 | 0 | 0 | 1
103262 | 6005 v1 | Oven Recipe 5 | 98.882 | 0.00175 | 0.00233 | 0 | 0.00775 | 0.08571 | 0.3192 | 0.02834 | 0.00151 | 0.4886 | 0.00991 | 0.00478 | 0.01039 | 0.00182 | 224.7 | 244.3 | 0 | 0 | 1 | 0 | 0 | 0 | 0 | 0 | 0 | 0 | 0 | 1 | 0
103263 | 6060 | Oven Recipe 5 | 98.9661 | 0.00149 | 0.00098 | 0 | 0.01473 | 0.08912 | 0.36975 | 0.00711 | 0.00245 | 0.3777 | 0.00907 | 0.01122 | 0.01809 | 0 | 218.6 | 234.8 | 1 | 0 | 0 | 0 | 0 | 0 | 0 | 0 | 0 | 0 | 0 | 1 | 0
103264 | 6063 | Oven Recipe 5 | 99.0202 | 0.0018 | 0.00161 | 0 | 0.0091 | 0.09232 | 0.33294 | 0 | 0.00153 | 0.4025 | 0.00751 | 0.00833 | 0.01496 | 0.00168 | 210 | 228.1 | 0 | 1 | 0 | 0 | 0 | 0 | 0 | 0 | 0 | 0 | 0 | 1 | 0
103265 | 6082 v2 | Oven Recipe 4 | 98.3645 | 0.00133 | 0.001 | 0.01702 | 0.02172 | 0.10118 | 0.64483 | 0.05701 | 0.00169 | 0.65103 | 0.01387 | 0.00624 | 0.01189 | 0.005 | 331.7 | 357.4 | 0 | 0 | 0 | 0 | 0 | 1 | 0 | 0 | 0 | 0 | 1 | 0 | 0
103266 | 6063 | Oven Recipe 6 | 99.0025 | 0.00133 | 0.00132 | 0.00188 | 0.01265 | 0.09968 | 0.3 | 0 | 0.00181 | 0.45571 | 0.00737 | 0.01141 | 0.01549 | 0.00327 | 210 | 228.7 | 0 | 1 | 0 | 0 | 0 | 0 | 0 | 0 | 0 | 0 | 0 | 0 | 1
103267 | 6005 v1 | Oven Recipe 4 | 98.7529 | 0.00105 | 0.00131 | 0.00382 | 0.0103 | 0.0924 | 0.44272 | 0.01915 | 0.00252 | 0.55318 | 0.00581 | 0.01364 | 0.0112 | 0 | 276 | 302 | 0 | 0 | 1 | 0 | 0 | 0 | 0 | 0 | 0 | 0 | 1 | 0 | 0
103268 | 6082 v3 | Oven Recipe 1 | 98.2529 | 0.00095 | 0.00157 | 0.01347 | 0.03104 | 0.12303 | 0.58664 | 0.06551 | 0.00212 | 0.71153 | 0.00966 | 0.00583 | 0.02377 | 0.01116 | 325.8 | 354 | 0 | 0 | 0 | 0 | 0 | 0 | 1 | 1 | 0 | 0 | 0 | 0 | 0
103269 | 6063 | Oven Recipe 6 | 98.8787 | 0.00121 | 0.00094 | 0.00067 | 0.01741 | 0.11302 | 0.38278 | 0 | 0.00128 | 0.42824 | 0.00718 | 0.00775 | 0.00323 | 0.00119 | 231.4 | 251.6 | 0 | 1 | 0 | 0 | 0 | 0 | 0 | 0 | 0 | 0 | 0 | 0 | 1
103270 | 6060 | Oven Recipe 3 | 99.0506 | 0.00097 | 0.00068 | 0.00368 | 0.01396 | 0.08104 | 0.35611 | 0.0083 | 0.00167 | 0.35733 | 0.00834 | 0.00316 | 0.0134 | 0.00099 | 213 | 227.8 | 1 | 0 | 0 | 0 | 0 | 0 | 0 | 0 | 0 | 1 | 0 | 0 | 0
103271 | 6005 v2 | Oven Recipe 6 | 98.5606 | 0.00111 | 0.00081 | 0.0034 | 0.01427 | 0.10352 | 0.56993 | 0.01507 | 0.00194 | 0.55233 | 0.00744 | 0.00181 | 0.01447 | 0.00308 | 293.8 | 313.4 | 0 | 0 | 0 | 1 | 0 | 0 | 0 | 0 | 0 | 0 | 0 | 0 | 1
103272 | 6005 v1 | Oven Recipe 5 | 98.8075 | 0.0006 | 0.00113 | 0.00136 | 0.01295 | 0.08506 | 0.39643 | 0.02589 | 0.00085 | 0.5302 | 0.01105 | 0.00366 | 0.01469 | 0.00112 | 231.9 | 253.5 | 0 | 0 | 1 | 0 | 0 | 0 | 0 | 0 | 0 | 0 | 0 | 1 | 0
103273 | 6005 v2 | Oven Recipe 5 | 98.6621 | 0.00124 | 0.0021 | 0.00564 | 0.01003 | 0.11685 | 0.46261 | 0.03281 | 0.00221 | 0.51223 | 0.01327 | 0.00425 | 0.01189 | 0.00324 | 262.7 | 286.1 | 0 | 0 | 0 | 1 | 0 | 0 | 0 | 0 | 0 | 0 | 0 | 1 | 0
103274 | 6082 v3 | Oven Recipe 5 | 98.1163 | 0.00166 | 0.00232 | 0.01344 | 0.03936 | 0.09883 | 0.74734 | 0.0711 | 0.00148 | 0.67051 | 0.00598 | 0.00915 | 0.02557 | 0.00982 | 330.5 | 357 | 0 | 0 | 0 | 0 | 0 | 0 | 1 | 0 | 0 | 0 | 0 | 1 | 0
103275 | 6082 v3 | Oven Recipe 5 | 98.2293 | 0.00235 | 0.00198 | 0.01588 | 0.03661 | 0.11346 | 0.73119 | 0.04366 | 0.00077 | 0.6374 | 0.01054 | 0.00826 | 0.03109 | 0.00712 | 333.5 | 355.3 | 0 | 0 | 0 | 0 | 0 | 0 | 1 | 0 | 0 | 0 | 0 | 1 | 0
103276 | 6082 v1 | Oven Recipe 2 | 98.3182 | 0.00106 | 0.00114 | 0.01514 | 0.03706 | 0.13075 | 0.61574 | 0.04842 | 0.00162 | 0.63229 | 0.0116 | 0.00848 | 0.01489 | 0.00084 | 322.2 | 346.7 | 0 | 0 | 0 | 0 | 1 | 0 | 0 | 0 | 1 | 0 | 0 | 0 | 0
103277 | 6082 v3 | Oven Recipe 4 | 98.0838 | 0.0013 | 0.00137 | 0.0196 | 0.02364 | 0.13438 | 0.77014 | 0.05271 | 0.00135 | 0.70003 | 0.00894 | 0.00817 | 0.02465 | 0.00751 | 358.9 | 389 | 0 | 0 | 0 | 0 | 0 | 0 | 1 | 0 | 0 | 0 | 1 | 0 | 0
103278 | 6082 v3 | Oven Recipe 1 | 98.3245 | 0.00126 | 0.00145 | 0.01207 | 0.04182 | 0.11431 | 0.65529 | 0.0592 | 0.00093 | 0.6261 | 0.00709 | 0.01178 | 0.02068 | 0.00827 | 350.9 | 375.2 | 0 | 0 | 0 | 0 | 0 | 0 | 1 | 1 | 0 | 0 | 0 | 0 | 0
103279 | 6063 | Oven Recipe 5 | 98.9916 | 0.00148 | 0.00175 | 0 | 0.01211 | 0.0864 | 0.34866 | 0.0092 | 0.00226 | 0.35731 | 0.01294 | 0.0085 | 0.01316 | 0.00094 | 210 | 228.4 | 0 | 1 | 0 | 0 | 0 | 0 | 0 | 0 | 0 | 0 | 0 | 1 | 0
103280 | 6082 v2 | Oven Recipe 6 | 98.3593 | 0.00154 | 0.0013 | 0.00723 | 0.02701 | 0.0794 | 0.63226 | 0.05174 | 0.00192 | 0.62153 | 0.01182 | 0.01021 | 0.02683 | 0.00559 | 325.8 | 354.2 | 0 | 0 | 0 | 0 | 0 | 1 | 0 | 0 | 0 | 0 | 0 | 0 | 1
103281 | 6005 v1 | Oven Recipe 2 | 98.7808 | 0.00128 | 0.00104 | 0.00068 | 0.01298 | 0.10034 | 0.40826 | 0.00662 | 0.00159 | 0.5459 | 0.00945 | 0.00344 | 0.01027 | 0.00038 | 268.6 | 288.2 | 0 | 0 | 1 | 0 | 0 | 0 | 0 | 0 | 1 | 0 | 0 | 0 | 0
103282 | 6082 v2 | Oven Recipe 1 | 98.3802 | 0.0015 | 0.00072 | 0.00907 | 0.03207 | 0.10896 | 0.5853 | 0.04285 | 0.00186 | 0.66743 | 0.00834 | 0.00997 | 0.0166 | 0.00702 | 317.7 | 346 | 0 | 0 | 0 | 0 | 0 | 1 | 0 | 1 | 0 | 0 | 0 | 0 | 0
103283 | 6005 v1 | Oven Recipe 3 | 98.6945 | 0.00152 | 0.00154 | 0.00252 | 0.02164 | 0.09644 | 0.48711 | 0.02554 | 0.00111 | 0.49099 | 0.00987 | 0.00379 | 0.0128 | 0.00214 | 251.9 | 266 | 0 | 0 | 1 | 0 | 0 | 0 | 0 | 0 | 0 | 1 | 0 | 0 | 0
103284 | 6063 | Oven Recipe 6 | 98.7851 | 0.00154 | 0.00151 | 0.00022 | 0.01332 | 0.08488 | 0.45346 | 0.00555 | 0.00194 | 0.45152 | 0.01019 | 0.00492 | 0.01475 | 0.00046 | 255.3 | 272.3 | 0 | 1 | 0 | 0 | 0 | 0 | 0 | 0 | 0 | 0 | 0 | 0 | 1
103285 | 6082 v3 | Oven Recipe 6 | 98.2253 | 0.00192 | 0.0014 | 0.01316 | 0.03519 | 0.11188 | 0.7394 | 0.05604 | 0.00158 | 0.6449 | 0.00173 | 0.00104 | 0.02194 | 0.00917 | 349.7 | 371.6 | 0 | 0 | 0 | 0 | 0 | 0 | 1 | 0 | 0 | 0 | 0 | 0 | 1
103286 | 6005 v1 | Oven Recipe 2 | 98.6795 | 0.00122 | 0.00128 | 0.00652 | 0.01917 | 0.10432 | 0.50003 | 0.02028 | 0.00066 | 0.50164 | 0.01021 | 0.00466 | 0.0148 | 0.00093 | 274.1 | 295 | 0 | 0 | 1 | 0 | 0 | 0 | 0 | 0 | 1 | 0 | 0 | 0 | 0
103287 | 6005 v2 | Oven Recipe 2 | 98.5743 | 0.00211 | 0.001 | 0.00474 | 0.02347 | 0.09282 | 0.55602 | 0.01888 | 0.00132 | 0.563 | 0.01146 | 0.001 | 0.01538 | 0.00352 | 292.9 | 322 | 0 | 0 | 0 | 1 | 0 | 0 | 0 | 0 | 1 | 0 | 0 | 0 | 0
103288 | 6082 v3 | Oven Recipe 6 | 98.0961 | 0.00168 | 0.00188 | 0.01695 | 0.04209 | 0.13574 | 0.72372 | 0.05729 | 0.00126 | 0.68655 | 0.00177 | 0.00836 | 0.02991 | 0.00912 | 332.2 | 363 | 0 | 0 | 0 | 0 | 0 | 0 | 1 | 0 | 0 | 0 | 0 | 0 | 1
103289 | 6005 v2 | Oven Recipe 4 | 98.7396 | 0.00167 | 0.00116 | 0.00454 | 0.00812 | 0.08769 | 0.44779 | 0.0264 | 0.00098 | 0.52806 | 0.01263 | 0.01005 | 0.02262 | 0.00243 | 277.5 | 302.8 | 0 | 0 | 0 | 1 | 0 | 0 | 0 | 0 | 0 | 0 | 1 | 0 | 0
103290 | 6060 | Oven Recipe 5 | 98.9231 | 0.00156 | 0.00144 | 0.00109 | 0.01444 | 0.06678 | 0.36909 | 0.01426 | 0.00152 | 0.36166 | 0.01152 | 0.00851 | 0.01515 | 0.00295 | 211.9 | 230.2 | 1 | 0 | 0 | 0 | 0 | 0 | 0 | 0 | 0 | 0 | 0 | 1 | 0
103291 | 6082 v1 | Oven Recipe 3 | 98.4576 | 0.0016 | 0.00122 | 0.00645 | 0.023 | 0.10675 | 0.58016 | 0.03291 | 0.00144 | 0.61078 | 0.00697 | 0.00778 | 0.0231 | 0.00377 | 300.7 | 321.3 | 0 | 0 | 0 | 0 | 1 | 0 | 0 | 0 | 0 | 1 | 0 | 0 | 0
103292 | 6063 | Oven Recipe 4 | 98.9307 | 0.00181 | 0.00127 | 0 | 0.01546 | 0.0967 | 0.37907 | 0 | 0.00133 | 0.39902 | 0.00915 | 0.01409 | 0.01882 | 0 | 245.8 | 269.2 | 0 | 1 | 0 | 0 | 0 | 0 | 0 | 0 | 0 | 0 | 1 | 0 | 0
103293 | 6005 v1 | Oven Recipe 5 | 98.7253 | 0.00134 | 0.00179 | 0.00155 | 0.01347 | 0.10078 | 0.43904 | 0.0187 | 0.00172 | 0.49083 | 0.00483 | 0.00499 | 0.01455 | 0.00063 | 250.7 | 266.2 | 0 | 0 | 1 | 0 | 0 | 0 | 0 | 0 | 0 | 0 | 0 | 1 | 0
103294 | 6063 | Oven Recipe 1 | 98.9175 | 0.0016 | 0.00093 | 0.0023 | 0.01422 | 0.09402 | 0.30622 | 0.01755 | 0.00121 | 0.49824 | 0.00966 | 0.00555 | 0.01492 | 0.00013 | 245.6 | 263.6 | 0 | 1 | 0 | 0 | 0 | 0 | 0 | 1 | 0 | 0 | 0 | 0 | 0
103295 | 6005 v2 | Oven Recipe 4 | 98.6217 | 0.00111 | 0.00092 | 0.00366 | 0.01564 | 0.08793 | 0.52144 | 0.04125 | 0.00193 | 0.55812 | 0.00435 | 0.0105 | 0.01767 | 0.00401 | 296.9 | 320.5 | 0 | 0 | 0 | 1 | 0 | 0 | 0 | 0 | 0 | 0 | 1 | 0 | 0
103296 | 6082 v1 | Oven Recipe 1 | 98.4733 | 0.00126 | 0.00239 | 0.00896 | 0.03417 | 0.11902 | 0.54811 | 0.03882 | 0.00192 | 0.58411 | 0.00638 | 0.0084 | 0.0182 | 0.00582 | 307.3 | 333.5 | 0 | 0 | 0 | 0 | 1 | 0 | 0 | 1 | 0 | 0 | 0 | 0 | 0
103297 | 6005 v1 | Oven Recipe 2 | 98.5617 | 0.0009 | 0.00157 | 0.00201 | 0.01846 | 0.10591 | 0.57286 | 0.02115 | 0.00092 | 0.52379 | 0.00837 | 0.00934 | 0.01837 | 0.00091 | 286 | 307.2 | 0 | 0 | 1 | 0 | 0 | 0 | 0 | 0 | 1 | 0 | 0 | 0 | 0
103298 | 6082 v3 | Oven Recipe 5 | 98.2923 | 0.00142 | 0.00216 | 0.0133 | 0.03449 | 0.12916 | 0.62937 | 0.04712 | 0.00151 | 0.71196 | 0.00879 | 0.00767 | 0.02592 | 0.00536 | 293.8 | 317.6 | 0 | 0 | 0 | 0 | 0 | 0 | 1 | 0 | 0 | 0 | 0 | 1 | 0
103299 | 6082 v3 | Oven Recipe 5 | 98.2203 | 0.00086 | 0.00239 | 0.01927 | 0.03373 | 0.11802 | 0.74763 | 0.06317 | 0.0009 | 0.62465 | 0.00605 | 0.00772 | 0.02858 | 0.00706 | 311.1 | 336.1 | 0 | 0 | 0 | 0 | 0 | 0 | 1 | 0 | 0 | 0 | 0 | 1 | 0
103300 | 6082 v1 | Oven Recipe 5 | 98.4945 | 0.00102 | 0.00238 | 0.00683 | 0.01815 | 0.13263 | 0.58773 | 0.03713 | 0.00126 | 0.55772 | 0.00604 | 0.008 | 0.01834 | 0.00479 | 273.7 | 285.7 | 0 | 0 | 0 | 0 | 1 | 0 | 0 | 0 | 0 | 0 | 0 | 1 | 0
103301 | 6082 v1 | Oven Recipe 6 | 98.4887 | 0.00202 | 0.00252 | 0.00641 | 0.01718 | 0.10216 | 0.53567 | 0.04582 | 0.00155 | 0.64498 | 0.01235 | 0.00906 | 0.02337 | 0.00295 | 302.5 | 325.5 | 0 | 0 | 0 | 0 | 1 | 0 | 0 | 0 | 0 | 0 | 0 | 0 | 1
103302 | 6082 v3 | Oven Recipe 6 | 98.1781 | 0.00164 | 0.00067 | 0.01462 | 0.03266 | 0.10698 | 0.71333 | 0.04559 | 0.00194 | 0.71151 | 0.01356 | 0.00141 | 0.02571 | 0.00863 | 350.8 | 376.7 | 0 | 0 | 0 | 0 | 0 | 0 | 1 | 0 | 0 | 0 | 0 | 0 | 1
103303 | 6082 v2 | Oven Recipe 4 | 98.3332 | 0.00221 | 0.00283 | 0.00959 | 0.0244 | 0.09865 | 0.61162 | 0.05419 | 0.00093 | 0.67788 | 0.00132 | 0.00866 | 0.02663 | 0.00434 | 327.7 | 354.5 | 0 | 0 | 0 | 0 | 0 | 1 | 0 | 0 | 0 | 0 | 1 | 0 | 0
103304 | 6082 v2 | Oven Recipe 1 | 98.4033 | 0.00136 | 0.0025 | 0.01015 | 0.03353 | 0.09876 | 0.55897 | 0.03542 | 0.0017 | 0.62657 | 0.00973 | 0.00684 | 0.01395 | 0.00873 | 317.6 | 346.1 | 0 | 0 | 0 | 0 | 0 | 1 | 0 | 1 | 0 | 0 | 0 | 0 | 0
103305 | 6082 v3 | Oven Recipe 2 | 98.2467 | 0.00053 | 0.00128 | 0.01511 | 0.03609 | 0.10327 | 0.68562 | 0.0552 | 0.00117 | 0.68523 | 0.01194 | 0.00692 | 0.01988 | 0.00665 | 323.6 | 357 | 0 | 0 | 0 | 0 | 0 | 0 | 1 | 0 | 1 | 0 | 0 | 0 | 0
103306 | 6063 | Oven Recipe 2 | 98.8556 | 0.0012 | 0.00113 | 0.00056 | 0.00574 | 0.1125 | 0.40918 | 0 | 0.00176 | 0.44368 | 0.01535 | 0.00858 | 0.01747 | 0 | 250.8 | 266.7 | 0 | 1 | 0 | 0 | 0 | 0 | 0 | 0 | 1 | 0 | 0 | 0 | 0
103307 | 6060 | Oven Recipe 5 | 98.9598 | 0.00194 | 0.00153 | 0.00505 | 0.00184 | 0.10463 | 0.3 | 0.00705 | 0.00235 | 0.42091 | 0.00848 | 0.01066 | 0.02207 | 0.00167 | 210 | 231.5 | 1 | 0 | 0 | 0 | 0 | 0 | 0 | 0 | 0 | 0 | 0 | 1 | 0
103308 | 6082 v1 | Oven Recipe 3 | 98.3815 | 0.00153 | 0.00033 | 0.00847 | 0.02351 | 0.09455 | 0.61653 | 0.05255 | 0.00106 | 0.61687 | 0.01112 | 0.00484 | 0.02882 | 0.00502 | 278.1 | 301.8 | 0 | 0 | 0 | 0 | 1 | 0 | 0 | 0 | 0 | 1 | 0 | 0 | 0
103309 | 6082 v1 | Oven Recipe 1 | 98.3719 | 0.00202 | 0.00247 | 0.00353 | 0.02348 | 0.12323 | 0.60093 | 0.04992 | 0.00226 | 0.59461 | 0.01303 | 0.0087 | 0.01765 | 0.00215 | 325.8 | 356.5 | 0 | 0 | 0 | 0 | 1 | 0 | 0 | 1 | 0 | 0 | 0 | 0 | 0
103310 | 6063 | Oven Recipe 4 | 98.9285 | 0.00142 | 0.00078 | 0.00419 | 0.00324 | 0.09233 | 0.33715 | 0.01483 | 0.00116 | 0.47937 | 0.00862 | 0.00289 | 0.01562 | 0 | 235.9 | 261.7 | 0 | 1 | 0 | 0 | 0 | 0 | 0 | 0 | 0 | 0 | 1 | 0 | 0
103311 | 6082 v2 | Oven Recipe 1 | 98.3272 | 0.00087 | 0.00091 | 0.01384 | 0.0313 | 0.09473 | 0.64952 | 0.04651 | 0.00157 | 0.62471 | 0.01284 | 0.00086 | 0.02389 | 0.0051 | 328.9 | 355.4 | 0 | 0 | 0 | 0 | 0 | 1 | 0 | 1 | 0 | 0 | 0 | 0 | 0
103312 | 6063 | Oven Recipe 3 | 98.8698 | 0.00142 | 0.00128 | 0.00251 | 0.01087 | 0.09067 | 0.41117 | 0.00205 | 0.00186 | 0.41197 | 0.00803 | 0.01122 | 0.01164 | 0.0019 | 234.1 | 253.4 | 0 | 1 | 0 | 0 | 0 | 0 | 0 | 0 | 0 | 1 | 0 | 0 | 0
103313 | 6063 | Oven Recipe 5 | 98.9089 | 0.00129 | 0.00186 | 0.00359 | 0.00912 | 0.1015 | 0.34426 | 0.00951 | 0.00181 | 0.43293 | 0.00906 | 0.01154 | 0.00924 | 0.0018 | 219.9 | 238 | 0 | 1 | 0 | 0 | 0 | 0 | 0 | 0 | 0 | 0 | 0 | 1 | 0
103314 | 6082 v3 | Oven Recipe 4 | 98.2327 | 0.0008 | 0.00215 | 0.01426 | 0.03484 | 0.11171 | 0.69889 | 0.07971 | 0.00113 | 0.69727 | 0.00812 | 0.00864 | 0.01553 | 0.01056 | 337.4 | 365.3 | 0 | 0 | 0 | 0 | 0 | 0 | 1 | 0 | 0 | 0 | 1 | 0 | 0
103315 | 6005 v1 | Oven Recipe 6 | 98.7292 | 0.00128 | 0.0006 | 0.00439 | 0.01099 | 0.07837 | 0.47434 | 0.01479 | 0.0009 | 0.51485 | 0.00352 | 0.00488 | 0.01004 | 0 | 275 | 292.2 | 0 | 0 | 1 | 0 | 0 | 0 | 0 | 0 | 0 | 0 | 0 | 0 | 1
103316 | 6060 | Oven Recipe 6 | 98.9717 | 0.00167 | 0.00209 | 0.00652 | 0.01823 | 0.09095 | 0.35138 | 0.00117 | 0.00186 | 0.42967 | 0.00733 | 0.00357 | 0.00596 | 0.00055 | 210.1 | 228.7 | 1 | 0 | 0 | 0 | 0 | 0 | 0 | 0 | 0 | 0 | 0 | 0 | 1
103317 | 6005 v2 | Oven Recipe 4 | 98.6125 | 0.00219 | 0.00068 | 0.00359 | 0.01837 | 0.0895 | 0.47913 | 0.03021 | 0.00103 | 0.59727 | 0.00704 | 0.01491 | 0.00772 | 0.00136 | 293.2 | 319.4 | 0 | 0 | 0 | 1 | 0 | 0 | 0 | 0 | 0 | 0 | 1 | 0 | 0
103318 | 6082 v3 | Oven Recipe 6 | 98.2829 | 0.00187 | 0.00168 | 0.01556 | 0.03463 | 0.09841 | 0.63796 | 0.08981 | 0.00076 | 0.65513 | 0.01091 | 0.01002 | 0.02589 | 0.00591 | 319.2 | 348.2 | 0 | 0 | 0 | 0 | 0 | 0 | 1 | 0 | 0 | 0 | 0 | 0 | 1
103319 | 6082 v2 | Oven Recipe 6 | 98.3352 | 0.00123 | 0.00121 | 0.00479 | 0.02942 | 0.11269 | 0.69825 | 0.04978 | 0.00222 | 0.57084 | 0.00629 | 0.00435 | 0.01661 | 0.00586 | 318.3 | 342.2 | 0 | 0 | 0 | 0 | 0 | 1 | 0 | 0 | 0 | 0 | 0 | 0 | 1
103320 | 6063 | Oven Recipe 3 | 98.9308 | 0.00102 | 0.00197 | 0.00274 | 0.00504 | 0.09174 | 0.35035 | 0.01599 | 0.00143 | 0.39167 | 0.00992 | 0.00573 | 0.02263 | 0.00087 | 214.5 | 233.9 | 0 | 1 | 0 | 0 | 0 | 0 | 0 | 0 | 0 | 1 | 0 | 0 | 0
103321 | 6005 v2 | Oven Recipe 3 | 98.6106 | 0.0016 | 0.00132 | 0.00286 | 0.0093 | 0.10083 | 0.55297 | 0.02976 | 0.00148 | 0.53513 | 0.00474 | 0.00487 | 0.01234 | 0.00535 | 283.6 | 299.5 | 0 | 0 | 0 | 1 | 0 | 0 | 0 | 0 | 0 | 1 | 0 | 0 | 0
103322 | 6082 v3 | Oven Recipe 2 | 98.2458 | 0.00094 | 0.00077 | 0.01748 | 0.02774 | 0.10952 | 0.6387 | 0.06099 | 0.00085 | 0.70243 | 0.01147 | 0.0066 | 0.02321 | 0.00718 | 342 | 374.6 | 0 | 0 | 0 | 0 | 0 | 0 | 1 | 0 | 1 | 0 | 0 | 0 | 0
103323 | 6005 v1 | Oven Recipe 6 | 98.6885 | 0.00192 | 0.00209 | 0.00356 | 0.00071 | 0.0845 | 0.48331 | 0.0072 | 0.0009 | 0.53304 | 0.00769 | 0.01177 | 0.01013 | 0.00321 | 263.5 | 287.2 | 0 | 0 | 1 | 0 | 0 | 0 | 0 | 0 | 0 | 0 | 0 | 0 | 1
103324 | 6063 | Oven Recipe 5 | 98.9793 | 0.00141 | 0.00197 | 0.00286 | 0.01167 | 0.09598 | 0.32642 | 1e-05 | 0.00117 | 0.37089 | 0.01339 | 0.01056 | 0.0091 | 0.00048 | 210 | 229.3 | 0 | 1 | 0 | 0 | 0 | 0 | 0 | 0 | 0 | 0 | 0 | 1 | 0
103325 | 6060 | Oven Recipe 5 | 99.0281 | 0.00159 | 0.00216 | 0 | 0.01121 | 0.09508 | 0.37892 | 0.0029 | 0.00154 | 0.34598 | 0.01188 | 0.0146 | 0.01816 | 0 | 210 | 227.7 | 1 | 0 | 0 | 0 | 0 | 0 | 0 | 0 | 0 | 0 | 0 | 1 | 0
103326 | 6063 | Oven Recipe 3 | 98.9579 | 0.00176 | 0.00248 | 0.00369 | 0.00451 | 0.07972 | 0.42536 | 0 | 0.00164 | 0.39834 | 0.01418 | 0.0043 | 0.01947 | 0.00121 | 218.7 | 237.2 | 0 | 1 | 0 | 0 | 0 | 0 | 0 | 0 | 0 | 1 | 0 | 0 | 0
103327 | 6060 | Oven Recipe 3 | 98.9127 | 0.00091 | 0.00026 | 0.00485 | 0.00665 | 0.10359 | 0.30808 | 0.00583 | 0.0016 | 0.42142 | 0.00824 | 0.01181 | 0.0183 | 0.00229 | 210.5 | 223.8 | 1 | 0 | 0 | 0 | 0 | 0 | 0 | 0 | 0 | 1 | 0 | 0 | 0
103328 | 6063 | Oven Recipe 4 | 98.8476 | 0.00121 | 0.0017 | 1e-05 | 0.00714 | 0.09191 | 0.38817 | 0.00404 | 0.00302 | 0.46731 | 0.00563 | 0.00421 | 0.01791 | 0 | 256.2 | 280.7 | 0 | 1 | 0 | 0 | 0 | 0 | 0 | 0 | 0 | 0 | 1 | 0 | 0
103329 | 6082 v3 | Oven Recipe 6 | 98.0522 | 0.00195 | 0.00198 | 0.01168 | 0.04424 | 0.11554 | 0.80727 | 0.05981 | 0.00197 | 0.68416 | 0.00705 | 0.00535 | 0.02955 | 0.00636 | 356.7 | 385.1 | 0 | 0 | 0 | 0 | 0 | 0 | 1 | 0 | 0 | 0 | 0 | 0 | 1
103330 | 6082 v2 | Oven Recipe 4 | 98.33 | 0.00151 | 0.00089 | 0.01598 | 0.01841 | 0.10189 | 0.63939 | 0.05956 | 0.0011 | 0.63982 | 0.01134 | 0.0106 | 0.02681 | 0.00664 | 331.5 | 358.5 | 0 | 0 | 0 | 0 | 0 | 1 | 0 | 0 | 0 | 0 | 1 | 0 | 0
103331 | 6082 v3 | Oven Recipe 6 | 98.1894 | 0.00109 | 0.00188 | 0.01189 | 0.03185 | 0.10407 | 0.70164 | 0.06324 | 0.00176 | 0.63572 | 0.01547 | 0.01115 | 0.01655 | 0.01158 | 339.8 | 364.3 | 0 | 0 | 0 | 0 | 0 | 0 | 1 | 0 | 0 | 0 | 0 | 0 | 1
103332 | 6082 v3 | Oven Recipe 1 | 98.2862 | 0.00183 | 0.00099 | 0.01185 | 0.03749 | 0.10196 | 0.58359 | 0.07434 | 0.0014 | 0.71815 | 0.01092 | 0.00988 | 0.03303 | 0.00732 | 341.1 | 371.3 | 0 | 0 | 0 | 0 | 0 | 0 | 1 | 1 | 0 | 0 | 0 | 0 | 0
103333 | 6005 v2 | Oven Recipe 3 | 98.5512 | 0.00166 | 0.00087 | 0.00162 | 0.01857 | 0.11038 | 0.5572 | 0.03753 | 0.00275 | 0.51322 | 0.00557 | 0.01051 | 0.02268 | 0.00313 | 279.6 | 301.5 | 0 | 0 | 0 | 1 | 0 | 0 | 0 | 0 | 0 | 1 | 0 | 0 | 0
103334 | 6005 v1 | Oven Recipe 4 | 98.6332 | 0.00185 | 0.00081 | 0.00677 | 0.01258 | 0.08612 | 0.50061 | 0.017 | 0.00122 | 0.61638 | 0.00579 | 0.00177 | 0.01255 | 0 | 297.8 | 335.8 | 0 | 0 | 1 | 0 | 0 | 0 | 0 | 0 | 0 | 0 | 1 | 0 | 0
103335 | 6082 v1 | Oven Recipe 6 | 98.4086 | 0.00135 | 0.00072 | 0.00314 | 0.02004 | 0.11551 | 0.65034 | 0.04313 | 0.00241 | 0.56395 | 0.01016 | 0.00367 | 0.01261 | 0.00321 | 324.1 | 348.3 | 0 | 0 | 0 | 0 | 1 | 0 | 0 | 0 | 0 | 0 | 0 | 0 | 1
103336 | 6063 | Oven Recipe 6 | 98.8651 | 0.00159 | 0.00202 | 0 | 0.00657 | 0.10451 | 0.41707 | 0 | 0.00117 | 0.46476 | 0.00777 | 0.00911 | 0.01077 | 0.00248 | 253.8 | 268.1 | 0 | 1 | 0 | 0 | 0 | 0 | 0 | 0 | 0 | 0 | 0 | 0 | 1
103337 | 6060 | Oven Recipe 2 | 98.8576 | 0.0007 | 0.00179 | 0.00041 | 0.00424 | 0.10281 | 0.42232 | 0 | 0.00222 | 0.44457 | 0.00159 | 0.00244 | 0.01779 | 0.00051 | 263.4 | 280.6 | 1 | 0 | 0 | 0 | 0 | 0 | 0 | 0 | 1 | 0 | 0 | 0 | 0
103338 | 6063 | Oven Recipe 2 | 98.6974 | 0.00147 | 0.00195 | 0.00449 | 0.00401 | 0.1096 | 0.43449 | 0.00896 | 0.00154 | 0.49515 | 0.01065 | 0.00939 | 0.02103 | 0 | 244.7 | 262.9 | 0 | 1 | 0 | 0 | 0 | 0 | 0 | 0 | 1 | 0 | 0 | 0 | 0
103339 | 6005 v1 | Oven Recipe 5 | 98.7389 | 0.00119 | 0.00089 | 0.00172 | 0.00687 | 0.09625 | 0.51248 | 0.01858 | 0.00224 | 0.47502 | 0.00846 | 0.00163 | 0.0192 | 0.00211 | 244.3 | 263.4 | 0 | 0 | 1 | 0 | 0 | 0 | 0 | 0 | 0 | 0 | 0 | 1 | 0
103340 | 6063 | Oven Recipe 2 | 98.949 | 0.0016 | 0.00277 | 0.00023 | 0.00615 | 0.08134 | 0.34354 | 0.00756 | 0.00224 | 0.42545 | 0.01076 | 0.01358 | 0.01934 | 0 | 235.7 | 262 | 0 | 1 | 0 | 0 | 0 | 0 | 0 | 0 | 1 | 0 | 0 | 0 | 0
103341 | 6082 v1 | Oven Recipe 1 | 98.4424 | 0.00147 | 0.00094 | 0.00779 | 0.0258 | 0.11228 | 0.59327 | 0.05954 | 0.00145 | 0.60426 | 0.00601 | 0.00666 | 0.02449 | 0.00568 | 317.7 | 347.7 | 0 | 0 | 0 | 0 | 1 | 0 | 0 | 1 | 0 | 0 | 0 | 0 | 0
103342 | 6005 v1 | Oven Recipe 5 | 98.7401 | 0.00202 | 0.00083 | 0.00288 | 0.00767 | 0.0919 | 0.48862 | 0.02244 | 0.00107 | 0.46884 | 0.00476 | 0.00532 | 0.01232 | 0.00222 | 255.1 | 276.7 | 0 | 0 | 1 | 0 | 0 | 0 | 0 | 0 | 0 | 0 | 0 | 1 | 0
103343 | 6005 v1 | Oven Recipe 1 | 98.6365 | 0.00208 | 0.00255 | 0.00022 | 0.00932 | 0.09091 | 0.50462 | 0.02091 | 0.00183 | 0.56886 | 0.01292 | 0.00281 | 0.00896 | 0.00261 | 292.2 | 310.2 | 0 | 0 | 1 | 0 | 0 | 0 | 0 | 1 | 0 | 0 | 0 | 0 | 0
103344 | 6005 v2 | Oven Recipe 4 | 98.5011 | 0.00143 | 0.00219 | 0.00559 | 0.01669 | 0.11661 | 0.56914 | 0.04056 | 0.00121 | 0.57533 | 0.01132 | 0.00674 | 0.01878 | 0 | 313.3 | 341.2 | 0 | 0 | 0 | 1 | 0 | 0 | 0 | 0 | 0 | 0 | 1 | 0 | 0
103345 | 6082 v3 | Oven Recipe 1 | 98.2804 | 0.00209 | 0.00118 | 0.00994 | 0.03136 | 0.09726 | 0.72411 | 0.04758 | 0.00178 | 0.68232 | 0.01 | 0.00706 | 0.0251 | 0.00734 | 351.6 | 387.5 | 0 | 0 | 0 | 0 | 0 | 0 | 1 | 1 | 0 | 0 | 0 | 0 | 0
103346 | 6082 v2 | Oven Recipe 4 | 98.1926 | 0.00196 | 0.00242 | 0.01242 | 0.02975 | 0.10942 | 0.71857 | 0.05157 | 0.00216 | 0.70875 | 0.00583 | 0.00947 | 0.01952 | 0.00681 | 343.1 | 376 | 0 | 0 | 0 | 0 | 0 | 1 | 0 | 0 | 0 | 0 | 1 | 0 | 0
103347 | 6005 v2 | Oven Recipe 1 | 98.5719 | 0.00109 | 0.00231 | 0.00121 | 0.01694 | 0.10287 | 0.4984 | 0.03686 | 0.00133 | 0.59065 | 0.00594 | 0.00346 | 0.01021 | 0.0036 | 293.4 | 311.8 | 0 | 0 | 0 | 1 | 0 | 0 | 0 | 1 | 0 | 0 | 0 | 0 | 0
103348 | 6063 | Oven Recipe 2 | 98.8519 | 0.00164 | 0.0022 | 0.00431 | 0.00322 | 0.09115 | 0.41046 | 0 | 0.00203 | 0.44459 | 0.00443 | 0.00535 | 0.00671 | 0 | 237 | 253 | 0 | 1 | 0 | 0 | 0 | 0 | 0 | 0 | 1 | 0 | 0 | 0 | 0
103349 | 6060 | Oven Recipe 5 | 98.9418 | 0.00131 | 0.00242 | 0.00037 | 0.01226 | 0.10079 | 0.41414 | 0.00696 | 0.00085 | 0.39574 | 0.00914 | 0.00878 | 0.00863 | 0.00239 | 225.3 | 237.7 | 1 | 0 | 0 | 0 | 0 | 0 | 0 | 0 | 0 | 0 | 0 | 1 | 0
103350 | 6060 | Oven Recipe 2 | 98.9595 | 0.00143 | 0.00184 | 0.0043 | 0.00996 | 0.10771 | 0.33669 | 0.01508 | 0.00181 | 0.37847 | 0.01389 | 0.00783 | 0.00331 | 0.00133 | 238 | 267.9 | 1 | 0 | 0 | 0 | 0 | 0 | 0 | 0 | 1 | 0 | 0 | 0 | 0
103351 | 6082 v2 | Oven Recipe 6 | 98.3698 | 0.00162 | 0.00072 | 0.01091 | 0.02767 | 0.10329 | 0.61171 | 0.04506 | 0.0024 | 0.6137 | 0.00607 | 0.00715 | 0.0264 | 0.00631 | 313 | 346.5 | 0 | 0 | 0 | 0 | 0 | 1 | 0 | 0 | 0 | 0 | 0 | 0 | 1
103352 | 6082 v1 | Oven Recipe 3 | 98.408 | 0.00156 | 0.00096 | 0.00831 | 0.02138 | 0.11401 | 0.61962 | 0.04653 | 0.00178 | 0.57843 | 0.00909 | 0.00661 | 0.02733 | 0.00508 | 304.5 | 328.5 | 0 | 0 | 0 | 0 | 1 | 0 | 0 | 0 | 0 | 1 | 0 | 0 | 0
103353 | 6005 v1 | Oven Recipe 1 | 98.5802 | 0.00125 | 0.00222 | 0.00176 | 0.01376 | 0.10439 | 0.48485 | 0.02205 | 0.00252 | 0.59059 | 0.01201 | 0.01219 | 0.02086 | 0.00278 | 294.1 | 324.8 | 0 | 0 | 1 | 0 | 0 | 0 | 0 | 1 | 0 | 0 | 0 | 0 | 0
103354 | 6082 v2 | Oven Recipe 6 | 98.3145 | 0.00159 | 0.0014 | 0.01296 | 0.02861 | 0.11845 | 0.59396 | 0.04881 | 0.00089 | 0.64567 | 0.01024 | 0.00865 | 0.02009 | 0.00527 | 314.7 | 342.5 | 0 | 0 | 0 | 0 | 0 | 1 | 0 | 0 | 0 | 0 | 0 | 0 | 1
103355 | 6082 v3 | Oven Recipe 4 | 98.2295 | 0.00144 | 0.00244 | 0.01523 | 0.03287 | 0.11003 | 0.57958 | 0.06429 | 0.00072 | 0.7467 | 0.01464 | 0.00588 | 0.02459 | 0.0066 | 337.3 | 369.8 | 0 | 0 | 0 | 0 | 0 | 0 | 1 | 0 | 0 | 0 | 1 | 0 | 0
103356 | 6063 | Oven Recipe 2 | 98.964 | 0.00211 | 0.00141 | 0 | 0.017 | 0.06984 | 0.33678 | 0.00673 | 0.00186 | 0.44405 | 0.00777 | 0.00379 | 0.00691 | 0 | 230.2 | 245.1 | 0 | 1 | 0 | 0 | 0 | 0 | 0 | 0 | 1 | 0 | 0 | 0 | 0
103357 | 6060 | Oven Recipe 3 | 98.854 | 0.00172 | 0.00138 | 0.00278 | 0.00563 | 0.09387 | 0.49782 | 0.00377 | 0.00082 | 0.39418 | 0.007 | 0.00856 | 0.01743 | 0.00116 | 221.8 | 236.7 | 1 | 0 | 0 | 0 | 0 | 0 | 0 | 0 | 0 | 1 | 0 | 0 | 0
103358 | 6082 v3 | Oven Recipe 6 | 98.2958 | 0.00204 | 0.00211 | 0.01521 | 0.02803 | 0.11175 | 0.62092 | 0.05941 | 0.0016 | 0.68855 | 0.01255 | 0.01263 | 0.01817 | 0.00764 | 330 | 356.9 | 0 | 0 | 0 | 0 | 0 | 0 | 1 | 0 | 0 | 0 | 0 | 0 | 1
103359 | 6005 v1 | Oven Recipe 6 | 98.6481 | 0.00154 | 0.00164 | 0.00381 | 0.00617 | 0.09764 | 0.52913 | 0.00599 | 0.00229 | 0.52327 | 0.0081 | 0.00562 | 0.00861 | 0.00054 | 260.2 | 282.6 | 0 | 0 | 1 | 0 | 0 | 0 | 0 | 0 | 0 | 0 | 0 | 0 | 1
103360 | 6082 v2 | Oven Recipe 4 | 98.3978 | 0.00145 | 0.00137 | 0.01193 | 0.02337 | 0.09805 | 0.66094 | 0.05307 | 0.00211 | 0.60714 | 0.00722 | 0.00229 | 0.02588 | 0.00487 | 339.3 | 368.6 | 0 | 0 | 0 | 0 | 0 | 1 | 0 | 0 | 0 | 0 | 1 | 0 | 0
103361 | 6082 v2 | Oven Recipe 1 | 98.4634 | 0.00133 | 0.00139 | 0.01034 | 0.0256 | 0.10637 | 0.4863 | 0.05582 | 0.00164 | 0.65763 | 0.01207 | 0.00212 | 0.02374 | 0.00805 | 317 | 347.7 | 0 | 0 | 0 | 0 | 0 | 1 | 0 | 1 | 0 | 0 | 0 | 0 | 0
103362 | 6005 v1 | Oven Recipe 4 | 98.6478 | 0.0017 | 0.00053 | 0.00123 | 0.01754 | 0.10316 | 0.51091 | 0.02034 | 0.00119 | 0.53434 | 0.00947 | 0.00942 | 0.01512 | 0.00075 | 289.1 | 313.9 | 0 | 0 | 1 | 0 | 0 | 0 | 0 | 0 | 0 | 0 | 1 | 0 | 0
103363 | 6060 | Oven Recipe 5 | 98.9457 | 0.00094 | 0.00073 | 0.00351 | 0.00739 | 0.09071 | 0.41544 | 0.00411 | 0.00079 | 0.3327 | 0.01179 | 0.00955 | 0.01008 | 0.00169 | 226.6 | 250.9 | 1 | 0 | 0 | 0 | 0 | 0 | 0 | 0 | 0 | 0 | 0 | 1 | 0
103364 | 6060 | Oven Recipe 5 | 98.9806 | 0.00203 | 0.00255 | 0.00629 | 0.00888 | 0.09888 | 0.4001 | 0.00627 | 0.00216 | 0.35603 | 0.01229 | 0.00248 | 0.01632 | 4e-05 | 210 | 228 | 1 | 0 | 0 | 0 | 0 | 0 | 0 | 0 | 0 | 0 | 0 | 1 | 0
103365 | 6005 v1 | Oven Recipe 4 | 98.597 | 0.00231 | 0.00232 | 0.00336 | 0.00423 | 0.10652 | 0.51297 | 0.017 | 0.0023 | 0.6042 | 0.01434 | 0.01038 | 0.01484 | 0 | 300.8 | 327.1 | 0 | 0 | 1 | 0 | 0 | 0 | 0 | 0 | 0 | 0 | 1 | 0 | 0
103366 | 6082 v3 | Oven Recipe 1 | 98.1704 | 0.0014 | 0.00144 | 0.0161 | 0.02997 | 0.11634 | 0.69526 | 0.05753 | 0.00256 | 0.72203 | 0.00764 | 0.01022 | 0.02665 | 0.01005 | 350.2 | 378 | 0 | 0 | 0 | 0 | 0 | 0 | 1 | 1 | 0 | 0 | 0 | 0 | 0
103367 | 6082 v2 | Oven Recipe 2 | 98.3814 | 0.00141 | 0.00134 | 0.01717 | 0.02362 | 0.10726 | 0.53441 | 0.04202 | 0.00135 | 0.68222 | 0.00476 | 0.00171 | 0.03142 | 0.00447 | 303.2 | 334.9 | 0 | 0 | 0 | 0 | 0 | 1 | 0 | 0 | 1 | 0 | 0 | 0 | 0
103368 | 6005 v1 | Oven Recipe 1 | 98.6994 | 0.0016 | 0.00154 | 0.00131 | 0.00709 | 0.08649 | 0.45044 | 0.01357 | 0.0023 | 0.54184 | 0.00654 | 0.00984 | 0.00952 | 0.00257 | 275.9 | 296.2 | 0 | 0 | 1 | 0 | 0 | 0 | 0 | 1 | 0 | 0 | 0 | 0 | 0
103369 | 6082 v3 | Oven Recipe 6 | 98.2728 | 0.00167 | 0.0016 | 0.01338 | 0.037 | 0.1141 | 0.66094 | 0.05294 | 0.00177 | 0.66209 | 0.01275 | 0.01141 | 0.02068 | 0.00627 | 344 | 372.1 | 0 | 0 | 0 | 0 | 0 | 0 | 1 | 0 | 0 | 0 | 0 | 0 | 1
103370 | 6005 v1 | Oven Recipe 4 | 98.6426 | 0.00087 | 0.00198 | 0 | 0.01986 | 0.09533 | 0.4692 | 0.01477 | 0.00176 | 0.53697 | 0.00536 | 0.00501 | 0.01396 | 0.00088 | 268.1 | 295.1 | 0 | 0 | 1 | 0 | 0 | 0 | 0 | 0 | 0 | 0 | 1 | 0 | 0
103371 | 6063 | Oven Recipe 1 | 98.8495 | 0.00125 | 0.0026 | 0.00661 | 0.00413 | 0.08337 | 0.39116 | 0.01451 | 0.0006 | 0.46801 | 0.00849 | 0.00621 | 0.00953 | 0 | 252.6 | 278.9 | 0 | 1 | 0 | 0 | 0 | 0 | 0 | 1 | 0 | 0 | 0 | 0 | 0
103372 | 6082 v3 | Oven Recipe 1 | 98.1141 | 0.00198 | 0.0022 | 0.01839 | 0.04054 | 0.10443 | 0.73131 | 0.06167 | 0.00174 | 0.71751 | 0.01045 | 0.00945 | 0.02716 | 0.00668 | 362.1 | 387.1 | 0 | 0 | 0 | 0 | 0 | 0 | 1 | 1 | 0 | 0 | 0 | 0 | 0
103373 | 6005 v1 | Oven Recipe 1 | 98.6866 | 0.00134 | 0.00219 | 0 | 0.0124 | 0.10695 | 0.45313 | 0.02752 | 0.0013 | 0.52645 | 0.01252 | 0.012 | 0.01195 | 0.00251 | 281.5 | 306.8 | 0 | 0 | 1 | 0 | 0 | 0 | 0 | 1 | 0 | 0 | 0 | 0 | 0
103374 | 6005 v1 | Oven Recipe 4 | 98.7151 | 0.00203 | 0.0016 | 0 | 0.00319 | 0.1021 | 0.39719 | 0.02775 | 0.00184 | 0.6188 | 0.0036 | 0.00475 | 0.01391 | 3e-05 | 266.5 | 288.7 | 0 | 0 | 1 | 0 | 0 | 0 | 0 | 0 | 0 | 0 | 1 | 0 | 0
103375 | 6005 v2 | Oven Recipe 3 | 98.6235 | 0.00124 | 0.00088 | 0.0067 | 0.01532 | 0.08949 | 0.53051 | 0.03461 | 0.00101 | 0.51536 | 0.012 | 0.00463 | 0.02026 | 0 | 255.4 | 276.7 | 0 | 0 | 0 | 1 | 0 | 0 | 0 | 0 | 0 | 1 | 0 | 0 | 0
103376 | 6060 | Oven Recipe 5 | 98.9602 | 0.00102 | 0.00189 | 0 | 0.00072 | 0.10087 | 0.34222 | 0.00975 | 0.0014 | 0.4379 | 0.00994 | 0.0104 | 0.00455 | 0 | 216.5 | 234.6 | 1 | 0 | 0 | 0 | 0 | 0 | 0 | 0 | 0 | 0 | 0 | 1 | 0
103377 | 6005 v1 | Oven Recipe 6 | 98.6722 | 0.00093 | 0.00158 | 0 | 0.00403 | 0.09719 | 0.45239 | 0.03232 | 0.00169 | 0.5751 | 0.01311 | 0.00471 | 0.0114 | 0.00387 | 260.4 | 285.9 | 0 | 0 | 1 | 0 | 0 | 0 | 0 | 0 | 0 | 0 | 0 | 0 | 1
103378 | 6082 v1 | Oven Recipe 3 | 98.4256 | 0.00134 | 0.00081 | 0.00573 | 0.02693 | 0.08659 | 0.55966 | 0.04904 | 0.00133 | 0.62035 | 0.01117 | 0.00319 | 0.02233 | 0.00544 | 292.3 | 315.9 | 0 | 0 | 0 | 0 | 1 | 0 | 0 | 0 | 0 | 1 | 0 | 0 | 0
103379 | 6005 v2 | Oven Recipe 2 | 98.6359 | 0.00104 | 0.0013 | 0.00268 | 0.02433 | 0.11288 | 0.46746 | 0.02947 | 0.00236 | 0.54177 | 0.00604 | 0.01411 | 0.01459 | 0.00247 | 267.5 | 287.1 | 0 | 0 | 0 | 1 | 0 | 0 | 0 | 0 | 1 | 0 | 0 | 0 | 0
103380 | 6082 v3 | Oven Recipe 1 | 98.1559 | 0.0009 | 0.00179 | 0.01172 | 0.03257 | 0.11999 | 0.66599 | 0.06356 | 0.00246 | 0.71645 | 0.01422 | 0.00673 | 0.03194 | 0.00593 | 355.4 | 386.1 | 0 | 0 | 0 | 0 | 0 | 0 | 1 | 1 | 0 | 0 | 0 | 0 | 0
103381 | 6060 | Oven Recipe 6 | 98.9642 | 0.00081 | 0.00041 | 0.00244 | 0.01111 | 0.06856 | 0.35845 | 0.00932 | 0.00114 | 0.37968 | 0.00344 | 0.0186 | 0.0116 | 0.00105 | 231 | 245.1 | 1 | 0 | 0 | 0 | 0 | 0 | 0 | 0 | 0 | 0 | 0 | 0 | 1
103382 | 6082 v2 | Oven Recipe 6 | 98.405 | 0.00147 | 0.0012 | 0.01105 | 0.02625 | 0.12206 | 0.61163 | 0.05236 | 0.00178 | 0.61547 | 0.01257 | 0.00338 | 0.02677 | 0.00565 | 310.6 | 339.1 | 0 | 0 | 0 | 0 | 0 | 1 | 0 | 0 | 0 | 0 | 0 | 0 | 1
103383 | 6005 v1 | Oven Recipe 2 | 98.8376 | 0.00131 | 0.00205 | 0 | 0.00915 | 0.0866 | 0.41435 | 0.01177 | 0.00115 | 0.47656 | 0.00856 | 0.00766 | 0.02074 | 0 | 264.4 | 286.9 | 0 | 0 | 1 | 0 | 0 | 0 | 0 | 0 | 1 | 0 | 0 | 0 | 0
103384 | 6063 | Oven Recipe 3 | 98.7624 | 0.00115 | 0.00241 | 0.00138 | 0.00883 | 0.10719 | 0.46845 | 0.00557 | 0.00137 | 0.46418 | 0.01176 | 0.01588 | 0.0058 | 0.00162 | 238.4 | 255.6 | 0 | 1 | 0 | 0 | 0 | 0 | 0 | 0 | 0 | 1 | 0 | 0 | 0
103385 | 6082 v1 | Oven Recipe 1 | 98.3074 | 0.0017 | 0.00145 | 0.01053 | 0.02319 | 0.10724 | 0.64541 | 0.04839 | 0.0017 | 0.64433 | 0.00787 | 0.00142 | 0.01866 | 0.00569 | 339.1 | 365.3 | 0 | 0 | 0 | 0 | 1 | 0 | 0 | 1 | 0 | 0 | 0 | 0 | 0
103386 | 6063 | Oven Recipe 2 | 98.857 | 0.00153 | 0.0021 | 0.0034 | 0 | 0.11709 | 0.40913 | 0.00378 | 0.00103 | 0.4346 | 0.01166 | 0.00766 | 0.01438 | 0 | 258.7 | 272.4 | 0 | 1 | 0 | 0 | 0 | 0 | 0 | 0 | 1 | 0 | 0 | 0 | 0
103387 | 6063 | Oven Recipe 1 | 98.8639 | 0.00205 | 0.00253 | 0.00086 | 0.00382 | 0.10768 | 0.39859 | 0.01473 | 0.00065 | 0.45389 | 0.00903 | 0.01156 | 0.00901 | 0.00189 | 260.6 | 278.2 | 0 | 1 | 0 | 0 | 0 | 0 | 0 | 1 | 0 | 0 | 0 | 0 | 0
103388 | 6082 v3 | Oven Recipe 5 | 98.2418 | 0.00185 | 0.00105 | 0.01422 | 0.03618 | 0.12395 | 0.63616 | 0.06332 | 0.00179 | 0.64403 | 0.01258 | 0.01251 | 0.0222 | 0.0078 | 309.7 | 340.9 | 0 | 0 | 0 | 0 | 0 | 0 | 1 | 0 | 0 | 0 | 0 | 1 | 0
103389 | 6060 | Oven Recipe 4 | 98.9709 | 0.00194 | 0.00197 | 0.00607 | 0.00175 | 0.07442 | 0.36695 | 0.01096 | 0.00135 | 0.40387 | 0.0054 | 0.00405 | 0.00905 | 0.00221 | 251.7 | 267.6 | 1 | 0 | 0 | 0 | 0 | 0 | 0 | 0 | 0 | 0 | 1 | 0 | 0
103390 | 6082 v1 | Oven Recipe 6 | 98.3295 | 0.00138 | 0.00226 | 0.00904 | 0.03121 | 0.12786 | 0.58671 | 0.05308 | 0.00119 | 0.66186 | 0.00965 | 0.0093 | 0.02585 | 0.00503 | 310.3 | 339.6 | 0 | 0 | 0 | 0 | 1 | 0 | 0 | 0 | 0 | 0 | 0 | 0 | 1
103391 | 6005 v2 | Oven Recipe 3 | 98.6973 | 0.00138 | 0.00161 | 0.00229 | 0.01436 | 0.10903 | 0.43834 | 0.038 | 0.002 | 0.53285 | 0.01297 | 0.00066 | 0.01811 | 0.00128 | 269 | 291.3 | 0 | 0 | 0 | 1 | 0 | 0 | 0 | 0 | 0 | 1 | 0 | 0 | 0
103392 | 6063 | Oven Recipe 5 | 98.904 | 0.0023 | 0.0015 | 0.00394 | 0.01242 | 0.07648 | 0.34399 | 0 | 0.00154 | 0.43026 | 0.01264 | 0.01055 | 0.01427 | 0.00172 | 210 | 228.3 | 0 | 1 | 0 | 0 | 0 | 0 | 0 | 0 | 0 | 0 | 0 | 1 | 0
103393 | 6005 v1 | Oven Recipe 2 | 98.661 | 0.00193 | 0.00061 | 0 | 0.01116 | 0.10608 | 0.53664 | 0.01937 | 0.00166 | 0.50637 | 0.00136 | 0.00865 | 0.0088 | 0.00065 | 284.9 | 305.4 | 0 | 0 | 1 | 0 | 0 | 0 | 0 | 0 | 1 | 0 | 0 | 0 | 0
103394 | 6082 v2 | Oven Recipe 4 | 98.3845 | 0.00169 | 0.00218 | 0.00538 | 0.02605 | 0.10484 | 0.6298 | 0.05097 | 0.00128 | 0.64665 | 0.00503 | 0.00175 | 0.01821 | 0.00568 | 330.5 | 359.6 | 0 | 0 | 0 | 0 | 0 | 1 | 0 | 0 | 0 | 0 | 1 | 0 | 0
103395 | 6082 v3 | Oven Recipe 3 | 98.2745 | 0.00122 | 0.00153 | 0.01081 | 0.02554 | 0.1171 | 0.68452 | 0.0691 | 0.00175 | 0.63814 | 0.01101 | 0.01038 | 0.02006 | 0.00821 | 324.1 | 348 | 0 | 0 | 0 | 0 | 0 | 0 | 1 | 0 | 0 | 1 | 0 | 0 | 0
103396 | 6082 v1 | Oven Recipe 1 | 98.3825 | 0.00114 | 0.00158 | 0.00935 | 0.01762 | 0.09811 | 0.62885 | 0.05127 | 0.00197 | 0.6148 | 0.00608 | 0.00571 | 0.01445 | 0.00983 | 332.7 | 372 | 0 | 0 | 0 | 0 | 1 | 0 | 0 | 1 | 0 | 0 | 0 | 0 | 0
103397 | 6082 v1 | Oven Recipe 1 | 98.417 | 0.00174 | 0.00278 | 0.01118 | 0.02556 | 0.11076 | 0.65421 | 0.03683 | 0.00228 | 0.59137 | 0.00967 | 0.00231 | 0.018 | 0.00323 | 321.8 | 348.1 | 0 | 0 | 0 | 0 | 1 | 0 | 0 | 1 | 0 | 0 | 0 | 0 | 0
103398 | 6063 | Oven Recipe 4 | 98.8528 | 0.00232 | 0.00061 | 0 | 0.00987 | 0.08732 | 0.33512 | 0 | 0.00095 | 0.50458 | 0.01135 | 0.00572 | 0.01681 | 0.00065 | 234.4 | 255.4 | 0 | 1 | 0 | 0 | 0 | 0 | 0 | 0 | 0 | 0 | 1 | 0 | 0
103399 | 6005 v2 | Oven Recipe 2 | 98.6155 | 0.00149 | 0.0006 | 0.00774 | 0.01247 | 0.09039 | 0.49741 | 0.03284 | 0.00069 | 0.59369 | 0.00318 | 0.00832 | 0.01061 | 0.00144 | 292.4 | 317.5 | 0 | 0 | 0 | 1 | 0 | 0 | 0 | 0 | 1 | 0 | 0 | 0 | 0
103400 | 6060 | Oven Recipe 2 | 98.8243 | 0.00136 | 0.00073 | 0.00534 | 0.00457 | 0.09299 | 0.46863 | 0 | 0.00113 | 0.41519 | 0.00365 | 0.0035 | 0.00749 | 0.00207 | 250.7 | 272.7 | 1 | 0 | 0 | 0 | 0 | 0 | 0 | 0 | 1 | 0 | 0 | 0 | 0
103401 | 6082 v2 | Oven Recipe 2 | 98.2743 | 0.00111 | 0.00108 | 0.0168 | 0.02726 | 0.11223 | 0.64666 | 0.05608 | 0.00151 | 0.6441 | 0.00726 | 0.00925 | 0.03165 | 0.00631 | 332.5 | 354.7 | 0 | 0 | 0 | 0 | 0 | 1 | 0 | 0 | 1 | 0 | 0 | 0 | 0
103402 | 6005 v2 | Oven Recipe 5 | 98.7702 | 0.00147 | 0.00224 | 0.00329 | 0.02197 | 0.09403 | 0.51859 | 0.02423 | 0.00205 | 0.44466 | 0.00265 | 0.00417 | 0.01966 | 0.00319 | 268.2 | 280.2 | 0 | 0 | 0 | 1 | 0 | 0 | 0 | 0 | 0 | 0 | 0 | 1 | 0
103403 | 6005 v2 | Oven Recipe 1 | 98.6314 | 0.00153 | 0.00196 | 0.00173 | 0.01824 | 0.09046 | 0.55448 | 0.02479 | 0.0023 | 0.52226 | 0.00583 | 0.00656 | 0.00886 | 0.00216 | 287.3 | 309.7 | 0 | 0 | 0 | 1 | 0 | 0 | 0 | 1 | 0 | 0 | 0 | 0 | 0
103404 | 6005 v2 | Oven Recipe 4 | 98.569 | 0.00162 | 0.00126 | 0.00278 | 0.016 | 0.10809 | 0.52562 | 0.02203 | 0.00137 | 0.57601 | 0.00872 | 0.00625 | 0.0186 | 0.0027 | 298.1 | 323.5 | 0 | 0 | 0 | 1 | 0 | 0 | 0 | 0 | 0 | 0 | 1 | 0 | 0
103405 | 6082 v1 | Oven Recipe 3 | 98.5064 | 0.00155 | 0.00265 | 0.00726 | 0.02635 | 0.10433 | 0.60138 | 0.03163 | 0.0017 | 0.54327 | 0.00566 | 0.0115 | 0.01592 | 0.00367 | 292.6 | 314.4 | 0 | 0 | 0 | 0 | 1 | 0 | 0 | 0 | 0 | 1 | 0 | 0 | 0
103406 | 6060 | Oven Recipe 2 | 98.9261 | 0.00079 | 0.00259 | 0.00829 | 0.00984 | 0.09192 | 0.3365 | 0.01729 | 0.00083 | 0.42822 | 0.00966 | 0.0121 | 0.02048 | 0.00212 | 234.8 | 257 | 1 | 0 | 0 | 0 | 0 | 0 | 0 | 0 | 1 | 0 | 0 | 0 | 0
103407 | 6060 | Oven Recipe 3 | 98.996 | 0.00162 | 0.00152 | 0.01056 | 0.01212 | 0.07974 | 0.41366 | 0 | 0.0009 | 0.40004 | 0.0094 | 0.00683 | 0.00642 | 0.00016 | 226.7 | 247.3 | 1 | 0 | 0 | 0 | 0 | 0 | 0 | 0 | 0 | 1 | 0 | 0 | 0
103408 | 6060 | Oven Recipe 1 | 98.9229 | 0.00186 | 0.0008 | 0 | 0.01652 | 0.07905 | 0.32665 | 0.00984 | 0.00186 | 0.41833 | 0.01461 | 0.00427 | 0.01438 | 0.00097 | 229.7 | 254.6 | 1 | 0 | 0 | 0 | 0 | 0 | 0 | 1 | 0 | 0 | 0 | 0 | 0
103409 | 6060 | Oven Recipe 5 | 98.9389 | 0.00169 | 0.00271 | 0.00207 | 0.00628 | 0.08535 | 0.42556 | 0.0163 | 0.00155 | 0.36427 | 0.01152 | 0.00768 | 0.01913 | 0 | 211.7 | 231.4 | 1 | 0 | 0 | 0 | 0 | 0 | 0 | 0 | 0 | 0 | 0 | 1 | 0
103410 | 6082 v1 | Oven Recipe 3 | 98.4971 | 0.00152 | 0.00138 | 0.00956 | 0.03221 | 0.12638 | 0.54647 | 0.04302 | 0.00245 | 0.59808 | 0.01716 | 0.00683 | 0.01452 | 0.00503 | 299.1 | 323.8 | 0 | 0 | 0 | 0 | 1 | 0 | 0 | 0 | 0 | 1 | 0 | 0 | 0
103411 | 6082 v2 | Oven Recipe 5 | 98.4032 | 0.00227 | 0.00139 | 0.01136 | 0.03591 | 0.11474 | 0.65905 | 0.04271 | 0.00207 | 0.57802 | 0.00967 | 0.00634 | 0.0269 | 0.00697 | 305.6 | 331 | 0 | 0 | 0 | 0 | 0 | 1 | 0 | 0 | 0 | 0 | 0 | 1 | 0
103412 | 6005 v1 | Oven Recipe 4 | 98.677 | 0.00127 | 0.00242 | 2e-05 | 0.02123 | 0.08243 | 0.49715 | 0.02775 | 0.00204 | 0.52941 | 0.01004 | 0.01156 | 0.0108 | 0 | 285.1 | 312.5 | 0 | 0 | 1 | 0 | 0 | 0 | 0 | 0 | 0 | 0 | 1 | 0 | 0
103413 | 6005 v1 | Oven Recipe 2 | 98.7074 | 0.00229 | 0.00205 | 0 | 0.01515 | 0.10023 | 0.47338 | 0.02917 | 0.00115 | 0.48064 | 0.00474 | 0.00827 | 0.00589 | 0 | 263.4 | 291.2 | 0 | 0 | 1 | 0 | 0 | 0 | 0 | 0 | 1 | 0 | 0 | 0 | 0
103414 | 6005 v2 | Oven Recipe 2 | 98.627 | 0.00181 | 0.00212 | 0 | 0.01903 | 0.07764 | 0.51908 | 0.03146 | 0.00121 | 0.52815 | 0.00505 | 0.00835 | 0.02159 | 0.00088 | 290 | 313.5 | 0 | 0 | 0 | 1 | 0 | 0 | 0 | 0 | 1 | 0 | 0 | 0 | 0
103415 | 6082 v3 | Oven Recipe 6 | 98.2512 | 0.00106 | 0.00221 | 0.0192 | 0.03034 | 0.09659 | 0.64274 | 0.05889 | 0.00162 | 0.69297 | 0.00482 | 0.00724 | 0.01895 | 0.00919 | 334.1 | 358.3 | 0 | 0 | 0 | 0 | 0 | 0 | 1 | 0 | 0 | 0 | 0 | 0 | 1
103416 | 6082 v2 | Oven Recipe 1 | 98.4398 | 0.00153 | 0.00255 | 0.00861 | 0.02394 | 0.08895 | 0.5649 | 0.04292 | 0.0016 | 0.66089 | 0.01059 | 0.01323 | 0.01357 | 0.00422 | 325.2 | 352.6 | 0 | 0 | 0 | 0 | 0 | 1 | 0 | 1 | 0 | 0 | 0 | 0 | 0
103417 | 6005 v1 | Oven Recipe 3 | 98.818 | 0.00177 | 0.00188 | 0.00459 | 0.01004 | 0.09465 | 0.44583 | 0.02694 | 0.00201 | 0.46868 | 0.01062 | 0.01037 | 0.01444 | 0 | 257 | 275.1 | 0 | 0 | 1 | 0 | 0 | 0 | 0 | 0 | 0 | 1 | 0 | 0 | 0
103418 | 6082 v3 | Oven Recipe 2 | 98.1681 | 0.00118 | 0.00123 | 0.01382 | 0.03708 | 0.1164 | 0.67967 | 0.06853 | 0.00101 | 0.68034 | 0.00692 | 0.00819 | 0.02629 | 0.00758 | 334.4 | 359.9 | 0 | 0 | 0 | 0 | 0 | 0 | 1 | 0 | 1 | 0 | 0 | 0 | 0
103419 | 6063 | Oven Recipe 5 | 98.8786 | 0.00228 | 0.00115 | 0.00395 | 0.00635 | 0.09834 | 0.41888 | 0.00952 | 0.00166 | 0.46987 | 0.00812 | 0.00871 | 0.01021 | 0.00197 | 225.3 | 243.6 | 0 | 1 | 0 | 0 | 0 | 0 | 0 | 0 | 0 | 0 | 0 | 1 | 0
103420 | 6082 v1 | Oven Recipe 4 | 98.3459 | 0.00092 | 0.00048 | 0.01152 | 0.02491 | 0.10676 | 0.57617 | 0.04024 | 0.00108 | 0.66331 | 0.00845 | 0.00795 | 0.02394 | 0.00367 | 325 | 357.8 | 0 | 0 | 0 | 0 | 1 | 0 | 0 | 0 | 0 | 0 | 1 | 0 | 0
103421 | 6082 v2 | Oven Recipe 6 | 98.2013 | 0.00151 | 0.00161 | 0.01371 | 0.02884 | 0.10697 | 0.68164 | 0.047 | 0.00167 | 0.66198 | 0.01128 | 0.00622 | 0.01784 | 0.00639 | 330.8 | 353.6 | 0 | 0 | 0 | 0 | 0 | 1 | 0 | 0 | 0 | 0 | 0 | 0 | 1
103422 | 6060 | Oven Recipe 6 | 98.8969 | 0.00113 | 0.00056 | 0.00429 | 0.01125 | 0.09616 | 0.40568 | 0.0016 | 0.0008 | 0.42702 | 0.00541 | 0.01252 | 0.01639 | 0 | 236.5 | 252.1 | 1 | 0 | 0 | 0 | 0 | 0 | 0 | 0 | 0 | 0 | 0 | 0 | 1
103423 | 6005 v2 | Oven Recipe 3 | 98.6396 | 0.00115 | 0.00039 | 0.01113 | 0.01613 | 0.09192 | 0.51856 | 0.03218 | 0.00133 | 0.55578 | 0.00844 | 0.00217 | 0.01011 | 0.00235 | 277.3 | 293.3 | 0 | 0 | 0 | 1 | 0 | 0 | 0 | 0 | 0 | 1 | 0 | 0 | 0
103424 | 6005 v1 | Oven Recipe 2 | 98.6823 | 0.0012 | 0.00178 | 0.00285 | 0.01678 | 0.09 | 0.44401 | 0.011 | 0.00132 | 0.56661 | 0.0115 | 0.00175 | 0.01411 | 0.00077 | 266.5 | 283.4 | 0 | 0 | 1 | 0 | 0 | 0 | 0 | 0 | 1 | 0 | 0 | 0 | 0
103425 | 6005 v2 | Oven Recipe 6 | 98.6337 | 0.00165 | 0.00237 | 0.00019 | 0.01091 | 0.12602 | 0.4686 | 0.03741 | 0.00138 | 0.55377 | 0.00356 | 0.00178 | 0.0157 | 0.0034 | 266.9 | 283.5 | 0 | 0 | 0 | 1 | 0 | 0 | 0 | 0 | 0 | 0 | 0 | 0 | 1
103426 | 6082 v1 | Oven Recipe 4 | 98.3248 | 0.00228 | 0.00083 | 0.00703 | 0.02829 | 0.09018 | 0.66285 | 0.04593 | 0.00114 | 0.64678 | 0.01296 | 0.01312 | 0.01783 | 0.00567 | 334.2 | 360.1 | 0 | 0 | 0 | 0 | 1 | 0 | 0 | 0 | 0 | 0 | 1 | 0 | 0
103427 | 6082 v3 | Oven Recipe 4 | 98.2959 | 0.0019 | 0.0017 | 0.01788 | 0.03198 | 0.11376 | 0.66605 | 0.06764 | 0.001 | 0.6759 | 0.00224 | 0.00261 | 0.02949 | 0.00702 | 345.9 | 371.9 | 0 | 0 | 0 | 0 | 0 | 0 | 1 | 0 | 0 | 0 | 1 | 0 | 0
103428 | 6005 v1 | Oven Recipe 1 | 98.6497 | 0.00162 | 0.00061 | 0 | 0 | 0.08973 | 0.54096 | 0.00218 | 0.00184 | 0.54023 | 0.00951 | 0.00057 | 0.01977 | 0 | 302.9 | 332.2 | 0 | 0 | 1 | 0 | 0 | 0 | 0 | 1 | 0 | 0 | 0 | 0 | 0
103429 | 6005 v1 | Oven Recipe 1 | 98.6582 | 0.0014 | 0.00085 | 0.00225 | 0.01739 | 0.10461 | 0.49626 | 0.01273 | 0.0014 | 0.54668 | 0.01352 | 0.00771 | 0.01808 | 0.00472 | 303.3 | 335.4 | 0 | 0 | 1 | 0 | 0 | 0 | 0 | 1 | 0 | 0 | 0 | 0 | 0
103430 | 6082 v3 | Oven Recipe 5 | 98.2009 | 0.00189 | 0.00117 | 0.01286 | 0.03842 | 0.12424 | 0.71601 | 0.04857 | 0.00185 | 0.65592 | 0.00477 | 0.00597 | 0.02317 | 0.00766 | 322.8 | 351.5 | 0 | 0 | 0 | 0 | 0 | 0 | 1 | 0 | 0 | 0 | 0 | 1 | 0
103431 | 6005 v2 | Oven Recipe 3 | 98.5874 | 0.00128 | 0.00231 | 0.00154 | 0.00919 | 0.08816 | 0.56848 | 0.02572 | 0.00112 | 0.52265 | 0.00971 | 0.00201 | 0.02131 | 0.00177 | 260.3 | 281.1 | 0 | 0 | 0 | 1 | 0 | 0 | 0 | 0 | 0 | 1 | 0 | 0 | 0
103432 | 6082 v3 | Oven Recipe 5 | 98.2407 | 0.00191 | 0.00224 | 0.01422 | 0.0273 | 0.10776 | 0.64208 | 0.0593 | 0.00135 | 0.71232 | 0.0051 | 0.00346 | 0.0327 | 0.00754 | 299.3 | 322.7 | 0 | 0 | 0 | 0 | 0 | 0 | 1 | 0 | 0 | 0 | 0 | 1 | 0
103433 | 6005 v2 | Oven Recipe 4 | 98.569 | 0.00123 | 0.00193 | 0.0015 | 0.01182 | 0.1097 | 0.56224 | 0.02456 | 0.00152 | 0.5818 | 0.01505 | 0.00649 | 0.01398 | 0.00533 | 307.5 | 331 | 0 | 0 | 0 | 1 | 0 | 0 | 0 | 0 | 0 | 0 | 1 | 0 | 0
103434 | 6082 v1 | Oven Recipe 4 | 98.289 | 0.00197 | 0.00215 | 0.00969 | 0.02847 | 0.10955 | 0.70607 | 0.03641 | 0.00132 | 0.61238 | 0.00501 | 0.01253 | 0.01265 | 0.00456 | 343.9 | 372.2 | 0 | 0 | 0 | 0 | 1 | 0 | 0 | 0 | 0 | 0 | 1 | 0 | 0
103435 | 6082 v3 | Oven Recipe 5 | 98.3145 | 0.00137 | 0.00073 | 0.01424 | 0.03212 | 0.10598 | 0.69299 | 0.06348 | 0.00156 | 0.63314 | 0.00863 | 0 | 0.02124 | 0.0091 | 319 | 346.2 | 0 | 0 | 0 | 0 | 0 | 0 | 1 | 0 | 0 | 0 | 0 | 1 | 0
103436 | 6082 v2 | Oven Recipe 6 | 98.2857 | 0.002 | 0.00192 | 0.01272 | 0.02073 | 0.1039 | 0.64026 | 0.05407 | 0.00083 | 0.68877 | 0.0062 | 0.00394 | 0.01249 | 0.00658 | 335.2 | 361.2 | 0 | 0 | 0 | 0 | 0 | 1 | 0 | 0 | 0 | 0 | 0 | 0 | 1
103437 | 6005 v2 | Oven Recipe 4 | 98.5958 | 0.00165 | 0.00222 | 0.00055 | 0.01717 | 0.0898 | 0.56011 | 0.02229 | 0.00176 | 0.55928 | 0.01042 | 0.00343 | 0.01162 | 0.0043 | 305.1 | 330.8 | 0 | 0 | 0 | 1 | 0 | 0 | 0 | 0 | 0 | 0 | 1 | 0 | 0
103438 | 6063 | Oven Recipe 3 | 99.0292 | 0.0017 | 0.00221 | 0 | 0.00781 | 0.08477 | 0.36102 | 0.01053 | 0.0016 | 0.40464 | 0.00979 | 0.01174 | 0.01343 | 0 | 214.4 | 227.6 | 0 | 1 | 0 | 0 | 0 | 0 | 0 | 0 | 0 | 1 | 0 | 0 | 0
103439 | 6082 v2 | Oven Recipe 4 | 98.3771 | 0.00169 | 0.00282 | 0.01065 | 0.02408 | 0.11139 | 0.64587 | 0.03717 | 0.00187 | 0.65557 | 0.00825 | 0.00535 | 0.02128 | 0.00502 | 345.2 | 374.3 | 0 | 0 | 0 | 0 | 0 | 1 | 0 | 0 | 0 | 0 | 1 | 0 | 0
103440 | 6005 v2 | Oven Recipe 1 | 98.4607 | 0.00159 | 0.00157 | 0.00592 | 0.01695 | 0.08969 | 0.5887 | 0.02385 | 0.0019 | 0.59577 | 0.01232 | 0.00815 | 0.01284 | 0.00568 | 315.8 | 342.9 | 0 | 0 | 0 | 1 | 0 | 0 | 0 | 1 | 0 | 0 | 0 | 0 | 0
103441 | 6005 v1 | Oven Recipe 4 | 98.6426 | 0.00146 | 0.00192 | 0 | 0.01825 | 0.08627 | 0.52353 | 0.01293 | 0.00078 | 0.50704 | 0.00973 | 0.00417 | 0.01066 | 0.00036 | 292.8 | 319.2 | 0 | 0 | 1 | 0 | 0 | 0 | 0 | 0 | 0 | 0 | 1 | 0 | 0
103442 | 6082 v2 | Oven Recipe 4 | 98.4066 | 0.00177 | 0.00191 | 0.00865 | 0.01874 | 0.11128 | 0.58131 | 0.06354 | 0.00137 | 0.6496 | 0.00306 | 0.00295 | 0.02672 | 0.00461 | 353.8 | 384.6 | 0 | 0 | 0 | 0 | 0 | 1 | 0 | 0 | 0 | 0 | 1 | 0 | 0
103443 | 6060 | Oven Recipe 2 | 98.9627 | 0.00106 | 0.00095 | 0 | 0.00171 | 0.08705 | 0.35857 | 0.00397 | 0.00101 | 0.35283 | 0.01083 | 0.00737 | 0.01909 | 0 | 222.3 | 244 | 1 | 0 | 0 | 0 | 0 | 0 | 0 | 0 | 1 | 0 | 0 | 0 | 0
103444 | 6082 v1 | Oven Recipe 3 | 98.4024 | 0.00253 | 0.00123 | 0.00931 | 0.03266 | 0.10223 | 0.59013 | 0.04633 | 0.00247 | 0.58723 | 0.01541 | 0.00811 | 0.01758 | 0.00213 | 291 | 317 | 0 | 0 | 0 | 0 | 1 | 0 | 0 | 0 | 0 | 1 | 0 | 0 | 0
103445 | 6082 v3 | Oven Recipe 6 | 98.1542 | 0.00145 | 0.00229 | 0.01308 | 0.03091 | 0.12262 | 0.67862 | 0.05359 | 0.00114 | 0.73948 | 0.00936 | 0.00542 | 0.03112 | 0.00776 | 341 | 363.5 | 0 | 0 | 0 | 0 | 0 | 0 | 1 | 0 | 0 | 0 | 0 | 0 | 1
103446 | 6082 v1 | Oven Recipe 5 | 98.5285 | 0.0009 | 0.00074 | 0.00746 | 0.02793 | 0.10273 | 0.53039 | 0.04624 | 0.00083 | 0.54661 | 0.01147 | 0 | 0.01362 | 0.00524 | 278 | 300.4 | 0 | 0 | 0 | 0 | 1 | 0 | 0 | 0 | 0 | 0 | 0 | 1 | 0
103447 | 6082 v2 | Oven Recipe 5 | 98.3134 | 0.00125 | 0.0025 | 0.00836 | 0.02435 | 0.12772 | 0.64521 | 0.05625 | 0.0008 | 0.62064 | 0.00698 | 0.00613 | 0.0251 | 0.00397 | 295.9 | 317.3 | 0 | 0 | 0 | 0 | 0 | 1 | 0 | 0 | 0 | 0 | 0 | 1 | 0
103448 | 6082 v1 | Oven Recipe 2 | 98.3252 | 0.00119 | 0.00181 | 0.00742 | 0.02177 | 0.10831 | 0.63821 | 0.0563 | 0.00141 | 0.66136 | 0.01037 | 0.00624 | 0.01344 | 0.00502 | 320.9 | 350.5 | 0 | 0 | 0 | 0 | 1 | 0 | 0 | 0 | 1 | 0 | 0 | 0 | 0
103449 | 6005 v2 | Oven Recipe 1 | 98.612 | 0.001 | 0.0011 | 0.00526 | 0.01419 | 0.10118 | 0.51798 | 0.04091 | 0.00269 | 0.54877 | 0.00439 | 0.01011 | 0.0115 | 0.00126 | 296.9 | 326.5 | 0 | 0 | 0 | 1 | 0 | 0 | 0 | 1 | 0 | 0 | 0 | 0 | 0
103450 | 6082 v2 | Oven Recipe 4 | 98.3365 | 0.00182 | 0.00052 | 0.01127 | 0.02591 | 0.11145 | 0.63859 | 0.03976 | 0.002 | 0.65175 | 0.01265 | 0.00735 | 0.0172 | 0.00323 | 331.7 | 366.2 | 0 | 0 | 0 | 0 | 0 | 1 | 0 | 0 | 0 | 0 | 1 | 0 | 0
103451 | 6063 | Oven Recipe 4 | 98.8627 | 0.00154 | 0.0012 | 0 | 0.00742 | 0.07799 | 0.41852 | 0 | 0.0017 | 0.47658 | 0.00642 | 0.00752 | 0.01963 | 0 | 257.9 | 287.2 | 0 | 1 | 0 | 0 | 0 | 0 | 0 | 0 | 0 | 0 | 1 | 0 | 0
103452 | 6005 v1 | Oven Recipe 1 | 98.7394 | 0.00164 | 0.00123 | 0.00241 | 0.01223 | 0.07514 | 0.43142 | 0.0205 | 0.00098 | 0.5155 | 0.0093 | 0.00361 | 0.01878 | 0.00046 | 268 | 293.6 | 0 | 0 | 1 | 0 | 0 | 0 | 0 | 1 | 0 | 0 | 0 | 0 | 0
103453 | 6005 v1 | Oven Recipe 4 | 98.6148 | 0.00149 | 0.00171 | 9e-05 | 0.01344 | 0.08478 | 0.49363 | 0.03625 | 0.0008 | 0.56179 | 0.01284 | 0.00953 | 0.0186 | 0.00056 | 286.9 | 311 | 0 | 0 | 1 | 0 | 0 | 0 | 0 | 0 | 0 | 0 | 1 | 0 | 0
103454 | 6082 v2 | Oven Recipe 5 | 98.4156 | 0.00102 | 0.00092 | 0.00743 | 0.02683 | 0.11908 | 0.60225 | 0.04479 | 0.00232 | 0.62184 | 0.00653 | 0.00825 | 0.02807 | 0.00534 | 285 | 307 | 0 | 0 | 0 | 0 | 0 | 1 | 0 | 0 | 0 | 0 | 0 | 1 | 0
103455 | 6082 v2 | Oven Recipe 1 | 98.3672 | 0.00141 | 0.0001 | 0.00836 | 0.03065 | 0.10455 | 0.58341 | 0.06148 | 0.00143 | 0.68727 | 0.00503 | 0.00296 | 0.01807 | 0.00655 | 337.6 | 368.9 | 0 | 0 | 0 | 0 | 0 | 1 | 0 | 1 | 0 | 0 | 0 | 0 | 0
103456 | 6082 v1 | Oven Recipe 1 | 98.3316 | 0.0015 | 0.00057 | 0.00727 | 0.02006 | 0.10106 | 0.64734 | 0.0433 | 0.00085 | 0.68051 | 0.01181 | 0.01109 | 0.01725 | 0.00103 | 328.8 | 355.5 | 0 | 0 | 0 | 0 | 1 | 0 | 0 | 1 | 0 | 0 | 0 | 0 | 0
103457 | 6082 v3 | Oven Recipe 4 | 98.2223 | 0.00171 | 0.0015 | 0.01234 | 0.03567 | 0.12461 | 0.67904 | 0.03736 | 0.00194 | 0.72482 | 0.01274 | 0.0095 | 0.02279 | 0.00758 | 351.5 | 379.8 | 0 | 0 | 0 | 0 | 0 | 0 | 1 | 0 | 0 | 0 | 1 | 0 | 0
103458 | 6005 v1 | Oven Recipe 4 | 98.6768 | 0.00129 | 0.00161 | 0.00388 | 0.00709 | 0.08509 | 0.5716 | 0.01508 | 0.00213 | 0.4871 | 0.0042 | 0.00395 | 0.0092 | 0.00063 | 290.5 | 310 | 0 | 0 | 1 | 0 | 0 | 0 | 0 | 0 | 0 | 0 | 1 | 0 | 0
103459 | 6063 | Oven Recipe 1 | 98.8881 | 0.00142 | 0.00088 | 0.00173 | 0.00873 | 0.07446 | 0.36951 | 0 | 0.00129 | 0.43295 | 0.0094 | 0.00828 | 0.01002 | 0 | 235.1 | 251.5 | 0 | 1 | 0 | 0 | 0 | 0 | 0 | 1 | 0 | 0 | 0 | 0 | 0
103460 | 6063 | Oven Recipe 5 | 98.9424 | 0.00102 | 0.00113 | 0.00093 | 0.00591 | 0.1043 | 0.39146 | 0 | 0.00206 | 0.39592 | 0.00489 | 0.00536 | 0.01537 | 0.0009 | 222 | 236.8 | 0 | 1 | 0 | 0 | 0 | 0 | 0 | 0 | 0 | 0 | 0 | 1 | 0
103461 | 6063 | Oven Recipe 6 | 98.8718 | 0.00187 | 0.00226 | 0.00324 | 0.00858 | 0.10962 | 0.39545 | 0 | 0.00229 | 0.41293 | 0.00887 | 0.00464 | 0.01066 | 0.00148 | 251.5 | 268.8 | 0 | 1 | 0 | 0 | 0 | 0 | 0 | 0 | 0 | 0 | 0 | 0 | 1
103462 | 6005 v1 | Oven Recipe 2 | 98.5918 | 0.00213 | 0.00116 | 0.00548 | 0.00995 | 0.09948 | 0.61118 | 0.02924 | 0.0016 | 0.51818 | 0.01119 | 0.0033 | 0.01265 | 0.00094 | 287.1 | 304.3 | 0 | 0 | 1 | 0 | 0 | 0 | 0 | 0 | 1 | 0 | 0 | 0 | 0
103463 | 6082 v1 | Oven Recipe 6 | 98.5612 | 0.0009 | 0.00221 | 0.01161 | 0.0325 | 0.12115 | 0.50453 | 0.03498 | 0.00213 | 0.58093 | 0.00298 | 0.00251 | 0.02167 | 0.00447 | 291.2 | 315.2 | 0 | 0 | 0 | 0 | 1 | 0 | 0 | 0 | 0 | 0 | 0 | 0 | 1
103464 | 6005 v1 | Oven Recipe 2 | 98.599 | 0.00195 | 0.00072 | 0.00233 | 0.01516 | 0.07678 | 0.47567 | 0.02781 | 0.00199 | 0.51826 | 0.01322 | 0.01012 | 0.01699 | 0 | 262.8 | 276.3 | 0 | 0 | 1 | 0 | 0 | 0 | 0 | 0 | 1 | 0 | 0 | 0 | 0
103465 | 6082 v2 | Oven Recipe 5 | 98.4115 | 0.00189 | 0.00137 | 0.01429 | 0.02484 | 0.08569 | 0.63919 | 0.04764 | 0.00141 | 0.59056 | 0.01311 | 0.00414 | 0.01733 | 0.00769 | 296.1 | 320.2 | 0 | 0 | 0 | 0 | 0 | 1 | 0 | 0 | 0 | 0 | 0 | 1 | 0
103466 | 6063 | Oven Recipe 6 | 98.8475 | 0.00148 | 0.00176 | 0.0041 | 0.00413 | 0.09415 | 0.43878 | 0.01373 | 0.0011 | 0.46081 | 0.0132 | 0.00482 | 0.01319 | 0.00111 | 241 | 268.8 | 0 | 1 | 0 | 0 | 0 | 0 | 0 | 0 | 0 | 0 | 0 | 0 | 1
103467 | 6005 v1 | Oven Recipe 1 | 98.6533 | 0.00148 | 0.00155 | 0.00158 | 0.01038 | 0.09652 | 0.53979 | 0.02096 | 0.00079 | 0.50348 | 0.01213 | 0 | 0.00694 | 0 | 284 | 309.1 | 0 | 0 | 1 | 0 | 0 | 0 | 0 | 1 | 0 | 0 | 0 | 0 | 0
103468 | 6063 | Oven Recipe 5 | 98.9311 | 0.00076 | 0.0024 | 0.00271 | 0.00782 | 0.07366 | 0.42063 | 0 | 0.00103 | 0.41764 | 0.01368 | 0.00437 | 0.00752 | 0 | 238.2 | 256.9 | 0 | 1 | 0 | 0 | 0 | 0 | 0 | 0 | 0 | 0 | 0 | 1 | 0
103469 | 6082 v2 | Oven Recipe 5 | 98.3446 | 0.00206 | 0.00181 | 0.01444 | 0.01907 | 0.1235 | 0.62886 | 0.04363 | 0.00155 | 0.63332 | 0.01143 | 0.01036 | 0.01901 | 0.00683 | 298 | 320.8 | 0 | 0 | 0 | 0 | 0 | 1 | 0 | 0 | 0 | 0 | 0 | 1 | 0
103470 | 6082 v3 | Oven Recipe 2 | 98.2053 | 0.00099 | 0.00208 | 0.01151 | 0.04278 | 0.09315 | 0.74282 | 0.05669 | 0.00202 | 0.66744 | 0.00221 | 0.0073 | 0.03233 | 0.00701 | 354.7 | 383.4 | 0 | 0 | 0 | 0 | 0 | 0 | 1 | 0 | 1 | 0 | 0 | 0 | 0
103471 | 6005 v1 | Oven Recipe 4 | 98.7753 | 0.00122 | 0.00131 | 0.00522 | 0.0061 | 0.07103 | 0.4364 | 0.01789 | 0.00186 | 0.49002 | 0.01626 | 0.00763 | 0.00745 | 0.0024 | 272 | 295.2 | 0 | 0 | 1 | 0 | 0 | 0 | 0 | 0 | 0 | 0 | 1 | 0 | 0
103472 | 6005 v2 | Oven Recipe 6 | 98.5884 | 0.00191 | 0.0009 | 0.00445 | 0.01567 | 0.09524 | 0.5469 | 0.04461 | 0.00234 | 0.54736 | 0.00974 | 0.00295 | 0.0084 | 0.00071 | 292 | 314.1 | 0 | 0 | 0 | 1 | 0 | 0 | 0 | 0 | 0 | 0 | 0 | 0 | 1
103473 | 6082 v1 | Oven Recipe 1 | 98.4615 | 0.00173 | 0.00197 | 0.00752 | 0.01872 | 0.07443 | 0.60107 | 0.05076 | 0.00207 | 0.63482 | 0.0136 | 0.0028 | 0.02106 | 0.00604 | 330.3 | 372.5 | 0 | 0 | 0 | 0 | 1 | 0 | 0 | 1 | 0 | 0 | 0 | 0 | 0
103474 | 6082 v2 | Oven Recipe 4 | 98.341 | 0.00192 | 0.00177 | 0.01207 | 0.0264 | 0.10371 | 0.63892 | 0.04911 | 0.00159 | 0.6464 | 0.00995 | 0.01276 | 0.02373 | 0.00724 | 318.9 | 345.1 | 0 | 0 | 0 | 0 | 0 | 1 | 0 | 0 | 0 | 0 | 1 | 0 | 0
103475 | 6063 | Oven Recipe 5 | 99.0113 | 0.002 | 0.00141 | 0 | 0.00829 | 0.07739 | 0.35681 | 0 | 0.00251 | 0.38581 | 0.01002 | 0.00498 | 0.01272 | 0 | 210 | 225.7 | 0 | 1 | 0 | 0 | 0 | 0 | 0 | 0 | 0 | 0 | 0 | 1 | 0
103476 | 6082 v3 | Oven Recipe 2 | 98.2025 | 0.00209 | 0.00112 | 0.01175 | 0.03132 | 0.10535 | 0.72753 | 0.05925 | 0.00239 | 0.67106 | 0.00584 | 0.01097 | 0.02107 | 0.00646 | 339.2 | 367.9 | 0 | 0 | 0 | 0 | 0 | 0 | 1 | 0 | 1 | 0 | 0 | 0 | 0
103477 | 6082 v3 | Oven Recipe 3 | 98.2096 | 0.00188 | 0.00163 | 0.01726 | 0.03927 | 0.10716 | 0.69282 | 0.06389 | 0.00196 | 0.63472 | 0.0122 | 0.00869 | 0.02215 | 0.00581 | 334 | 360.9 | 0 | 0 | 0 | 0 | 0 | 0 | 1 | 0 | 0 | 1 | 0 | 0 | 0
103478 | 6082 v3 | Oven Recipe 6 | 98.2273 | 0.00187 | 0.00087 | 0.01332 | 0.03264 | 0.12645 | 0.7047 | 0.04627 | 0.00223 | 0.67838 | 0.01235 | 0.00612 | 0.02666 | 0.00576 | 333 | 361.6 | 0 | 0 | 0 | 0 | 0 | 0 | 1 | 0 | 0 | 0 | 0 | 0 | 1
103479 | 6005 v1 | Oven Recipe 4 | 98.6118 | 0.00115 | 0.00212 | 0.00675 | 0.00365 | 0.11667 | 0.50431 | 0.0092 | 0.00158 | 0.52878 | 0.01051 | 0.01444 | 0.00772 | 0 | 292 | 314.5 | 0 | 0 | 1 | 0 | 0 | 0 | 0 | 0 | 0 | 0 | 1 | 0 | 0
103480 | 6082 v1 | Oven Recipe 1 | 98.4011 | 0.00179 | 0.00045 | 0.01062 | 0.02216 | 0.09837 | 0.59892 | 0.04552 | 0.00247 | 0.59655 | 0.01156 | 0.01213 | 0.01754 | 0.00582 | 320.4 | 347.2 | 0 | 0 | 0 | 0 | 1 | 0 | 0 | 1 | 0 | 0 | 0 | 0 | 0
103481 | 6082 v2 | Oven Recipe 6 | 98.3545 | 0.00096 | 0.00107 | 0.00974 | 0.03265 | 0.10469 | 0.63546 | 0.04068 | 0.00134 | 0.65576 | 0.00946 | 0.00599 | 0.01574 | 0.00347 | 326.6 | 349.5 | 0 | 0 | 0 | 0 | 0 | 1 | 0 | 0 | 0 | 0 | 0 | 0 | 1
103482 | 6082 v1 | Oven Recipe 3 | 98.4637 | 0.00166 | 0.00222 | 0.01145 | 0.02128 | 0.07647 | 0.61266 | 0.04478 | 0.00139 | 0.57633 | 0.0046 | 0.00619 | 0.01661 | 0.00649 | 302.1 | 323.7 | 0 | 0 | 0 | 0 | 1 | 0 | 0 | 0 | 0 | 1 | 0 | 0 | 0
103483 | 6005 v2 | Oven Recipe 6 | 98.5763 | 0.00117 | 0.00144 | 0.00169 | 0.01424 | 0.10835 | 0.48037 | 0.03122 | 0.00153 | 0.56012 | 0.00722 | 0.00625 | 0.0172 | 0.0031 | 273.3 | 297.7 | 0 | 0 | 0 | 1 | 0 | 0 | 0 | 0 | 0 | 0 | 0 | 0 | 1
103484 | 6005 v1 | Oven Recipe 2 | 98.6136 | 0.00131 | 0.00202 | 0 | 0.00724 | 0.09489 | 0.5359 | 0.02573 | 0.00195 | 0.53978 | 0.01135 | 0.01127 | 0.01661 | 0.00223 | 280 | 306 | 0 | 0 | 1 | 0 | 0 | 0 | 0 | 0 | 1 | 0 | 0 | 0 | 0
103485 | 6060 | Oven Recipe 1 | 98.9201 | 0.00098 | 0.00167 | 0 | 0.01806 | 0.10034 | 0.32755 | 0 | 0.00246 | 0.44553 | 0.01196 | 0.00902 | 0.00984 | 0 | 256.2 | 279.8 | 1 | 0 | 0 | 0 | 0 | 0 | 0 | 1 | 0 | 0 | 0 | 0 | 0
103486 | 6060 | Oven Recipe 4 | 99.0186 | 0.0023 | 0.00167 | 0.00016 | 0.00681 | 0.09136 | 0.3 | 0.01012 | 0.00085 | 0.417 | 0.01067 | 0.0051 | 0.00984 | 0.00218 | 223 | 235 | 1 | 0 | 0 | 0 | 0 | 0 | 0 | 0 | 0 | 0 | 1 | 0 | 0
103487 | 6060 | Oven Recipe 2 | 98.9345 | 0.00102 | 0.00117 | 0 | 0.01247 | 0.08016 | 0.33881 | 0 | 0.00225 | 0.42008 | 0.01118 | 0.00768 | 0.01743 | 0.00052 | 241.5 | 257.4 | 1 | 0 | 0 | 0 | 0 | 0 | 0 | 0 | 1 | 0 | 0 | 0 | 0
103488 | 6063 | Oven Recipe 3 | 98.8729 | 0.0016 | 0.00056 | 2e-05 | 0.00856 | 0.07904 | 0.46771 | 0 | 0.00163 | 0.41827 | 0.00901 | 0.01103 | 0.01225 | 0 | 233.5 | 254.4 | 0 | 1 | 0 | 0 | 0 | 0 | 0 | 0 | 0 | 1 | 0 | 0 | 0
103489 | 6063 | Oven Recipe 2 | 98.895 | 0.00171 | 0.00038 | 0 | 0.00698 | 0.08134 | 0.36133 | 0.01055 | 0.00158 | 0.46361 | 0.0145 | 0.00967 | 0.00706 | 0 | 249.5 | 265.8 | 0 | 1 | 0 | 0 | 0 | 0 | 0 | 0 | 1 | 0 | 0 | 0 | 0
103490 | 6005 v1 | Oven Recipe 4 | 98.6683 | 0.00137 | 0.00206 | 0.00065 | 0.01112 | 0.09611 | 0.45237 | 0.00735 | 0.00104 | 0.54315 | 0.01181 | 0.00653 | 0.01755 | 0 | 278.1 | 302.8 | 0 | 0 | 1 | 0 | 0 | 0 | 0 | 0 | 0 | 0 | 1 | 0 | 0
103491 | 6063 | Oven Recipe 1 | 98.8033 | 0.0016 | 0.00139 | 0.00281 | 0.01903 | 0.10858 | 0.37774 | 0.00723 | 0.00235 | 0.51141 | 0.01367 | 0.00262 | 0.01789 | 0.00158 | 275 | 298.2 | 0 | 1 | 0 | 0 | 0 | 0 | 0 | 1 | 0 | 0 | 0 | 0 | 0
103492 | 6005 v1 | Oven Recipe 5 | 98.7778 | 0.0014 | 0.00135 | 0.00057 | 0.00566 | 0.09214 | 0.49345 | 0.02256 | 0.00178 | 0.45644 | 0.00896 | 0.01362 | 0.01013 | 0.0015 | 247.9 | 271.7 | 0 | 0 | 1 | 0 | 0 | 0 | 0 | 0 | 0 | 0 | 0 | 1 | 0
103493 | 6063 | Oven Recipe 1 | 98.8759 | 0.00133 | 0.00228 | 0.00214 | 0.00837 | 0.10243 | 0.3 | 0.01186 | 0.002 | 0.48742 | 0.00726 | 0.00855 | 0.01821 | 4e-05 | 231.3 | 249.5 | 0 | 1 | 0 | 0 | 0 | 0 | 0 | 1 | 0 | 0 | 0 | 0 | 0
103494 | 6005 v1 | Oven Recipe 4 | 98.6607 | 0.00145 | 0.00281 | 0.00164 | 0.01666 | 0.08745 | 0.5307 | 0.01783 | 0.00175 | 0.50671 | 0.00255 | 0.00586 | 0.02206 | 0.00018 | 288 | 302.4 | 0 | 0 | 1 | 0 | 0 | 0 | 0 | 0 | 0 | 0 | 1 | 0 | 0
103495 | 6082 v3 | Oven Recipe 6 | 98.2562 | 0.00217 | 0.00089 | 0.01474 | 0.03561 | 0.11538 | 0.61229 | 0.05789 | 0.00222 | 0.74876 | 0.00677 | 0.01439 | 0.02648 | 0.00811 | 332.1 | 357.3 | 0 | 0 | 0 | 0 | 0 | 0 | 1 | 0 | 0 | 0 | 0 | 0 | 1
103496 | 6005 v1 | Oven Recipe 3 | 98.8229 | 0.0024 | 0.00065 | 0.00485 | 0.00906 | 0.09459 | 0.41045 | 0.0186 | 0.00202 | 0.47951 | 0.01246 | 0.01305 | 0.01722 | 0.00225 | 220.9 | 240.1 | 0 | 0 | 1 | 0 | 0 | 0 | 0 | 0 | 0 | 1 | 0 | 0 | 0
103497 | 6082 v1 | Oven Recipe 2 | 98.4381 | 0.00172 | 0.00077 | 0.01394 | 0.02169 | 0.11926 | 0.60489 | 0.02581 | 0.00132 | 0.60958 | 0.00742 | 0.00741 | 0.01298 | 0.00632 | 315.3 | 335.7 | 0 | 0 | 0 | 0 | 1 | 0 | 0 | 0 | 1 | 0 | 0 | 0 | 0
103498 | 6005 v2 | Oven Recipe 4 | 98.6533 | 0.00153 | 0.00121 | 0.00392 | 0.02359 | 0.06777 | 0.48347 | 0.03118 | 0.00212 | 0.55682 | 0.00978 | 0.00121 | 0.01526 | 0.00189 | 283.4 | 311 | 0 | 0 | 0 | 1 | 0 | 0 | 0 | 0 | 0 | 0 | 1 | 0 | 0
103499 | 6063 | Oven Recipe 4 | 98.8368 | 0.00169 | 0.0011 | 0.00259 | 0.00395 | 0.09275 | 0.38291 | 0.00081 | 0.00218 | 0.47432 | 0.01359 | 0.00702 | 0.01085 | 0.00291 | 261.7 | 292.8 | 0 | 1 | 0 | 0 | 0 | 0 | 0 | 0 | 0 | 0 | 1 | 0 | 0
103500 | 6082 v1 | Oven Recipe 1 | 98.3999 | 0.00115 | 0.00266 | 0.01232 | 0.02538 | 0.10283 | 0.5701 | 0.04491 | 0.00159 | 0.64691 | 0.00861 | 0.00373 | 0.01976 | 0.004 | 320.7 | 350 | 0 | 0 | 0 | 0 | 1 | 0 | 0 | 1 | 0 | 0 | 0 | 0 | 0
103501 | 6060 | Oven Recipe 2 | 98.894 | 0.00124 | 0.00195 | 0.00334 | 0.01679 | 0.10254 | 0.38411 | 0.01234 | 0.00109 | 0.40743 | 0.01288 | 0.00644 | 0.02074 | 0.00407 | 238.8 | 264.6 | 1 | 0 | 0 | 0 | 0 | 0 | 0 | 0 | 1 | 0 | 0 | 0 | 0
103502 | 6005 v1 | Oven Recipe 1 | 98.6034 | 0.00185 | 0.00221 | 0 | 0.01086 | 0.10655 | 0.57143 | 0.02194 | 0.00185 | 0.49977 | 0.01015 | 0.00692 | 0.01955 | 0.00284 | 291.5 | 316.4 | 0 | 0 | 1 | 0 | 0 | 0 | 0 | 1 | 0 | 0 | 0 | 0 | 0
103503 | 6005 v1 | Oven Recipe 6 | 98.7466 | 0.00193 | 0.00236 | 0.00293 | 0.00624 | 0.1038 | 0.38709 | 0.02257 | 0.00245 | 0.52773 | 0.01007 | 0.00238 | 0.01795 | 0.00065 | 258.3 | 280.3 | 0 | 0 | 1 | 0 | 0 | 0 | 0 | 0 | 0 | 0 | 0 | 0 | 1
103504 | 6060 | Oven Recipe 5 | 98.9918 | 0.00138 | 0.00076 | 0.00193 | 0.0065 | 0.10549 | 0.3991 | 0 | 0.00054 | 0.36401 | 0.006 | 0.00445 | 0.00848 | 0.00353 | 210 | 226.8 | 1 | 0 | 0 | 0 | 0 | 0 | 0 | 0 | 0 | 0 | 0 | 1 | 0
103505 | 6082 v1 | Oven Recipe 5 | 98.5136 | 0.00085 | 0.0003 | 0.00964 | 0.03198 | 0.12638 | 0.54106 | 0.0428 | 0.00121 | 0.55265 | 0.01049 | 0.01099 | 0.02281 | 0.00306 | 277.3 | 299 | 0 | 0 | 0 | 0 | 1 | 0 | 0 | 0 | 0 | 0 | 0 | 1 | 0
103506 | 6005 v2 | Oven Recipe 6 | 98.6275 | 0.00143 | 0.00055 | 0.00086 | 0.02224 | 0.104 | 0.52377 | 0.02749 | 0.00212 | 0.5061 | 0.01048 | 0.00963 | 0.01733 | 0 | 286.2 | 309.4 | 0 | 0 | 0 | 1 | 0 | 0 | 0 | 0 | 0 | 0 | 0 | 0 | 1
103507 | 6082 v2 | Oven Recipe 2 | 98.4359 | 0.00155 | 0.00207 | 0.00763 | 0.02676 | 0.10691 | 0.5592 | 0.04604 | 0.00171 | 0.63273 | 0.01257 | 0.00315 | 0.02772 | 0.0069 | 317.4 | 339.5 | 0 | 0 | 0 | 0 | 0 | 1 | 0 | 0 | 1 | 0 | 0 | 0 | 0
103508 | 6060 | Oven Recipe 5 | 99.0516 | 0.00123 | 0.00047 | 0.00202 | 0.00718 | 0.08303 | 0.32128 | 0.01795 | 0.00139 | 0.35991 | 0.00615 | 0.00834 | 0.02469 | 0.00174 | 210 | 231.4 | 1 | 0 | 0 | 0 | 0 | 0 | 0 | 0 | 0 | 0 | 0 | 1 | 0
103509 | 6082 v2 | Oven Recipe 4 | 98.378 | 0.00165 | 0.0006 | 0.01112 | 0.02656 | 0.10582 | 0.60165 | 0.05888 | 0.0015 | 0.66902 | 0.00705 | 0.00231 | 0.0173 | 0.00588 | 336 | 368 | 0 | 0 | 0 | 0 | 0 | 1 | 0 | 0 | 0 | 0 | 1 | 0 | 0
103510 | 6082 v3 | Oven Recipe 4 | 98.244 | 0.00146 | 0.00123 | 0.01297 | 0.02958 | 0.12736 | 0.70982 | 0.05726 | 0.00224 | 0.66665 | 0.01275 | 0.00248 | 0.02179 | 0.00924 | 350.6 | 377.3 | 0 | 0 | 0 | 0 | 0 | 0 | 1 | 0 | 0 | 0 | 1 | 0 | 0
103511 | 6082 v3 | Oven Recipe 6 | 98.2202 | 0.00128 | 0.00178 | 0.01226 | 0.03466 | 0.11374 | 0.65026 | 0.05348 | 0.00148 | 0.73466 | 0.01145 | 0.00466 | 0.02753 | 0.00577 | 320.2 | 347 | 0 | 0 | 0 | 0 | 0 | 0 | 1 | 0 | 0 | 0 | 0 | 0 | 1
103512 | 6082 v2 | Oven Recipe 6 | 98.3782 | 0.00169 | 0.00212 | 0.0152 | 0.02947 | 0.11109 | 0.62784 | 0.04437 | 0.00134 | 0.61417 | 0.00592 | 0.00801 | 0.023 | 0.00924 | 317.3 | 342.3 | 0 | 0 | 0 | 0 | 0 | 1 | 0 | 0 | 0 | 0 | 0 | 0 | 1
103513 | 6005 v1 | Oven Recipe 4 | 98.7264 | 0.0008 | 0.00125 | 0.00692 | 0.01629 | 0.10724 | 0.45544 | 0.02751 | 0.00127 | 0.52382 | 0.00635 | 0.01026 | 0.01721 | 0 | 275.8 | 297.8 | 0 | 0 | 1 | 0 | 0 | 0 | 0 | 0 | 0 | 0 | 1 | 0 | 0
103514 | 6063 | Oven Recipe 5 | 98.8545 | 0.00213 | 0.00152 | 0.00742 | 0.01767 | 0.09215 | 0.39307 | 0.0124 | 0.0014 | 0.41838 | 0.00872 | 0.00501 | 0.01449 | 0.00198 | 221.3 | 243.6 | 0 | 1 | 0 | 0 | 0 | 0 | 0 | 0 | 0 | 0 | 0 | 1 | 0
103515 | 6063 | Oven Recipe 2 | 99.029 | 0.00119 | 0.00147 | 0.00118 | 0.01087 | 0.09348 | 0.3 | 0.00242 | 0.00177 | 0.44864 | 0.0148 | 0.01002 | 0.00563 | 0.00197 | 217.3 | 235.6 | 0 | 1 | 0 | 0 | 0 | 0 | 0 | 0 | 1 | 0 | 0 | 0 | 0
103516 | 6005 v2 | Oven Recipe 6 | 98.5108 | 0.00139 | 0.00138 | 0.00853 | 0.01427 | 0.10338 | 0.55965 | 0.04358 | 0.00171 | 0.55657 | 0.01197 | 0.00777 | 0.01928 | 0.00359 | 295.6 | 317.4 | 0 | 0 | 0 | 1 | 0 | 0 | 0 | 0 | 0 | 0 | 0 | 0 | 1
103517 | 6005 v2 | Oven Recipe 4 | 98.6864 | 0.00186 | 0.00215 | 0.00526 | 0.01689 | 0.09898 | 0.45364 | 0.02285 | 0.00104 | 0.55024 | 0.0107 | 0.00929 | 0.01733 | 0.00289 | 298.5 | 325.9 | 0 | 0 | 0 | 1 | 0 | 0 | 0 | 0 | 0 | 0 | 1 | 0 | 0
103518 | 6060 | Oven Recipe 5 | 98.9848 | 0.00136 | 0.00066 | 0 | 0.00747 | 0.08611 | 0.39659 | 0 | 0.0026 | 0.30423 | 0.0078 | 0.0123 | 0.00942 | 0.00254 | 214.1 | 234 | 1 | 0 | 0 | 0 | 0 | 0 | 0 | 0 | 0 | 0 | 0 | 1 | 0
103519 | 6082 v1 | Oven Recipe 3 | 98.4491 | 0.00188 | 0.00111 | 0.01126 | 0.03021 | 0.11724 | 0.5183 | 0.04751 | 0.00138 | 0.61683 | 0.0092 | 0.00716 | 0.01341 | 0.00587 | 269.7 | 292.2 | 0 | 0 | 0 | 0 | 1 | 0 | 0 | 0 | 0 | 1 | 0 | 0 | 0
103520 | 6063 | Oven Recipe 5 | 98.9772 | 0.00116 | 0.00215 | 0.0048 | 0.01295 | 0.08566 | 0.32326 | 0 | 0.00132 | 0.42063 | 0.01345 | 0.00721 | 0.00524 | 0.00171 | 210 | 229 | 0 | 1 | 0 | 0 | 0 | 0 | 0 | 0 | 0 | 0 | 0 | 1 | 0
103521 | 6082 v2 | Oven Recipe 4 | 98.3363 | 0.00095 | 0.00161 | 0.01291 | 0.0184 | 0.10839 | 0.64763 | 0.05959 | 0.00167 | 0.63625 | 0.00954 | 0.00988 | 0.0153 | 0.00627 | 347 | 375.7 | 0 | 0 | 0 | 0 | 0 | 1 | 0 | 0 | 0 | 0 | 1 | 0 | 0
103522 | 6005 v1 | Oven Recipe 1 | 98.7524 | 0.00116 | 0.00025 | 0.00304 | 0.01054 | 0.10147 | 0.43169 | 0.01929 | 0.00161 | 0.52412 | 0.00767 | 0.01301 | 0.00809 | 0.00152 | 267.2 | 292.8 | 0 | 0 | 1 | 0 | 0 | 0 | 0 | 1 | 0 | 0 | 0 | 0 | 0
103523 | 6005 v2 | Oven Recipe 1 | 98.6509 | 0.00184 | 0.00086 | 0.00648 | 0.01841 | 0.10061 | 0.45302 | 0.02444 | 0.00046 | 0.56612 | 0.01372 | 0.00426 | 0.02143 | 0.00307 | 292.1 | 316.3 | 0 | 0 | 0 | 1 | 0 | 0 | 0 | 1 | 0 | 0 | 0 | 0 | 0
103524 | 6063 | Oven Recipe 3 | 98.8735 | 0.00128 | 0.00107 | 0.00204 | 0.0126 | 0.10697 | 0.41493 | 0.01333 | 0.00094 | 0.39792 | 0.00934 | 0.00796 | 0.01434 | 0 | 230.8 | 242.8 | 0 | 1 | 0 | 0 | 0 | 0 | 0 | 0 | 0 | 1 | 0 | 0 | 0
103525 | 6082 v2 | Oven Recipe 5 | 98.3416 | 0.00171 | 0.00206 | 0.01136 | 0.02443 | 0.11749 | 0.63875 | 0.05038 | 0.00259 | 0.64301 | 0.01154 | 0.00167 | 0.02362 | 0.00588 | 290 | 312.8 | 0 | 0 | 0 | 0 | 0 | 1 | 0 | 0 | 0 | 0 | 0 | 1 | 0
103526 | 6082 v3 | Oven Recipe 4 | 98.1924 | 0.00208 | 0.00153 | 0.01191 | 0.02989 | 0.10862 | 0.68447 | 0.06524 | 0.0018 | 0.69428 | 0.0082 | 0.00383 | 0.02884 | 0.00513 | 347.2 | 376.5 | 0 | 0 | 0 | 0 | 0 | 0 | 1 | 0 | 0 | 0 | 1 | 0 | 0
103527 | 6005 v1 | Oven Recipe 4 | 98.7135 | 0.00179 | 0.00121 | 0.006 | 0.00509 | 0.10106 | 0.48326 | 0.02207 | 0.00146 | 0.52142 | 0.00716 | 0.00954 | 0.01357 | 0 | 288.1 | 312 | 0 | 0 | 1 | 0 | 0 | 0 | 0 | 0 | 0 | 0 | 1 | 0 | 0
103528 | 6082 v2 | Oven Recipe 4 | 98.3401 | 0.00125 | 0.00133 | 0.01624 | 0.02077 | 0.12447 | 0.5743 | 0.05374 | 0.00271 | 0.63936 | 0.00985 | 0.00425 | 0.01892 | 0.00526 | 313.9 | 343.5 | 0 | 0 | 0 | 0 | 0 | 1 | 0 | 0 | 0 | 0 | 1 | 0 | 0
103529 | 6060 | Oven Recipe 3 | 98.9711 | 0.00122 | 0.0019 | 0 | 0.00819 | 0.0973 | 0.3 | 0.01003 | 0.0025 | 0.36504 | 0.01357 | 0.00913 | 0.01919 | 0 | 210 | 224.2 | 1 | 0 | 0 | 0 | 0 | 0 | 0 | 0 | 0 | 1 | 0 | 0 | 0
103530 | 6063 | Oven Recipe 1 | 98.7967 | 0.00192 | 0.00124 | 0.00489 | 0.00555 | 0.09761 | 0.3955 | 0 | 0.00197 | 0.51082 | 0.00901 | 0.00247 | 0.01115 | 0.00091 | 254.6 | 281.5 | 0 | 1 | 0 | 0 | 0 | 0 | 0 | 1 | 0 | 0 | 0 | 0 | 0
103531 | 6005 v2 | Oven Recipe 4 | 98.5149 | 0.00179 | 0.00194 | 0.0022 | 0.02034 | 0.0996 | 0.52977 | 0.04138 | 0.00192 | 0.5905 | 0.00836 | 0.00619 | 0.01128 | 0.00104 | 299.2 | 325.1 | 0 | 0 | 0 | 1 | 0 | 0 | 0 | 0 | 0 | 0 | 1 | 0 | 0
103532 | 6060 | Oven Recipe 5 | 99.0277 | 0.00137 | 0.00186 | 0 | 0.00188 | 0.09439 | 0.36019 | 0.00986 | 0.00214 | 0.36225 | 0.00485 | 0.00183 | 0.02066 | 0.00246 | 210 | 230.5 | 1 | 0 | 0 | 0 | 0 | 0 | 0 | 0 | 0 | 0 | 0 | 1 | 0
103533 | 6060 | Oven Recipe 2 | 99.0301 | 0.00163 | 0.00184 | 0.00206 | 0.008 | 0.08713 | 0.3 | 0.00115 | 0.00131 | 0.41343 | 0.00754 | 0.01045 | 0.02015 | 0 | 219 | 240.9 | 1 | 0 | 0 | 0 | 0 | 0 | 0 | 0 | 1 | 0 | 0 | 0 | 0
103534 | 6005 v1 | Oven Recipe 3 | 98.662 | 0.00191 | 0.00219 | 0.00717 | 0.01234 | 0.09167 | 0.48535 | 0.01648 | 0.00166 | 0.519 | 0.01454 | 0.01224 | 0.01362 | 0.00072 | 249.7 | 275.6 | 0 | 0 | 1 | 0 | 0 | 0 | 0 | 0 | 0 | 1 | 0 | 0 | 0
103535 | 6082 v2 | Oven Recipe 1 | 98.2528 | 0.00131 | 0.00144 | 0.00757 | 0.03164 | 0.09188 | 0.72604 | 0.0564 | 0.00141 | 0.65418 | 0.01539 | 0.01201 | 0.01445 | 0.0068 | 355.4 | 375.7 | 0 | 0 | 0 | 0 | 0 | 1 | 0 | 1 | 0 | 0 | 0 | 0 | 0
103536 | 6082 v1 | Oven Recipe 5 | 98.5189 | 0.0021 | 0.00079 | 0.00723 | 0.02328 | 0.10536 | 0.5988 | 0.04664 | 0.0012 | 0.54739 | 0.00752 | 0.00876 | 0.01419 | 0.00438 | 293.6 | 312.6 | 0 | 0 | 0 | 0 | 1 | 0 | 0 | 0 | 0 | 0 | 0 | 1 | 0
103537 | 6082 v3 | Oven Recipe 5 | 98.3744 | 0.00147 | 0.00231 | 0.0121 | 0.03312 | 0.10717 | 0.56578 | 0.06791 | 0.00199 | 0.60187 | 0.01091 | 0.0039 | 0.02352 | 0.01091 | 295.7 | 320.9 | 0 | 0 | 0 | 0 | 0 | 0 | 1 | 0 | 0 | 0 | 0 | 1 | 0
103538 | 6005 v2 | Oven Recipe 2 | 98.5609 | 0.00106 | 0.00126 | 0 | 0.01967 | 0.1008 | 0.54185 | 0.0346 | 0.00144 | 0.55094 | 0.00509 | 0.00756 | 0.02173 | 0.00207 | 297.6 | 313.3 | 0 | 0 | 0 | 1 | 0 | 0 | 0 | 0 | 1 | 0 | 0 | 0 | 0
103539 | 6005 v1 | Oven Recipe 2 | 98.7167 | 0.00142 | 0.00144 | 0.00311 | 0.01246 | 0.09485 | 0.45254 | 0.01338 | 0.00191 | 0.56431 | 0.00965 | 0.0122 | 0.01124 | 0.00177 | 261.7 | 277.1 | 0 | 0 | 1 | 0 | 0 | 0 | 0 | 0 | 1 | 0 | 0 | 0 | 0
103540 | 6005 v2 | Oven Recipe 6 | 98.4677 | 0.0016 | 0.00123 | 0.00344 | 0.01535 | 0.10001 | 0.5671 | 0.02691 | 0.00071 | 0.59239 | 0.00738 | 0.0086 | 0.01544 | 0.00258 | 296.4 | 325.7 | 0 | 0 | 0 | 1 | 0 | 0 | 0 | 0 | 0 | 0 | 0 | 0 | 1
103541 | 6082 v2 | Oven Recipe 4 | 98.2378 | 0.00135 | 0.00206 | 0.00746 | 0.03908 | 0.11261 | 0.67958 | 0.04773 | 0.00149 | 0.6707 | 0.01253 | 0.01012 | 0.02729 | 0.00575 | 329.7 | 359.7 | 0 | 0 | 0 | 0 | 0 | 1 | 0 | 0 | 0 | 0 | 1 | 0 | 0
103542 | 6060 | Oven Recipe 3 | 99.0139 | 0.00152 | 0.00135 | 0.00274 | 0.0005 | 0.11068 | 0.36702 | 0.0073 | 0.00216 | 0.34256 | 0.01523 | 0.00741 | 0.01359 | 0.00193 | 214.1 | 228.2 | 1 | 0 | 0 | 0 | 0 | 0 | 0 | 0 | 0 | 1 | 0 | 0 | 0
103543 | 6082 v2 | Oven Recipe 5 | 98.3345 | 0.00157 | 0.00173 | 0.00811 | 0.02355 | 0.12027 | 0.64499 | 0.04701 | 0.00148 | 0.59862 | 0.01455 | 0.00657 | 0.01405 | 0.00649 | 295.2 | 314.4 | 0 | 0 | 0 | 0 | 0 | 1 | 0 | 0 | 0 | 0 | 0 | 1 | 0
103544 | 6082 v1 | Oven Recipe 2 | 98.4886 | 0.00105 | 0.00144 | 0.0101 | 0.026 | 0.08916 | 0.50514 | 0.03459 | 0.00232 | 0.62114 | 0.00735 | 0.00967 | 0.02903 | 0.00473 | 288.4 | 309.3 | 0 | 0 | 0 | 0 | 1 | 0 | 0 | 0 | 1 | 0 | 0 | 0 | 0
103545 | 6005 v1 | Oven Recipe 2 | 98.7463 | 0.0013 | 0.00213 | 0.00141 | 0.01142 | 0.09027 | 0.42428 | 0.01755 | 0.00181 | 0.51466 | 0.00259 | 0.00451 | 0.01977 | 0.00204 | 265.6 | 294.9 | 0 | 0 | 1 | 0 | 0 | 0 | 0 | 0 | 1 | 0 | 0 | 0 | 0
103546 | 6082 v1 | Oven Recipe 6 | 98.4741 | 0.00154 | 0.00193 | 0.00755 | 0.02412 | 0.11432 | 0.62247 | 0.03958 | 0.00078 | 0.56978 | 0.00801 | 0.00391 | 0.01527 | 0.0049 | 298.4 | 322.2 | 0 | 0 | 0 | 0 | 1 | 0 | 0 | 0 | 0 | 0 | 0 | 0 | 1
103547 | 6005 v2 | Oven Recipe 1 | 98.5408 | 0.00101 | 0.00241 | 0.00326 | 0.01695 | 0.09126 | 0.53268 | 0.02186 | 0.00158 | 0.56908 | 0.0104 | 0.00358 | 0.02971 | 0.00172 | 304.2 | 328.1 | 0 | 0 | 0 | 1 | 0 | 0 | 0 | 1 | 0 | 0 | 0 | 0 | 0
103548 | 6005 v1 | Oven Recipe 1 | 98.6475 | 0.00138 | 0.00096 | 0.00831 | 0.01762 | 0.09409 | 0.51792 | 0.02574 | 0.00145 | 0.47773 | 0.01159 | 0.01259 | 0.00824 | 0.00362 | 284.7 | 303.1 | 0 | 0 | 1 | 0 | 0 | 0 | 0 | 1 | 0 | 0 | 0 | 0 | 0
103549 | 6060 | Oven Recipe 1 | 98.8854 | 0.00162 | 0.00079 | 0.0018 | 0.0031 | 0.0847 | 0.44382 | 0 | 0.00077 | 0.46508 | 0.01203 | 0.0064 | 0.00936 | 0.00166 | 260.9 | 289.2 | 1 | 0 | 0 | 0 | 0 | 0 | 0 | 1 | 0 | 0 | 0 | 0 | 0
103550 | 6082 v3 | Oven Recipe 5 | 98.1499 | 0.00185 | 0.00094 | 0.01434 | 0.03808 | 0.09539 | 0.76329 | 0.05458 | 0.00215 | 0.67812 | 0.00942 | 0.0147 | 0.02535 | 0.00672 | 315.8 | 334.2 | 0 | 0 | 0 | 0 | 0 | 0 | 1 | 0 | 0 | 0 | 0 | 1 | 0
103551 | 6060 | Oven Recipe 1 | 98.9843 | 0.00126 | 0.00113 | 0.00288 | 0.00712 | 0.07687 | 0.37654 | 0.00641 | 0.00106 | 0.38498 | 0.00717 | 0.00944 | 0.0131 | 0.00051 | 234.3 | 247.8 | 1 | 0 | 0 | 0 | 0 | 0 | 0 | 1 | 0 | 0 | 0 | 0 | 0
103552 | 6063 | Oven Recipe 1 | 98.8377 | 0.0016 | 0.00114 | 0 | 0.01571 | 0.08737 | 0.3638 | 0.01443 | 0.00144 | 0.46261 | 0.00861 | 0.00587 | 0.01202 | 0.00229 | 254.2 | 276.9 | 0 | 1 | 0 | 0 | 0 | 0 | 0 | 1 | 0 | 0 | 0 | 0 | 0
103553 | 6005 v1 | Oven Recipe 4 | 98.7443 | 0.00099 | 0.00077 | 0.00024 | 0.01124 | 0.09609 | 0.42055 | 0.00511 | 0.00118 | 0.51796 | 0.00887 | 0.00612 | 0.01179 | 0.00231 | 272.5 | 291.5 | 0 | 0 | 1 | 0 | 0 | 0 | 0 | 0 | 0 | 0 | 1 | 0 | 0
103554 | 6082 v3 | Oven Recipe 4 | 98.1609 | 0.00156 | 0.00268 | 0.00967 | 0.0381 | 0.10928 | 0.68125 | 0.06524 | 0.00189 | 0.72519 | 0.004 | 0.01014 | 0.02335 | 0.00689 | 350.2 | 381.4 | 0 | 0 | 0 | 0 | 0 | 0 | 1 | 0 | 0 | 0 | 1 | 0 | 0
103555 | 6005 v1 | Oven Recipe 4 | 98.6764 | 0.00121 | 0.0023 | 0.00248 | 0.00604 | 0.10872 | 0.51791 | 0.01106 | 0.0017 | 0.5216 | 0.01046 | 0.01139 | 0.01863 | 0.00082 | 298.9 | 324.7 | 0 | 0 | 1 | 0 | 0 | 0 | 0 | 0 | 0 | 0 | 1 | 0 | 0
103556 | 6082 v2 | Oven Recipe 1 | 98.3156 | 0.00162 | 0.00103 | 0.00859 | 0.02748 | 0.10715 | 0.62593 | 0.03914 | 0.00139 | 0.68593 | 0.00682 | 0.00909 | 0.01873 | 0.00775 | 331.1 | 367.5 | 0 | 0 | 0 | 0 | 0 | 1 | 0 | 1 | 0 | 0 | 0 | 0 | 0
103557 | 6082 v2 | Oven Recipe 2 | 98.3555 | 0.00226 | 0.001 | 0.00727 | 0.03142 | 0.10271 | 0.58089 | 0.04116 | 0.00134 | 0.73529 | 0.00641 | 0.00598 | 0.01757 | 0.00413 | 308.2 | 344.1 | 0 | 0 | 0 | 0 | 0 | 1 | 0 | 0 | 1 | 0 | 0 | 0 | 0
103558 | 6060 | Oven Recipe 6 | 98.9388 | 0.00129 | 0.00197 | 0.00466 | 0.00855 | 0.10746 | 0.35964 | 0 | 0.00196 | 0.37881 | 0.01581 | 0.00314 | 0.01951 | 0 | 210 | 226.9 | 1 | 0 | 0 | 0 | 0 | 0 | 0 | 0 | 0 | 0 | 0 | 0 | 1
103559 | 6082 v3 | Oven Recipe 6 | 98.168 | 0.00179 | 0.00025 | 0.01751 | 0.03683 | 0.11708 | 0.68464 | 0.06132 | 0.00158 | 0.69981 | 0.00933 | 0.00857 | 0.02415 | 0.00808 | 330.8 | 354.2 | 0 | 0 | 0 | 0 | 0 | 0 | 1 | 0 | 0 | 0 | 0 | 0 | 1
103560 | 6082 v1 | Oven Recipe 4 | 98.3524 | 0.00156 | 0.00176 | 0.00844 | 0.03257 | 0.08704 | 0.65262 | 0.04772 | 0.00186 | 0.66889 | 0.01315 | 0.01488 | 0.02108 | 0.00481 | 327.3 | 357.1 | 0 | 0 | 0 | 0 | 1 | 0 | 0 | 0 | 0 | 0 | 1 | 0 | 0
103561 | 6005 v1 | Oven Recipe 1 | 98.7507 | 0.0015 | 0.00095 | 0 | 0.02089 | 0.08153 | 0.39346 | 0.01654 | 0.00141 | 0.54715 | 0.00976 | 0.00405 | 0.0045 | 0.00066 | 269.8 | 300.3 | 0 | 0 | 1 | 0 | 0 | 0 | 0 | 1 | 0 | 0 | 0 | 0 | 0
103562 | 6005 v1 | Oven Recipe 4 | 98.6314 | 0.00151 | 0.00209 | 0.00047 | 0.01019 | 0.10439 | 0.48972 | 0.03151 | 0.00143 | 0.55601 | 0.00717 | 0.00259 | 0.01285 | 0.00261 | 292.9 | 315.6 | 0 | 0 | 1 | 0 | 0 | 0 | 0 | 0 | 0 | 0 | 1 | 0 | 0
103563 | 6060 | Oven Recipe 1 | 98.9855 | 0.00177 | 0.00112 | 0.00087 | 0.01424 | 0.07721 | 0.31234 | 0 | 0.00253 | 0.44853 | 0.01053 | 0.00144 | 0.01609 | 0.00285 | 242.1 | 263.2 | 1 | 0 | 0 | 0 | 0 | 0 | 0 | 1 | 0 | 0 | 0 | 0 | 0
103564 | 6082 v2 | Oven Recipe 6 | 98.3503 | 0.00168 | 0.00097 | 0.01268 | 0.02594 | 0.1074 | 0.61161 | 0.03869 | 0.00244 | 0.64809 | 0.01288 | 0.00989 | 0.02444 | 0.00719 | 324 | 352.5 | 0 | 0 | 0 | 0 | 0 | 1 | 0 | 0 | 0 | 0 | 0 | 0 | 1
103565 | 6082 v1 | Oven Recipe 4 | 98.4207 | 0.00119 | 0.00243 | 0.00475 | 0.02762 | 0.1185 | 0.54512 | 0.05352 | 0.00086 | 0.62038 | 0.0143 | 0.0068 | 0.01266 | 0.00376 | 316.9 | 348.4 | 0 | 0 | 0 | 0 | 1 | 0 | 0 | 0 | 0 | 0 | 1 | 0 | 0
103566 | 6060 | Oven Recipe 2 | 98.9652 | 0.00152 | 0.00214 | 0.00342 | 0.01141 | 0.0921 | 0.39846 | 0.00761 | 0.00156 | 0.38409 | 0.00756 | 0.01257 | 0.01541 | 0.00272 | 236 | 252.7 | 1 | 0 | 0 | 0 | 0 | 0 | 0 | 0 | 1 | 0 | 0 | 0 | 0
103567 | 6082 v1 | Oven Recipe 4 | 98.3858 | 0.00165 | 0.00133 | 0.00762 | 0.01947 | 0.11809 | 0.60924 | 0.0417 | 0.00136 | 0.62806 | 0.00407 | 0.00885 | 0.01492 | 0.00474 | 321.3 | 349.4 | 0 | 0 | 0 | 0 | 1 | 0 | 0 | 0 | 0 | 0 | 1 | 0 | 0
103568 | 6082 v1 | Oven Recipe 2 | 98.4591 | 0.00181 | 0.00236 | 0.0088 | 0.0286 | 0.1052 | 0.57224 | 0.03555 | 0.002 | 0.62571 | 0.00634 | 0.00652 | 0.02416 | 0.00348 | 317.2 | 342 | 0 | 0 | 0 | 0 | 1 | 0 | 0 | 0 | 1 | 0 | 0 | 0 | 0
103569 | 6060 | Oven Recipe 3 | 99.0263 | 0.00192 | 0.00181 | 0 | 0.00541 | 0.10418 | 0.37296 | 0.00964 | 0.00185 | 0.35559 | 0.0102 | 0 | 0.01266 | 0.00255 | 213.7 | 240.2 | 1 | 0 | 0 | 0 | 0 | 0 | 0 | 0 | 0 | 1 | 0 | 0 | 0
103570 | 6063 | Oven Recipe 4 | 98.884 | 0.00191 | 0.00112 | 0.00452 | 0.01038 | 0.10645 | 0.4034 | 0 | 0.00243 | 0.4486 | 0.01437 | 0.00262 | 0.01311 | 0 | 257.9 | 287 | 0 | 1 | 0 | 0 | 0 | 0 | 0 | 0 | 0 | 0 | 1 | 0 | 0
103571 | 6063 | Oven Recipe 2 | 98.7934 | 0.00146 | 0.00118 | 0.00407 | 0.01174 | 0.08047 | 0.46107 | 0.00322 | 0.00162 | 0.43152 | 0.00816 | 0.01104 | 0.01127 | 0.00176 | 255.3 | 267.3 | 0 | 1 | 0 | 0 | 0 | 0 | 0 | 0 | 1 | 0 | 0 | 0 | 0
103572 | 6005 v1 | Oven Recipe 2 | 98.7638 | 0.00146 | 0.00183 | 0.00376 | 0.00927 | 0.0912 | 0.43825 | 0.01111 | 0.00137 | 0.52787 | 0.0095 | 0 | 0.00398 | 0.00096 | 261.6 | 280.9 | 0 | 0 | 1 | 0 | 0 | 0 | 0 | 0 | 1 | 0 | 0 | 0 | 0
103573 | 6060 | Oven Recipe 5 | 99.024 | 0.0014 | 0.0001 | 0.00099 | 0.01007 | 0.08096 | 0.37812 | 0 | 0.00182 | 0.32859 | 0.00933 | 0.0094 | 0.00844 | 0.00256 | 210 | 222 | 1 | 0 | 0 | 0 | 0 | 0 | 0 | 0 | 0 | 0 | 0 | 1 | 0
103574 | 6063 | Oven Recipe 3 | 98.9409 | 0.00116 | 0.0014 | 0.00262 | 0.01105 | 0.09822 | 0.3 | 0.00394 | 0.00089 | 0.44471 | 0.00697 | 0.00575 | 0.01422 | 0.0001 | 213.5 | 234 | 0 | 1 | 0 | 0 | 0 | 0 | 0 | 0 | 0 | 1 | 0 | 0 | 0
103575 | 6060 | Oven Recipe 3 | 98.9776 | 0.00216 | 0.00141 | 0.00582 | 0.00972 | 0.09992 | 0.34455 | 0 | 0.0011 | 0.40532 | 0.01291 | 0.0051 | 0.01282 | 0 | 214.9 | 230.3 | 1 | 0 | 0 | 0 | 0 | 0 | 0 | 0 | 0 | 1 | 0 | 0 | 0
103576 | 6060 | Oven Recipe 5 | 98.9959 | 0.0008 | 0.00198 | 0 | 0.00447 | 0.0788 | 0.37766 | 0.00928 | 0.00178 | 0.32983 | 0.01295 | 0.01016 | 0.02286 | 0.00102 | 210 | 232.1 | 1 | 0 | 0 | 0 | 0 | 0 | 0 | 0 | 0 | 0 | 0 | 1 | 0
103577 | 6005 v1 | Oven Recipe 2 | 98.7888 | 0.00212 | 0.00177 | 0 | 0.01309 | 0.09357 | 0.41086 | 0.00453 | 0.00141 | 0.5286 | 0.00957 | 0.00017 | 0.02015 | 0.00194 | 266.1 | 293 | 0 | 0 | 1 | 0 | 0 | 0 | 0 | 0 | 1 | 0 | 0 | 0 | 0
103578 | 6082 v3 | Oven Recipe 1 | 98.0667 | 0.0013 | 0.0032 | 0.01218 | 0.03705 | 0.09491 | 0.76322 | 0.0718 | 0.00216 | 0.73116 | 0.01068 | 0.00467 | 0.02356 | 0.00649 | 364 | 394.4 | 0 | 0 | 0 | 0 | 0 | 0 | 1 | 1 | 0 | 0 | 0 | 0 | 0
103579 | 6082 v3 | Oven Recipe 1 | 98.28 | 0.0013 | 0.00203 | 0.01063 | 0.03875 | 0.09918 | 0.63775 | 0.06536 | 0.00153 | 0.70301 | 0.00897 | 0.01216 | 0.0296 | 0.00825 | 357.9 | 390.3 | 0 | 0 | 0 | 0 | 0 | 0 | 1 | 1 | 0 | 0 | 0 | 0 | 0
103580 | 6060 | Oven Recipe 6 | 99.0535 | 0.00114 | 0.00189 | 0.00042 | 0.00951 | 0.08088 | 0.3 | 0.00126 | 0.00137 | 0.41277 | 0.00591 | 0.00638 | 0.01222 | 0.0006 | 212.9 | 228.6 | 1 | 0 | 0 | 0 | 0 | 0 | 0 | 0 | 0 | 0 | 0 | 0 | 1
103581 | 6060 | Oven Recipe 6 | 99.0381 | 0.00133 | 0.00135 | 0 | 0.00751 | 0.08136 | 0.34904 | 0.00075 | 0.00161 | 0.34459 | 0.01138 | 0 | 0.01576 | 0.00138 | 224 | 238.8 | 1 | 0 | 0 | 0 | 0 | 0 | 0 | 0 | 0 | 0 | 0 | 0 | 1
103582 | 6060 | Oven Recipe 5 | 98.9398 | 0.00164 | 0.00115 | 0 | 0.01446 | 0.08745 | 0.42846 | 0 | 0.00183 | 0.3461 | 0.00539 | 0.00909 | 0.01768 | 0.00229 | 218 | 241.5 | 1 | 0 | 0 | 0 | 0 | 0 | 0 | 0 | 0 | 0 | 0 | 1 | 0
103583 | 6082 v1 | Oven Recipe 6 | 98.4513 | 0.00187 | 0.0024 | 0.00638 | 0.02473 | 0.11803 | 0.50344 | 0.0479 | 0.00222 | 0.6295 | 0.01434 | 0.00955 | 0.0163 | 0.004 | 305.2 | 327.3 | 0 | 0 | 0 | 0 | 1 | 0 | 0 | 0 | 0 | 0 | 0 | 0 | 1
103584 | 6060 | Oven Recipe 3 | 99.0621 | 0.00143 | 0.00135 | 0.00379 | 0.01102 | 0.09273 | 0.30206 | 0.00788 | 0.00149 | 0.37899 | 0.01208 | 0.00958 | 0.01894 | 0 | 210 | 228.6 | 1 | 0 | 0 | 0 | 0 | 0 | 0 | 0 | 0 | 1 | 0 | 0 | 0
103585 | 6082 v3 | Oven Recipe 3 | 98.2731 | 0.00132 | 0.00043 | 0.01449 | 0.03455 | 0.11505 | 0.66677 | 0.05537 | 0.00142 | 0.64937 | 0.01242 | 0.00853 | 0.01999 | 0.0083 | 316 | 344.7 | 0 | 0 | 0 | 0 | 0 | 0 | 1 | 0 | 0 | 1 | 0 | 0 | 0
103586 | 6063 | Oven Recipe 4 | 98.9316 | 0.00209 | 0.0019 | 0 | 0.00837 | 0.09258 | 0.3733 | 0 | 0.00188 | 0.44905 | 0.00335 | 0.00461 | 0.0147 | 0 | 234.7 | 257.9 | 0 | 1 | 0 | 0 | 0 | 0 | 0 | 0 | 0 | 0 | 1 | 0 | 0
103587 | 6082 v3 | Oven Recipe 2 | 98.1922 | 0.00204 | 0.00214 | 0.01279 | 0.03494 | 0.10632 | 0.68922 | 0.06448 | 0.00103 | 0.70149 | 0.01092 | 0.00475 | 0.03076 | 0.00777 | 344.6 | 377.5 | 0 | 0 | 0 | 0 | 0 | 0 | 1 | 0 | 1 | 0 | 0 | 0 | 0
103588 | 6005 v1 | Oven Recipe 2 | 98.6664 | 0.00126 | 0.00142 | 0.00026 | 0.01256 | 0.11434 | 0.4527 | 0.02785 | 0.00148 | 0.53584 | 0.01016 | 0.01357 | 0.01048 | 0 | 279.1 | 300 | 0 | 0 | 1 | 0 | 0 | 0 | 0 | 0 | 1 | 0 | 0 | 0 | 0
103589 | 6082 v1 | Oven Recipe 4 | 98.4338 | 0.00124 | 0.00257 | 0.01044 | 0.04301 | 0.09908 | 0.54983 | 0.0343 | 0.00109 | 0.64187 | 0.01264 | 0.00965 | 0.01429 | 0.00514 | 311.3 | 339.3 | 0 | 0 | 0 | 0 | 1 | 0 | 0 | 0 | 0 | 0 | 1 | 0 | 0
103590 | 6082 v2 | Oven Recipe 2 | 98.2857 | 0.0009 | 0.00267 | 0.01062 | 0.03015 | 0.12618 | 0.67078 | 0.03883 | 0.00234 | 0.62029 | 0.01565 | 0.01172 | 0.0236 | 0.00437 | 327.9 | 350.4 | 0 | 0 | 0 | 0 | 0 | 1 | 0 | 0 | 1 | 0 | 0 | 0 | 0
103591 | 6060 | Oven Recipe 3 | 99 | 0.0013 | 0.0008 | 0 | 0 | 0.06212 | 0.3 | 0.00951 | 0.00197 | 0.40415 | 0.01031 | 0.00781 | 0.00822 | 0 | 210 | 230.6 | 1 | 0 | 0 | 0 | 0 | 0 | 0 | 0 | 0 | 1 | 0 | 0 | 0
103592 | 6082 v1 | Oven Recipe 2 | 98.3958 | 0.00225 | 0.00199 | 0.01352 | 0.0315 | 0.10216 | 0.57736 | 0.03724 | 0.00125 | 0.6601 | 0.01892 | 0.00419 | 0.01414 | 0.00599 | 307.1 | 334.5 | 0 | 0 | 0 | 0 | 1 | 0 | 0 | 0 | 1 | 0 | 0 | 0 | 0
103593 | 6005 v2 | Oven Recipe 1 | 98.6103 | 0.00216 | 0.00096 | 0.00996 | 0.0148 | 0.11012 | 0.44747 | 0.0248 | 0.00154 | 0.6101 | 0.00797 | 0.01407 | 0.01941 | 0.00356 | 284.4 | 311.2 | 0 | 0 | 0 | 1 | 0 | 0 | 0 | 1 | 0 | 0 | 0 | 0 | 0
103594 | 6082 v2 | Oven Recipe 1 | 98.391 | 0.00117 | 0.00087 | 0.01074 | 0.03441 | 0.1081 | 0.53681 | 0.04973 | 0.00087 | 0.6636 | 0.00939 | 0.0128 | 0.01475 | 0.00626 | 315.2 | 341.5 | 0 | 0 | 0 | 0 | 0 | 1 | 0 | 1 | 0 | 0 | 0 | 0 | 0
103595 | 6082 v2 | Oven Recipe 1 | 98.3217 | 0.00128 | 0.00159 | 0.01236 | 0.03156 | 0.0968 | 0.71951 | 0.05112 | 0.0019 | 0.63579 | 0.00743 | 0.00846 | 0.02466 | 0.00607 | 351.8 | 384.5 | 0 | 0 | 0 | 0 | 0 | 1 | 0 | 1 | 0 | 0 | 0 | 0 | 0
103596 | 6082 v3 | Oven Recipe 6 | 98.1281 | 0.00222 | 0.00208 | 0.01071 | 0.03162 | 0.10583 | 0.67984 | 0.06009 | 0.00283 | 0.73006 | 0.0082 | 0.00284 | 0.02306 | 0.00837 | 328.9 | 357.5 | 0 | 0 | 0 | 0 | 0 | 0 | 1 | 0 | 0 | 0 | 0 | 0 | 1
103597 | 6005 v1 | Oven Recipe 4 | 98.7156 | 0.00143 | 0.00127 | 0.00288 | 0.0203 | 0.11082 | 0.4209 | 0.02612 | 0.0022 | 0.5525 | 0.01023 | 0.00664 | 0.01141 | 0 | 280.2 | 307.5 | 0 | 0 | 1 | 0 | 0 | 0 | 0 | 0 | 0 | 0 | 1 | 0 | 0
103598 | 6060 | Oven Recipe 3 | 98.9915 | 0.00158 | 0.00215 | 0.00121 | 0.00013 | 0.09654 | 0.30868 | 0.00311 | 0.00199 | 0.38378 | 0.0025 | 0.01228 | 0.01948 | 0.00293 | 210 | 222 | 1 | 0 | 0 | 0 | 0 | 0 | 0 | 0 | 0 | 1 | 0 | 0 | 0
103599 | 6063 | Oven Recipe 2 | 98.9446 | 0.00188 | 0.00203 | 0.00777 | 0.01295 | 0.07693 | 0.36387 | 0.00277 | 0.00225 | 0.41725 | 0.01165 | 0.00527 | 0.01159 | 0.00103 | 257.9 | 272.5 | 0 | 1 | 0 | 0 | 0 | 0 | 0 | 0 | 1 | 0 | 0 | 0 | 0
103600 | 6082 v1 | Oven Recipe 5 | 98.5941 | 0.00133 | 0.00201 | 0.01063 | 0.02416 | 0.11486 | 0.46144 | 0.05118 | 0.00232 | 0.57591 | 0.01156 | 0.00828 | 0.0185 | 0.00515 | 251.4 | 270.5 | 0 | 0 | 0 | 0 | 1 | 0 | 0 | 0 | 0 | 0 | 0 | 1 | 0
103601 | 6063 | Oven Recipe 2 | 98.735 | 0.001 | 0.00189 | 0.00348 | 0.00833 | 0.08017 | 0.4981 | 0.00543 | 0.00212 | 0.42337 | 0.00738 | 0.01222 | 0.01228 | 0 | 274.6 | 294 | 0 | 1 | 0 | 0 | 0 | 0 | 0 | 0 | 1 | 0 | 0 | 0 | 0
103602 | 6060 | Oven Recipe 4 | 99.0327 | 0.00194 | 0.00117 | 0.00349 | 0.00566 | 0.07714 | 0.32583 | 0.00928 | 0.00228 | 0.39009 | 0.00984 | 0.00827 | 0.01069 | 0 | 232 | 249.7 | 1 | 0 | 0 | 0 | 0 | 0 | 0 | 0 | 0 | 0 | 1 | 0 | 0
103603 | 6082 v1 | Oven Recipe 3 | 98.328 | 0.00179 | 0.00057 | 0.00895 | 0.02402 | 0.11363 | 0.65169 | 0.04563 | 0.00217 | 0.62075 | 0.0064 | 0.0028 | 0.02009 | 0.00322 | 296.8 | 323.1 | 0 | 0 | 0 | 0 | 1 | 0 | 0 | 0 | 0 | 1 | 0 | 0 | 0
103604 | 6082 v1 | Oven Recipe 6 | 98.4365 | 0.00195 | 0.00098 | 0.00507 | 0.02582 | 0.09638 | 0.65279 | 0.04145 | 0.00234 | 0.55274 | 0.00435 | 0.00654 | 0.01885 | 0.00589 | 313.4 | 333.9 | 0 | 0 | 0 | 0 | 1 | 0 | 0 | 0 | 0 | 0 | 0 | 0 | 1
103605 | 6082 v1 | Oven Recipe 6 | 98.3845 | 0.00113 | 0.00192 | 0.00613 | 0.01918 | 0.10269 | 0.68092 | 0.04523 | 0.00074 | 0.59119 | 0.0093 | 0.00814 | 0.01568 | 0.00365 | 311.5 | 329.5 | 0 | 0 | 0 | 0 | 1 | 0 | 0 | 0 | 0 | 0 | 0 | 0 | 1
103606 | 6005 v1 | Oven Recipe 1 | 98.7683 | 0.00097 | 0.00158 | 0.00469 | 0.01889 | 0.09678 | 0.42394 | 0.00695 | 0.00114 | 0.49137 | 0.00793 | 0.00854 | 0.0109 | 0 | 265.1 | 283.6 | 0 | 0 | 1 | 0 | 0 | 0 | 0 | 1 | 0 | 0 | 0 | 0 | 0
103607 | 6082 v2 | Oven Recipe 5 | 98.3832 | 0.00146 | 0.00167 | 0.01361 | 0.03293 | 0.13149 | 0.64224 | 0.07108 | 0.00227 | 0.54191 | 0.00551 | 0.00878 | 0.03181 | 0.00598 | 310.9 | 330.9 | 0 | 0 | 0 | 0 | 0 | 1 | 0 | 0 | 0 | 0 | 0 | 1 | 0
103608 | 6005 v1 | Oven Recipe 2 | 98.6699 | 0.00113 | 0.00075 | 0.00525 | 0.00779 | 0.0863 | 0.50439 | 0.02185 | 0.00217 | 0.49838 | 0.00294 | 0.01171 | 0.01864 | 0.00048 | 268.9 | 292.8 | 0 | 0 | 1 | 0 | 0 | 0 | 0 | 0 | 1 | 0 | 0 | 0 | 0
103609 | 6082 v1 | Oven Recipe 5 | 98.4876 | 0.00108 | 0.00212 | 0.0097 | 0.02488 | 0.12035 | 0.51484 | 0.05822 | 0.0025 | 0.61093 | 0.0058 | 0.00393 | 0.01612 | 0.00432 | 287 | 310.1 | 0 | 0 | 0 | 0 | 1 | 0 | 0 | 0 | 0 | 0 | 0 | 1 | 0
103610 | 6082 v3 | Oven Recipe 6 | 98.3636 | 0.00162 | 0.00089 | 0.01317 | 0.03437 | 0.13909 | 0.66174 | 0.06387 | 0.00145 | 0.5879 | 0.01021 | 0.01571 | 0.02727 | 0.00839 | 330.5 | 353.2 | 0 | 0 | 0 | 0 | 0 | 0 | 1 | 0 | 0 | 0 | 0 | 0 | 1
103611 | 6082 v3 | Oven Recipe 2 | 98.1552 | 0.001 | 0.00203 | 0.01819 | 0.03687 | 0.08758 | 0.74505 | 0.07649 | 0.00162 | 0.67418 | 0.00356 | 0.01377 | 0.01793 | 0.00423 | 356.4 | 379.6 | 0 | 0 | 0 | 0 | 0 | 0 | 1 | 0 | 1 | 0 | 0 | 0 | 0
103612 | 6082 v1 | Oven Recipe 1 | 98.469 | 0.00096 | 0.00163 | 0.01024 | 0.02517 | 0.0986 | 0.50912 | 0.03535 | 0.00167 | 0.64167 | 0.01171 | 0.01111 | 0.01879 | 0.00442 | 318.2 | 344.5 | 0 | 0 | 0 | 0 | 1 | 0 | 0 | 1 | 0 | 0 | 0 | 0 | 0
103613 | 6082 v1 | Oven Recipe 4 | 98.347 | 0.00079 | 0.00234 | 0.01136 | 0.01764 | 0.12119 | 0.66904 | 0.04691 | 0.0023 | 0.6305 | 0.0079 | 0.00766 | 0.01097 | 0.00505 | 341.5 | 369.4 | 0 | 0 | 0 | 0 | 1 | 0 | 0 | 0 | 0 | 0 | 1 | 0 | 0
103614 | 6082 v3 | Oven Recipe 4 | 98.2378 | 0.00175 | 0.0001 | 0.01318 | 0.03318 | 0.11654 | 0.62219 | 0.06332 | 0.00119 | 0.69254 | 0.01071 | 0.00271 | 0.03254 | 0.00715 | 345.5 | 375.9 | 0 | 0 | 0 | 0 | 0 | 0 | 1 | 0 | 0 | 0 | 1 | 0 | 0
103615 | 6060 | Oven Recipe 4 | 99.007 | 0.0016 | 0.00232 | 0 | 0.01099 | 0.0867 | 0.30305 | 0.0045 | 0.00235 | 0.41644 | 0.01237 | 0.00342 | 0.01221 | 0.00238 | 219.4 | 240.6 | 1 | 0 | 0 | 0 | 0 | 0 | 0 | 0 | 0 | 0 | 1 | 0 | 0
103616 | 6082 v3 | Oven Recipe 1 | 98.1853 | 0.00184 | 0.00293 | 0.02143 | 0.03042 | 0.13575 | 0.70238 | 0.05729 | 0.00253 | 0.6577 | 0.00808 | 0.00567 | 0.02793 | 0.00888 | 351.6 | 387.5 | 0 | 0 | 0 | 0 | 0 | 0 | 1 | 1 | 0 | 0 | 0 | 0 | 0
103617 | 6082 v2 | Oven Recipe 5 | 98.3406 | 0.00162 | 0.00202 | 0.01074 | 0.02477 | 0.10462 | 0.62211 | 0.03739 | 0.00113 | 0.6849 | 0.00999 | 0.0066 | 0.02107 | 0.00643 | 307.4 | 330.5 | 0 | 0 | 0 | 0 | 0 | 1 | 0 | 0 | 0 | 0 | 0 | 1 | 0
103618 | 6082 v1 | Oven Recipe 5 | 98.6232 | 0.00117 | 0.00131 | 0.01003 | 0.02099 | 0.09249 | 0.47827 | 0.03853 | 0.00187 | 0.57622 | 0.01757 | 0.00293 | 0.0299 | 0.00573 | 266 | 289.1 | 0 | 0 | 0 | 0 | 1 | 0 | 0 | 0 | 0 | 0 | 0 | 1 | 0
103619 | 6063 | Oven Recipe 6 | 98.9615 | 0.00105 | 0.00068 | 0.00184 | 0.00371 | 0.09066 | 0.40169 | 0.01006 | 0.00187 | 0.38569 | 0.00573 | 0.00807 | 0.01752 | 0.00081 | 229.1 | 252.8 | 0 | 1 | 0 | 0 | 0 | 0 | 0 | 0 | 0 | 0 | 0 | 0 | 1
103620 | 6082 v2 | Oven Recipe 2 | 98.4545 | 0.00223 | 0.00255 | 0.00762 | 0.03207 | 0.0988 | 0.60935 | 0.04575 | 0.00228 | 0.62247 | 0.01441 | 0.00179 | 0.01706 | 0.00439 | 310.8 | 338.5 | 0 | 0 | 0 | 0 | 0 | 1 | 0 | 0 | 1 | 0 | 0 | 0 | 0
103621 | 6005 v2 | Oven Recipe 5 | 98.6954 | 0.00129 | 0.00235 | 0 | 0.0189 | 0.0883 | 0.477 | 0.02982 | 0.00116 | 0.54664 | 0.0065 | 0.00899 | 0.01079 | 0.00278 | 262.4 | 288.3 | 0 | 0 | 0 | 1 | 0 | 0 | 0 | 0 | 0 | 0 | 0 | 1 | 0
103622 | 6005 v2 | Oven Recipe 2 | 98.5217 | 0.00155 | 0.00088 | 0.00688 | 0.0147 | 0.11447 | 0.5503 | 0.04051 | 0.00244 | 0.56554 | 0.00648 | 0.01505 | 0.02335 | 0.00342 | 296.3 | 322.3 | 0 | 0 | 0 | 1 | 0 | 0 | 0 | 0 | 1 | 0 | 0 | 0 | 0
103623 | 6005 v1 | Oven Recipe 2 | 98.631 | 0.00138 | 0.00149 | 0.00097 | 0.0154 | 0.09906 | 0.4915 | 0.0099 | 0.00179 | 0.54648 | 0.00943 | 0.0057 | 0.00733 | 0.00296 | 262.2 | 287.6 | 0 | 0 | 1 | 0 | 0 | 0 | 0 | 0 | 1 | 0 | 0 | 0 | 0
103624 | 6060 | Oven Recipe 5 | 98.9557 | 0.00104 | 0.00195 | 0 | 0.00026 | 0.08608 | 0.42293 | 0.00601 | 0.00177 | 0.33215 | 0.01462 | 0.0115 | 0.01355 | 0.00234 | 223.6 | 249.6 | 1 | 0 | 0 | 0 | 0 | 0 | 0 | 0 | 0 | 0 | 0 | 1 | 0
103625 | 6082 v1 | Oven Recipe 3 | 98.3548 | 0.0016 | 0.00161 | 0.01334 | 0.02091 | 0.10315 | 0.64728 | 0.05827 | 0.00181 | 0.59814 | 0.01143 | 0.00873 | 0.01485 | 0.0059 | 298.7 | 321.8 | 0 | 0 | 0 | 0 | 1 | 0 | 0 | 0 | 0 | 1 | 0 | 0 | 0
103626 | 6060 | Oven Recipe 5 | 99.0253 | 0.00129 | 0.00204 | 0.00528 | 0.00975 | 0.09494 | 0.3378 | 0 | 0.00136 | 0.35409 | 0.01034 | 0.00858 | 0.00347 | 0.00177 | 210 | 225.5 | 1 | 0 | 0 | 0 | 0 | 0 | 0 | 0 | 0 | 0 | 0 | 1 | 0
103627 | 6005 v1 | Oven Recipe 3 | 98.6859 | 0.00155 | 0.00041 | 0 | 0.01401 | 0.09871 | 0.51504 | 0.03511 | 0.0017 | 0.44045 | 0.00993 | 0.00549 | 0.01313 | 0 | 250.4 | 267.8 | 0 | 0 | 1 | 0 | 0 | 0 | 0 | 0 | 0 | 1 | 0 | 0 | 0
103628 | 6060 | Oven Recipe 1 | 98.967 | 0.00183 | 0.00108 | 3e-05 | 0.00262 | 0.09402 | 0.34981 | 0.01337 | 0.00115 | 0.41262 | 0.01061 | 0.00363 | 0.01881 | 0.00124 | 231.6 | 254.9 | 1 | 0 | 0 | 0 | 0 | 0 | 0 | 1 | 0 | 0 | 0 | 0 | 0
103629 | 6082 v3 | Oven Recipe 1 | 98.2535 | 0.00168 | 0.00099 | 0.01783 | 0.0395 | 0.09145 | 0.64321 | 0.05897 | 0.00149 | 0.71422 | 0.01305 | 0.00528 | 0.0215 | 0.00765 | 345.5 | 381.8 | 0 | 0 | 0 | 0 | 0 | 0 | 1 | 1 | 0 | 0 | 0 | 0 | 0
103630 | 6082 v1 | Oven Recipe 3 | 98.3705 | 0.00137 | 0.00177 | 0.00775 | 0.02643 | 0.10855 | 0.60434 | 0.04185 | 0.00053 | 0.61021 | 0.01315 | 0.00898 | 0.0224 | 0.00518 | 291.7 | 309.2 | 0 | 0 | 0 | 0 | 1 | 0 | 0 | 0 | 0 | 1 | 0 | 0 | 0
103631 | 6060 | Oven Recipe 5 | 99.0248 | 0.00126 | 0.0009 | 0 | 0.00952 | 0.09225 | 0.3245 | 0.00877 | 0.00129 | 0.35759 | 0.01087 | 0.01016 | 0.01308 | 0 | 210 | 229.7 | 1 | 0 | 0 | 0 | 0 | 0 | 0 | 0 | 0 | 0 | 0 | 1 | 0
103632 | 6082 v1 | Oven Recipe 5 | 98.4772 | 0.00115 | 0.001 | 0.01484 | 0.02676 | 0.0894 | 0.59714 | 0.04213 | 0.00236 | 0.5705 | 0.01116 | 0.00185 | 0.01265 | 0.00556 | 285.7 | 310.2 | 0 | 0 | 0 | 0 | 1 | 0 | 0 | 0 | 0 | 0 | 0 | 1 | 0
103633 | 6005 v2 | Oven Recipe 4 | 98.6385 | 0.00112 | 0.0007 | 0.00494 | 0.01418 | 0.12078 | 0.52778 | 0.0376 | 0.00218 | 0.55956 | 0.00095 | 0.00842 | 0.02122 | 0.00208 | 313.9 | 336.7 | 0 | 0 | 0 | 1 | 0 | 0 | 0 | 0 | 0 | 0 | 1 | 0 | 0
103634 | 6060 | Oven Recipe 5 | 98.9021 | 0.0017 | 0.00043 | 0.00381 | 0 | 0.07822 | 0.43165 | 0.00497 | 0.00137 | 0.36235 | 0.0144 | 0.00049 | 0.0121 | 0.00123 | 220.8 | 237.6 | 1 | 0 | 0 | 0 | 0 | 0 | 0 | 0 | 0 | 0 | 0 | 1 | 0
103635 | 6060 | Oven Recipe 3 | 98.9185 | 0.00158 | 0.00106 | 0.00395 | 0.00206 | 0.07716 | 0.35494 | 0.00427 | 0.00227 | 0.41952 | 0.00532 | 0.01243 | 0.01517 | 0 | 219.5 | 237.2 | 1 | 0 | 0 | 0 | 0 | 0 | 0 | 0 | 0 | 1 | 0 | 0 | 0
103636 | 6005 v1 | Oven Recipe 6 | 98.7766 | 0.00127 | 0.00095 | 0 | 0.00764 | 0.09012 | 0.39734 | 0.02832 | 0.00152 | 0.51863 | 0.01233 | 0.00728 | 0.01534 | 0.00274 | 263.7 | 289.4 | 0 | 0 | 1 | 0 | 0 | 0 | 0 | 0 | 0 | 0 | 0 | 0 | 1
103637 | 6063 | Oven Recipe 1 | 98.8264 | 0.00151 | 0.00111 | 0.00571 | 0.00516 | 0.08955 | 0.44002 | 0.01215 | 0.00093 | 0.44767 | 0.01288 | 0.00295 | 0.01406 | 0.00192 | 257 | 278.9 | 0 | 1 | 0 | 0 | 0 | 0 | 0 | 1 | 0 | 0 | 0 | 0 | 0
103638 | 6005 v1 | Oven Recipe 4 | 98.7031 | 0.0012 | 0.00134 | 0.00134 | 0.01512 | 0.11465 | 0.4129 | 0.02783 | 0.00203 | 0.52971 | 0.0127 | 0.01109 | 0.01318 | 0.00605 | 267.2 | 294.6 | 0 | 0 | 1 | 0 | 0 | 0 | 0 | 0 | 0 | 0 | 1 | 0 | 0
103639 | 6060 | Oven Recipe 6 | 98.9014 | 0.00163 | 0.00122 | 0.00504 | 0.0107 | 0.0829 | 0.42307 | 0.01098 | 0.00168 | 0.41782 | 0.00266 | 0.0067 | 0.01483 | 4e-05 | 244.6 | 256.6 | 1 | 0 | 0 | 0 | 0 | 0 | 0 | 0 | 0 | 0 | 0 | 0 | 1
103640 | 6082 v2 | Oven Recipe 6 | 98.294 | 0.00119 | 0.0021 | 0.00882 | 0.03239 | 0.10673 | 0.67871 | 0.04305 | 0.00158 | 0.62467 | 0.00518 | 0.01034 | 0.02373 | 0.00628 | 341.9 | 360.8 | 0 | 0 | 0 | 0 | 0 | 1 | 0 | 0 | 0 | 0 | 0 | 0 | 1
103641 | 6005 v1 | Oven Recipe 2 | 98.8268 | 0.00098 | 0.00077 | 0 | 0.00332 | 0.0907 | 0.40885 | 0.02153 | 0.00085 | 0.49524 | 0.01525 | 0.00741 | 0.02066 | 0.0033 | 257.7 | 278.3 | 0 | 0 | 1 | 0 | 0 | 0 | 0 | 0 | 1 | 0 | 0 | 0 | 0
103642 | 6060 | Oven Recipe 6 | 99.0777 | 0.00158 | 0.00111 | 0.0008 | 0.01336 | 0.09139 | 0.3 | 0.0067 | 0.00205 | 0.35157 | 0.00958 | 0.00343 | 0.01248 | 0.0007 | 210 | 225.3 | 1 | 0 | 0 | 0 | 0 | 0 | 0 | 0 | 0 | 0 | 0 | 0 | 1
103643 | 6082 v3 | Oven Recipe 5 | 98.3425 | 0.00161 | 0.00208 | 0.01139 | 0.03026 | 0.10099 | 0.6173 | 0.067 | 0.00094 | 0.63926 | 0.00284 | 0.00654 | 0.02415 | 0.00813 | 309.8 | 337.3 | 0 | 0 | 0 | 0 | 0 | 0 | 1 | 0 | 0 | 0 | 0 | 1 | 0
103644 | 6082 v3 | Oven Recipe 3 | 98.2462 | 0.00169 | 0.00182 | 0.00997 | 0.03796 | 0.10363 | 0.66427 | 0.05779 | 0.00111 | 0.64289 | 0.00451 | 0.00642 | 0.02686 | 0.00925 | 304.3 | 331.8 | 0 | 0 | 0 | 0 | 0 | 0 | 1 | 0 | 0 | 1 | 0 | 0 | 0
103645 | 6082 v2 | Oven Recipe 5 | 98.3532 | 0.00143 | 0.00158 | 0.01093 | 0.0334 | 0.11077 | 0.71593 | 0.04492 | 0.00117 | 0.58616 | 0.00742 | 0.01189 | 0.02582 | 0.00723 | 301.4 | 322.1 | 0 | 0 | 0 | 0 | 0 | 1 | 0 | 0 | 0 | 0 | 0 | 1 | 0
103646 | 6082 v2 | Oven Recipe 5 | 98.3859 | 0.00153 | 0.00245 | 0.01166 | 0.02977 | 0.10145 | 0.67178 | 0.03217 | 0.00157 | 0.58821 | 0.00635 | 0.00447 | 0.01772 | 0.00412 | 305.6 | 324.3 | 0 | 0 | 0 | 0 | 0 | 1 | 0 | 0 | 0 | 0 | 0 | 1 | 0
103647 | 6082 v3 | Oven Recipe 6 | 98.2918 | 0.00128 | 0.00043 | 0.01487 | 0.03241 | 0.11886 | 0.63727 | 0.04629 | 0.00203 | 0.64977 | 0.00589 | 0.01083 | 0.03112 | 0.00627 | 327.4 | 349.9 | 0 | 0 | 0 | 0 | 0 | 0 | 1 | 0 | 0 | 0 | 0 | 0 | 1
103648 | 6060 | Oven Recipe 2 | 98.8771 | 0.00128 | 0.00135 | 0.00326 | 0.01656 | 0.08142 | 0.37217 | 0.01738 | 0.00162 | 0.43321 | 0.01524 | 0.01171 | 0.01666 | 0.00224 | 237.8 | 251.7 | 1 | 0 | 0 | 0 | 0 | 0 | 0 | 0 | 1 | 0 | 0 | 0 | 0
103649 | 6063 | Oven Recipe 5 | 98.8827 | 0.00173 | 0.00142 | 0 | 0.00413 | 0.08548 | 0.44925 | 0.00371 | 0.00195 | 0.39711 | 0.01132 | 0.00813 | 0.01072 | 0.00338 | 227.4 | 250 | 0 | 1 | 0 | 0 | 0 | 0 | 0 | 0 | 0 | 0 | 0 | 1 | 0
103650 | 6060 | Oven Recipe 3 | 98.9809 | 0.00128 | 0.00116 | 0.00498 | 0.01159 | 0.1049 | 0.3243 | 0.0102 | 0.0019 | 0.39947 | 0.00741 | 0.00363 | 0.02027 | 0.0037 | 210 | 235.4 | 1 | 0 | 0 | 0 | 0 | 0 | 0 | 0 | 0 | 1 | 0 | 0 | 0
103651 | 6082 v3 | Oven Recipe 1 | 98.2546 | 0.00148 | 0.00136 | 0.01399 | 0.03332 | 0.10291 | 0.62526 | 0.05912 | 0.00175 | 0.71599 | 0.00783 | 0.01067 | 0.02915 | 0.00882 | 365 | 388.3 | 0 | 0 | 0 | 0 | 0 | 0 | 1 | 1 | 0 | 0 | 0 | 0 | 0
103652 | 6082 v2 | Oven Recipe 1 | 98.2978 | 0.00235 | 0.00124 | 0.01146 | 0.03594 | 0.08884 | 0.65364 | 0.06091 | 0.00209 | 0.67978 | 0.01067 | 0.00814 | 0.02386 | 0.00631 | 350.1 | 379.1 | 0 | 0 | 0 | 0 | 0 | 1 | 0 | 1 | 0 | 0 | 0 | 0 | 0
103653 | 6082 v3 | Oven Recipe 4 | 98.2932 | 0.0015 | 0.00115 | 0.01498 | 0.04611 | 0.11286 | 0.66587 | 0.07411 | 0.00101 | 0.65603 | 0.00642 | 0.00231 | 0.0191 | 0.0083 | 339.3 | 368 | 0 | 0 | 0 | 0 | 0 | 0 | 1 | 0 | 0 | 0 | 1 | 0 | 0
103654 | 6082 v1 | Oven Recipe 2 | 98.4428 | 0.00094 | 0.00263 | 0.00563 | 0.02073 | 0.10586 | 0.54287 | 0.04842 | 0.00187 | 0.64182 | 0.00595 | 0.0045 | 0.01851 | 0.00546 | 320 | 347.2 | 0 | 0 | 0 | 0 | 1 | 0 | 0 | 0 | 1 | 0 | 0 | 0 | 0
103655 | 6005 v1 | Oven Recipe 5 | 98.7495 | 0.0012 | 0.00154 | 0.00469 | 0.01012 | 0.08517 | 0.49918 | 0.02846 | 0.00148 | 0.45873 | 0.01042 | 0.00356 | 0.00778 | 0 | 268.6 | 288 | 0 | 0 | 1 | 0 | 0 | 0 | 0 | 0 | 0 | 0 | 0 | 1 | 0
103656 | 6063 | Oven Recipe 5 | 98.8007 | 0.00188 | 0.00235 | 0.00062 | 0.00414 | 0.0902 | 0.42916 | 0.0039 | 0.00122 | 0.45089 | 0.00789 | 0.01045 | 0.01674 | 0.00388 | 210 | 230.1 | 0 | 1 | 0 | 0 | 0 | 0 | 0 | 0 | 0 | 0 | 0 | 1 | 0
103657 | 6082 v2 | Oven Recipe 2 | 98.4194 | 0.00106 | 0.00096 | 0.01443 | 0.01723 | 0.09219 | 0.59936 | 0.05923 | 0.00169 | 0.66922 | 0.00868 | 0.00396 | 0.01718 | 0.00929 | 312.6 | 333.2 | 0 | 0 | 0 | 0 | 0 | 1 | 0 | 0 | 1 | 0 | 0 | 0 | 0
103658 | 6060 | Oven Recipe 2 | 98.9527 | 0.00198 | 0.00077 | 0.00698 | 0.01943 | 0.106 | 0.34899 | 0.01782 | 0.00074 | 0.37647 | 0.01136 | 0.00521 | 0.01436 | 0.00027 | 231.8 | 250.5 | 1 | 0 | 0 | 0 | 0 | 0 | 0 | 0 | 1 | 0 | 0 | 0 | 0
103659 | 6005 v1 | Oven Recipe 2 | 98.7126 | 0.00251 | 0.00119 | 0.0017 | 0.01453 | 0.10064 | 0.50841 | 0.02677 | 0.00167 | 0.48236 | 0.00783 | 0.00061 | 0.01603 | 0 | 295.8 | 319.3 | 0 | 0 | 1 | 0 | 0 | 0 | 0 | 0 | 1 | 0 | 0 | 0 | 0
103660 | 6005 v2 | Oven Recipe 5 | 98.5738 | 0.00153 | 0.00062 | 0.00487 | 0.02982 | 0.12864 | 0.5217 | 0.02774 | 0.00135 | 0.5277 | 0.0067 | 0.00917 | 0.01578 | 0.00049 | 274 | 295.8 | 0 | 0 | 0 | 1 | 0 | 0 | 0 | 0 | 0 | 0 | 0 | 1 | 0
103661 | 6063 | Oven Recipe 1 | 99.022 | 0.001 | 0.00144 | 0.00383 | 0.00375 | 0.07655 | 0.3261 | 0.00818 | 0.0013 | 0.45383 | 0.0126 | 0.00331 | 0.01172 | 0.0009 | 244.3 | 262.1 | 0 | 1 | 0 | 0 | 0 | 0 | 0 | 1 | 0 | 0 | 0 | 0 | 0
103662 | 6060 | Oven Recipe 6 | 99.0366 | 0.0009 | 0.00169 | 0.00316 | 0.01042 | 0.09378 | 0.3 | 0.0069 | 0.00093 | 0.369 | 0.00732 | 0.01088 | 0.01005 | 0 | 210 | 232.7 | 1 | 0 | 0 | 0 | 0 | 0 | 0 | 0 | 0 | 0 | 0 | 0 | 1
103663 | 6005 v1 | Oven Recipe 3 | 98.7256 | 0.00104 | 0.00144 | 0 | 0.01897 | 0.10004 | 0.47353 | 0.0248 | 0.00132 | 0.49049 | 0.00687 | 0.00752 | 0.01749 | 0 | 256.6 | 278.5 | 0 | 0 | 1 | 0 | 0 | 0 | 0 | 0 | 0 | 1 | 0 | 0 | 0
103664 | 6082 v1 | Oven Recipe 4 | 98.3629 | 0.00148 | 0.00285 | 0.01096 | 0.03078 | 0.10568 | 0.67636 | 0.04275 | 0.00204 | 0.62031 | 0.00829 | 0.0044 | 0.01458 | 0.00442 | 342.9 | 371.9 | 0 | 0 | 0 | 0 | 1 | 0 | 0 | 0 | 0 | 0 | 1 | 0 | 0
103665 | 6082 v3 | Oven Recipe 1 | 98.3029 | 0.00184 | 0.00187 | 0.00827 | 0.03404 | 0.10142 | 0.60712 | 0.05465 | 0.00198 | 0.72444 | 0.01249 | 0.00225 | 0.02279 | 0.00623 | 340.5 | 370.8 | 0 | 0 | 0 | 0 | 0 | 0 | 1 | 1 | 0 | 0 | 0 | 0 | 0
103666 | 6082 v1 | Oven Recipe 5 | 98.3669 | 0.00078 | 0.00138 | 0.00328 | 0.02512 | 0.11182 | 0.63803 | 0.04427 | 0.00118 | 0.61289 | 0.00809 | 0.00507 | 0.01903 | 0.00318 | 296.2 | 314.5 | 0 | 0 | 0 | 0 | 1 | 0 | 0 | 0 | 0 | 0 | 0 | 1 | 0
103667 | 6005 v2 | Oven Recipe 6 | 98.4401 | 0.00131 | 0.00153 | 0.0032 | 0.01717 | 0.10545 | 0.57969 | 0.01828 | 0.00254 | 0.57927 | 0.00786 | 0.00486 | 0.02869 | 0.00184 | 293.6 | 313.4 | 0 | 0 | 0 | 1 | 0 | 0 | 0 | 0 | 0 | 0 | 0 | 0 | 1
103668 | 6005 v2 | Oven Recipe 4 | 98.5122 | 0.00136 | 0.00104 | 0.00687 | 0.02852 | 0.1029 | 0.60979 | 0.02512 | 0.00127 | 0.55675 | 0.01173 | 0.00384 | 0.01141 | 0.00303 | 319.1 | 345.6 | 0 | 0 | 0 | 1 | 0 | 0 | 0 | 0 | 0 | 0 | 1 | 0 | 0
103669 | 6005 v1 | Oven Recipe 2 | 98.6488 | 0.00201 | 0.00223 | 0 | 0.00335 | 0.09324 | 0.49234 | 0.03216 | 0.00103 | 0.52689 | 0.01079 | 0.00937 | 0.01363 | 0.00169 | 269.1 | 292.9 | 0 | 0 | 1 | 0 | 0 | 0 | 0 | 0 | 1 | 0 | 0 | 0 | 0
103670 | 6082 v3 | Oven Recipe 4 | 98.2334 | 0.00133 | 0.00141 | 0.01224 | 0.02953 | 0.10058 | 0.66298 | 0.06795 | 0.00193 | 0.68393 | 0.01273 | 0.00525 | 0.02351 | 0.00661 | 345.7 | 383.5 | 0 | 0 | 0 | 0 | 0 | 0 | 1 | 0 | 0 | 0 | 1 | 0 | 0
103671 | 6005 v1 | Oven Recipe 2 | 98.67 | 0.00112 | 0.0015 | 0.00216 | 0.0183 | 0.10052 | 0.49563 | 0.01079 | 0.00198 | 0.49437 | 0.00947 | 0.00861 | 0.01927 | 0.00224 | 271.2 | 293.9 | 0 | 0 | 1 | 0 | 0 | 0 | 0 | 0 | 1 | 0 | 0 | 0 | 0
103672 | 6005 v2 | Oven Recipe 4 | 98.5768 | 0.00125 | 0.00142 | 0.00055 | 0.01515 | 0.10715 | 0.50961 | 0.02368 | 0.00126 | 0.56851 | 0.00623 | 0.0066 | 0.0165 | 0.00188 | 290.5 | 318.9 | 0 | 0 | 0 | 1 | 0 | 0 | 0 | 0 | 0 | 0 | 1 | 0 | 0
103673 | 6005 v1 | Oven Recipe 1 | 98.6783 | 0.00138 | 0.00227 | 0 | 0.00907 | 0.08678 | 0.4959 | 0.02383 | 0.00173 | 0.49072 | 0.00964 | 0.00754 | 0.00871 | 0.00252 | 289.5 | 316.4 | 0 | 0 | 1 | 0 | 0 | 0 | 0 | 1 | 0 | 0 | 0 | 0 | 0
103674 | 6082 v2 | Oven Recipe 4 | 98.2233 | 0.0013 | 0.00073 | 0.00874 | 0.03073 | 0.10742 | 0.6957 | 0.04633 | 0.00166 | 0.68537 | 0.00985 | 0.00534 | 0.01651 | 0.00366 | 352 | 379.5 | 0 | 0 | 0 | 0 | 0 | 1 | 0 | 0 | 0 | 0 | 1 | 0 | 0
103675 | 6005 v2 | Oven Recipe 3 | 98.5213 | 0.00094 | 0.00141 | 0.0027 | 0.01894 | 0.09927 | 0.5619 | 0.03426 | 0.00104 | 0.53478 | 0.01196 | 0.00637 | 0.02226 | 0.00196 | 275.1 | 290.2 | 0 | 0 | 0 | 1 | 0 | 0 | 0 | 0 | 0 | 1 | 0 | 0 | 0
103676 | 6082 v2 | Oven Recipe 4 | 98.2426 | 0.00208 | 0.00238 | 0.01191 | 0.02687 | 0.11917 | 0.70051 | 0.0497 | 0.0006 | 0.65984 | 0.01319 | 0.00315 | 0.02488 | 0.00462 | 348.9 | 381 | 0 | 0 | 0 | 0 | 0 | 1 | 0 | 0 | 0 | 0 | 1 | 0 | 0
103677 | 6005 v2 | Oven Recipe 3 | 98.6159 | 0.00135 | 0.00064 | 0.01012 | 0.01745 | 0.1025 | 0.50761 | 0.0229 | 0.0006 | 0.55399 | 0.01362 | 0.00081 | 0.0126 | 0.00345 | 275.1 | 295.1 | 0 | 0 | 0 | 1 | 0 | 0 | 0 | 0 | 0 | 1 | 0 | 0 | 0
103678 | 6060 | Oven Recipe 6 | 98.979 | 0.00118 | 0.00189 | 0.00184 | 0.00855 | 0.09788 | 0.36649 | 0.01389 | 0.00174 | 0.36107 | 0.01022 | 0.00096 | 0.01023 | 0.00237 | 227.2 | 240 | 1 | 0 | 0 | 0 | 0 | 0 | 0 | 0 | 0 | 0 | 0 | 0 | 1
103679 | 6082 v1 | Oven Recipe 2 | 98.5397 | 0.00153 | 0.00196 | 0.00898 | 0.01667 | 0.08654 | 0.60561 | 0.03253 | 0.0013 | 0.54025 | 0.00451 | 0.00801 | 0.02244 | 0.00605 | 303.3 | 320.9 | 0 | 0 | 0 | 0 | 1 | 0 | 0 | 0 | 1 | 0 | 0 | 0 | 0
103680 | 6082 v1 | Oven Recipe 3 | 98.4671 | 0.00122 | 0.00141 | 0.00864 | 0.02414 | 0.11956 | 0.58049 | 0.04488 | 0.00126 | 0.6148 | 0.00109 | 0.00596 | 0.02053 | 0.00577 | 288.9 | 311 | 0 | 0 | 0 | 0 | 1 | 0 | 0 | 0 | 0 | 1 | 0 | 0 | 0
103681 | 6005 v2 | Oven Recipe 6 | 98.5189 | 0.00179 | 0.00236 | 0.00568 | 0.01767 | 0.09818 | 0.52897 | 0.03575 | 0.00229 | 0.65697 | 0.00724 | 0.00372 | 0.01449 | 0.00085 | 301.3 | 325.4 | 0 | 0 | 0 | 1 | 0 | 0 | 0 | 0 | 0 | 0 | 0 | 0 | 1
103682 | 6005 v1 | Oven Recipe 2 | 98.6138 | 0.00214 | 0.00308 | 0.00089 | 0.00751 | 0.09724 | 0.53453 | 0.01677 | 0.00223 | 0.55574 | 0.01086 | 0.00929 | 0.01508 | 0.00163 | 274.9 | 295.3 | 0 | 0 | 1 | 0 | 0 | 0 | 0 | 0 | 1 | 0 | 0 | 0 | 0
103683 | 6082 v2 | Oven Recipe 4 | 98.3082 | 0.00172 | 0.00183 | 0.00905 | 0.03328 | 0.11939 | 0.60725 | 0.0573 | 0.00215 | 0.65791 | 0.01136 | 0.00276 | 0.01803 | 0.00455 | 339 | 368.9 | 0 | 0 | 0 | 0 | 0 | 1 | 0 | 0 | 0 | 0 | 1 | 0 | 0
103684 | 6063 | Oven Recipe 3 | 98.9496 | 0.00185 | 0.00125 | 0.0026 | 0 | 0.10425 | 0.3616 | 0 | 0.00133 | 0.39751 | 0.01018 | 0.01161 | 0.01051 | 0.00056 | 222.3 | 237.6 | 0 | 1 | 0 | 0 | 0 | 0 | 0 | 0 | 0 | 1 | 0 | 0 | 0
103685 | 6060 | Oven Recipe 6 | 99.0044 | 0.00129 | 0.0008 | 0.00584 | 0.00653 | 0.08699 | 0.37608 | 0.01189 | 0.00173 | 0.35726 | 0.00336 | 0.00484 | 0.01756 | 0.00255 | 226.9 | 248.5 | 1 | 0 | 0 | 0 | 0 | 0 | 0 | 0 | 0 | 0 | 0 | 0 | 1
103686 | 6082 v2 | Oven Recipe 1 | 98.3183 | 0.00177 | 0.00112 | 0.00998 | 0.02266 | 0.10197 | 0.66022 | 0.04624 | 0.00211 | 0.65594 | 0.01148 | 0.00715 | 0.02811 | 0.00588 | 334.9 | 378.4 | 0 | 0 | 0 | 0 | 0 | 1 | 0 | 1 | 0 | 0 | 0 | 0 | 0
103687 | 6063 | Oven Recipe 2 | 98.7592 | 0.0015 | 0.00143 | 0.00533 | 0.00578 | 0.09923 | 0.49036 | 0 | 0.0015 | 0.48298 | 0.01105 | 0.01054 | 0.01521 | 0 | 275.4 | 298.9 | 0 | 1 | 0 | 0 | 0 | 0 | 0 | 0 | 1 | 0 | 0 | 0 | 0
103688 | 6005 v2 | Oven Recipe 5 | 98.6185 | 0.00169 | 0.00074 | 0.00405 | 0.02146 | 0.10624 | 0.52337 | 0.01029 | 0.00168 | 0.53862 | 0.00727 | 0.00649 | 0.01415 | 0.00365 | 273.2 | 294.8 | 0 | 0 | 0 | 1 | 0 | 0 | 0 | 0 | 0 | 0 | 0 | 1 | 0
103689 | 6063 | Oven Recipe 1 | 98.7679 | 0.00148 | 0.00132 | 0.00292 | 0.00776 | 0.08234 | 0.49275 | 0.00026 | 0.00054 | 0.45764 | 0.00236 | 0.01258 | 0.01166 | 0.00104 | 280.8 | 305.1 | 0 | 1 | 0 | 0 | 0 | 0 | 0 | 1 | 0 | 0 | 0 | 0 | 0
103690 | 6005 v1 | Oven Recipe 1 | 98.6735 | 0.00113 | 0.00137 | 0.00341 | 0.00494 | 0.11957 | 0.54014 | 0.02139 | 0.00042 | 0.4661 | 0.00907 | 0.00371 | 0.00542 | 0.00277 | 287.8 | 314.8 | 0 | 0 | 1 | 0 | 0 | 0 | 0 | 1 | 0 | 0 | 0 | 0 | 0
103691 | 6060 | Oven Recipe 5 | 98.8625 | 0.00059 | 0.00183 | 0.00374 | 0.01378 | 0.08288 | 0.34816 | 0.01298 | 0.00178 | 0.46969 | 0.0042 | 0.00869 | 0.01675 | 0.00021 | 220.3 | 237.6 | 1 | 0 | 0 | 0 | 0 | 0 | 0 | 0 | 0 | 0 | 0 | 1 | 0
103692 | 6082 v1 | Oven Recipe 4 | 98.4052 | 0.00096 | 0.00052 | 0.00917 | 0.02401 | 0.11222 | 0.57563 | 0.03623 | 0.00257 | 0.63895 | 0.00552 | 0.00995 | 0.01883 | 0.00581 | 305.6 | 338.7 | 0 | 0 | 0 | 0 | 1 | 0 | 0 | 0 | 0 | 0 | 1 | 0 | 0
103693 | 6063 | Oven Recipe 4 | 98.9791 | 0.0018 | 0.00059 | 0.00132 | 0.01316 | 0.0951 | 0.30482 | 0 | 0.00177 | 0.45081 | 0.00497 | 0.00077 | 0.02297 | 0.00061 | 238.6 | 262.1 | 0 | 1 | 0 | 0 | 0 | 0 | 0 | 0 | 0 | 0 | 1 | 0 | 0
103694 | 6005 v1 | Oven Recipe 4 | 98.6434 | 0.00097 | 0.00254 | 0.00408 | 0.01014 | 0.09487 | 0.5178 | 0.02439 | 0.0014 | 0.49231 | 0.01412 | 0.01259 | 0.019 | 0.00113 | 293.8 | 318.2 | 0 | 0 | 1 | 0 | 0 | 0 | 0 | 0 | 0 | 0 | 1 | 0 | 0
103695 | 6082 v3 | Oven Recipe 5 | 98.3814 | 0.00176 | 0.00082 | 0.01457 | 0.03243 | 0.09953 | 0.62644 | 0.06884 | 0.00212 | 0.63524 | 0.00507 | 0.00953 | 0.01876 | 0.00676 | 315.2 | 347.8 | 0 | 0 | 0 | 0 | 0 | 0 | 1 | 0 | 0 | 0 | 0 | 1 | 0
103696 | 6060 | Oven Recipe 6 | 98.9892 | 0.00209 | 0.00183 | 0.0059 | 0.00654 | 0.08001 | 0.32473 | 0 | 0.00192 | 0.41536 | 0.00485 | 0.01059 | 0.01022 | 0 | 225.2 | 245.3 | 1 | 0 | 0 | 0 | 0 | 0 | 0 | 0 | 0 | 0 | 0 | 0 | 1
103697 | 6005 v2 | Oven Recipe 3 | 98.6174 | 0.00162 | 0.00148 | 0.00648 | 0.01927 | 0.09475 | 0.51224 | 0.02971 | 0.00199 | 0.54597 | 0.01411 | 0.00411 | 0.01558 | 0.00195 | 264.4 | 287.6 | 0 | 0 | 0 | 1 | 0 | 0 | 0 | 0 | 0 | 1 | 0 | 0 | 0
103698 | 6082 v3 | Oven Recipe 5 | 98.3256 | 0.00172 | 0.00219 | 0.01227 | 0.02645 | 0.11303 | 0.58346 | 0.05401 | 0.00204 | 0.65923 | 0.01096 | 0.01104 | 0.02206 | 0.01074 | 310.6 | 330.5 | 0 | 0 | 0 | 0 | 0 | 0 | 1 | 0 | 0 | 0 | 0 | 1 | 0
103699 | 6060 | Oven Recipe 4 | 98.9977 | 0.00115 | 0.00154 | 0.00502 | 0.00852 | 0.07973 | 0.32539 | 0 | 0.00223 | 0.37728 | 0.00747 | 0.00246 | 0.02188 | 0.0036 | 229.2 | 254.3 | 1 | 0 | 0 | 0 | 0 | 0 | 0 | 0 | 0 | 0 | 1 | 0 | 0
103700 | 6005 v1 | Oven Recipe 6 | 98.7331 | 0.00161 | 0.00142 | 0.00164 | 0.01143 | 0.09294 | 0.51295 | 0.02016 | 0.00105 | 0.48957 | 0.01177 | 0.00798 | 0.0087 | 0.00319 | 281 | 301.6 | 0 | 0 | 1 | 0 | 0 | 0 | 0 | 0 | 0 | 0 | 0 | 0 | 1
103701 | 6082 v1 | Oven Recipe 5 | 98.3099 | 0.00116 | 0.00158 | 0.00988 | 0.023 | 0.11223 | 0.65661 | 0.05729 | 0.00108 | 0.6018 | 0.01251 | 0.01384 | 0.01546 | 0.0047 | 298.1 | 318.4 | 0 | 0 | 0 | 0 | 1 | 0 | 0 | 0 | 0 | 0 | 0 | 1 | 0
103702 | 6063 | Oven Recipe 1 | 98.8692 | 0.0014 | 0.00161 | 0.0025 | 0.0076 | 0.09152 | 0.43658 | 0 | 0.00146 | 0.42088 | 0.01341 | 0.00521 | 0.01069 | 0.00206 | 255.5 | 284.1 | 0 | 1 | 0 | 0 | 0 | 0 | 0 | 1 | 0 | 0 | 0 | 0 | 0
103703 | 6005 v1 | Oven Recipe 2 | 98.6694 | 0.00088 | 0.00214 | 0 | 0.01241 | 0.09182 | 0.45892 | 0.03155 | 0.00149 | 0.55176 | 0.01059 | 0.00296 | 0.0138 | 0.00219 | 268.1 | 293.1 | 0 | 0 | 1 | 0 | 0 | 0 | 0 | 0 | 1 | 0 | 0 | 0 | 0
103704 | 6060 | Oven Recipe 4 | 98.9915 | 0.00185 | 0.00121 | 0.00775 | 0.01181 | 0.08189 | 0.34074 | 0.00331 | 0.00073 | 0.41438 | 0.00534 | 0.01272 | 0.0144 | 0.00315 | 239.9 | 267.4 | 1 | 0 | 0 | 0 | 0 | 0 | 0 | 0 | 0 | 0 | 1 | 0 | 0
103705 | 6063 | Oven Recipe 6 | 98.8095 | 0.00206 | 0.00074 | 0.00456 | 0.00329 | 0.09229 | 0.49603 | 0 | 0.00228 | 0.42105 | 0.00837 | 0 | 0.02085 | 0 | 260.6 | 277.6 | 0 | 1 | 0 | 0 | 0 | 0 | 0 | 0 | 0 | 0 | 0 | 0 | 1
103706 | 6082 v2 | Oven Recipe 5 | 98.3512 | 0.0016 | 0.00114 | 0.00844 | 0.02337 | 0.12109 | 0.62991 | 0.04906 | 0.00104 | 0.65226 | 0.01025 | 0.00981 | 0.02095 | 0.00691 | 306.2 | 330 | 0 | 0 | 0 | 0 | 0 | 1 | 0 | 0 | 0 | 0 | 0 | 1 | 0
103707 | 6005 v2 | Oven Recipe 5 | 98.6324 | 0.00057 | 0.0024 | 0.0064 | 0.01724 | 0.09625 | 0.50417 | 0.02178 | 0.00184 | 0.49111 | 0.00184 | 0.00658 | 0.01185 | 0.00149 | 252.1 | 270.5 | 0 | 0 | 0 | 1 | 0 | 0 | 0 | 0 | 0 | 0 | 0 | 1 | 0
103708 | 6060 | Oven Recipe 5 | 98.9899 | 0.00216 | 0.0009 | 0 | 0.01365 | 0.08889 | 0.37341 | 0 | 0.00266 | 0.34091 | 0.0071 | 0.00811 | 0.02271 | 0.00149 | 211.1 | 228 | 1 | 0 | 0 | 0 | 0 | 0 | 0 | 0 | 0 | 0 | 0 | 1 | 0
103709 | 6063 | Oven Recipe 6 | 98.9744 | 0.0009 | 0.00078 | 0.0017 | 0.01254 | 0.06893 | 0.35332 | 0 | 0.00126 | 0.39885 | 0.00608 | 0.00658 | 0.01768 | 0 | 236.7 | 259.9 | 0 | 1 | 0 | 0 | 0 | 0 | 0 | 0 | 0 | 0 | 0 | 0 | 1
103710 | 6082 v1 | Oven Recipe 1 | 98.3797 | 0.00174 | 0.00171 | 0.01186 | 0.02109 | 0.09743 | 0.65133 | 0.05177 | 0.00187 | 0.63656 | 0.00699 | 0.00231 | 0.0163 | 0.00565 | 337.2 | 375.8 | 0 | 0 | 0 | 0 | 1 | 0 | 0 | 1 | 0 | 0 | 0 | 0 | 0
103711 | 6005 v1 | Oven Recipe 4 | 98.7088 | 0.00171 | 0.00082 | 0 | 0.01574 | 0.09809 | 0.41106 | 0.01701 | 0.00114 | 0.58208 | 0.00552 | 0.01049 | 0.01455 | 0 | 269.6 | 291.1 | 0 | 0 | 1 | 0 | 0 | 0 | 0 | 0 | 0 | 0 | 1 | 0 | 0
103712 | 6063 | Oven Recipe 6 | 98.8946 | 0.0016 | 0.00084 | 0 | 0.01543 | 0.07701 | 0.37657 | 0 | 0.00118 | 0.44943 | 0.0127 | 0.00488 | 0.00666 | 0 | 228.3 | 249.2 | 0 | 1 | 0 | 0 | 0 | 0 | 0 | 0 | 0 | 0 | 0 | 0 | 1
103713 | 6082 v2 | Oven Recipe 5 | 98.3314 | 0.00193 | 0.00121 | 0.01052 | 0.02931 | 0.10911 | 0.65703 | 0.05324 | 0.001 | 0.59861 | 0.00793 | 0.00745 | 0.02847 | 0.00466 | 301.5 | 325.5 | 0 | 0 | 0 | 0 | 0 | 1 | 0 | 0 | 0 | 0 | 0 | 1 | 0
103714 | 6005 v2 | Oven Recipe 2 | 98.5923 | 0.001 | 0.00066 | 0.01277 | 0.02158 | 0.08169 | 0.55634 | 0.0344 | 0.0021 | 0.54282 | 0.00904 | 0.01107 | 0.00953 | 0.00244 | 295 | 315.9 | 0 | 0 | 0 | 1 | 0 | 0 | 0 | 0 | 1 | 0 | 0 | 0 | 0
103715 | 6005 v2 | Oven Recipe 2 | 98.6007 | 0.00096 | 0.00168 | 0.00843 | 0.01328 | 0.08584 | 0.55187 | 0.03473 | 0.00184 | 0.58627 | 0.00599 | 0.00601 | 0.01372 | 0.00216 | 287.1 | 317.2 | 0 | 0 | 0 | 1 | 0 | 0 | 0 | 0 | 1 | 0 | 0 | 0 | 0
103716 | 6005 v1 | Oven Recipe 1 | 98.6781 | 0.00137 | 0.00189 | 0 | 0.0138 | 0.11826 | 0.42338 | 0.01355 | 0.00119 | 0.57486 | 0.00712 | 0.0132 | 0.02035 | 0.00068 | 277.6 | 301.6 | 0 | 0 | 1 | 0 | 0 | 0 | 0 | 1 | 0 | 0 | 0 | 0 | 0
103717 | 6082 v3 | Oven Recipe 6 | 98.4103 | 0.00138 | 0.00116 | 0.01329 | 0.03059 | 0.10937 | 0.64394 | 0.06245 | 0.00194 | 0.60047 | 0.01225 | 0.00854 | 0.01901 | 0.00695 | 333.8 | 364.8 | 0 | 0 | 0 | 0 | 0 | 0 | 1 | 0 | 0 | 0 | 0 | 0 | 1
103718 | 6063 | Oven Recipe 5 | 98.8697 | 0.00109 | 0.00031 | 0.00432 | 0.00908 | 0.09643 | 0.35891 | 0 | 0.002 | 0.44672 | 0.00192 | 0 | 0.01206 | 0.00107 | 219.2 | 231.6 | 0 | 1 | 0 | 0 | 0 | 0 | 0 | 0 | 0 | 0 | 0 | 1 | 0
103719 | 6063 | Oven Recipe 5 | 98.8163 | 0.00194 | 0.00098 | 0 | 0.01019 | 0.08497 | 0.47657 | 0 | 0.00158 | 0.41121 | 0.0092 | 0.01322 | 0.00885 | 0.00055 | 224.6 | 242.9 | 0 | 1 | 0 | 0 | 0 | 0 | 0 | 0 | 0 | 0 | 0 | 1 | 0
103720 | 6005 v2 | Oven Recipe 1 | 98.5217 | 0.00098 | 0.00203 | 0.00682 | 0.01634 | 0.10394 | 0.59649 | 0.03303 | 0.00053 | 0.56857 | 0.0049 | 0.00825 | 0.01875 | 0.00267 | 313.1 | 345 | 0 | 0 | 0 | 1 | 0 | 0 | 0 | 1 | 0 | 0 | 0 | 0 | 0
103721 | 6005 v2 | Oven Recipe 6 | 98.6788 | 0.00135 | 0.00095 | 0.00797 | 0.0192 | 0.08865 | 0.44935 | 0.02276 | 0.00209 | 0.57162 | 0.00988 | 0.00856 | 0.01618 | 0.00568 | 279.1 | 306 | 0 | 0 | 0 | 1 | 0 | 0 | 0 | 0 | 0 | 0 | 0 | 0 | 1
103722 | 6082 v1 | Oven Recipe 6 | 98.2558 | 0.00173 | 0.00098 | 0.00877 | 0.02941 | 0.10889 | 0.68118 | 0.04427 | 0.00184 | 0.64566 | 0.00198 | 0.01347 | 0.01169 | 0.00493 | 333.2 | 355.6 | 0 | 0 | 0 | 0 | 1 | 0 | 0 | 0 | 0 | 0 | 0 | 0 | 1
103723 | 6082 v3 | Oven Recipe 1 | 98.3182 | 0.00086 | 0.00172 | 0.01353 | 0.03022 | 0.1183 | 0.51385 | 0.05774 | 0.00275 | 0.7529 | 0.00595 | 0.00049 | 0.02178 | 0.00851 | 312.5 | 349.3 | 0 | 0 | 0 | 0 | 0 | 0 | 1 | 1 | 0 | 0 | 0 | 0 | 0
103724 | 6063 | Oven Recipe 4 | 98.8758 | 0.00116 | 0.00206 | 0.00533 | 0.0081 | 0.07712 | 0.34468 | 0.00529 | 0.00099 | 0.4835 | 0.01017 | 0.01054 | 0.01715 | 0.00277 | 231.4 | 252.4 | 0 | 1 | 0 | 0 | 0 | 0 | 0 | 0 | 0 | 0 | 1 | 0 | 0
103725 | 6005 v1 | Oven Recipe 1 | 98.7113 | 0.00135 | 0.00073 | 0 | 0.01346 | 0.09714 | 0.49146 | 0.01521 | 0.00246 | 0.49545 | 0.00969 | 0.0031 | 0.01978 | 0.00057 | 275.5 | 299.7 | 0 | 0 | 1 | 0 | 0 | 0 | 0 | 1 | 0 | 0 | 0 | 0 | 0
103726 | 6082 v1 | Oven Recipe 1 | 98.4643 | 0.00109 | 0.00114 | 0.01022 | 0.02122 | 0.09816 | 0.54165 | 0.04484 | 0.00187 | 0.64923 | 0.01014 | 0.01416 | 0.01964 | 0.00426 | 326.2 | 355.6 | 0 | 0 | 0 | 0 | 1 | 0 | 0 | 1 | 0 | 0 | 0 | 0 | 0
103727 | 6082 v3 | Oven Recipe 6 | 98.0793 | 0.00196 | 0.00159 | 0.01478 | 0.02887 | 0.11122 | 0.70459 | 0.05692 | 0.00181 | 0.75794 | 0.01121 | 0.00859 | 0.0269 | 0.00891 | 353.4 | 379 | 0 | 0 | 0 | 0 | 0 | 0 | 1 | 0 | 0 | 0 | 0 | 0 | 1
103728 | 6082 v1 | Oven Recipe 1 | 98.3105 | 0.0008 | 0.00154 | 0.01214 | 0.02864 | 0.10187 | 0.58358 | 0.05619 | 0.00227 | 0.70655 | 0.00269 | 0.00496 | 0.0216 | 0.00581 | 329.3 | 358.7 | 0 | 0 | 0 | 0 | 1 | 0 | 0 | 1 | 0 | 0 | 0 | 0 | 0
103729 | 6005 v1 | Oven Recipe 4 | 98.6021 | 0.00168 | 0.00063 | 0.00588 | 0.0088 | 0.09685 | 0.55593 | 0.02514 | 0.00135 | 0.53692 | 0.01025 | 0.00347 | 0.02268 | 0 | 275.6 | 301.6 | 0 | 0 | 1 | 0 | 0 | 0 | 0 | 0 | 0 | 0 | 1 | 0 | 0
103730 | 6063 | Oven Recipe 5 | 99.0327 | 0.00169 | 0.00226 | 0.00604 | 0.00411 | 0.10338 | 0.33248 | 0.00355 | 0.00191 | 0.35922 | 0.00273 | 0.00976 | 0.01044 | 0.00131 | 215.3 | 234.4 | 0 | 1 | 0 | 0 | 0 | 0 | 0 | 0 | 0 | 0 | 0 | 1 | 0
103731 | 6005 v1 | Oven Recipe 2 | 98.689 | 0.00173 | 0.00216 | 0.00223 | 0.01122 | 0.12304 | 0.4464 | 0.0288 | 0.00117 | 0.52917 | 0.00869 | 0.00205 | 0.0166 | 0.00177 | 276.9 | 299 | 0 | 0 | 1 | 0 | 0 | 0 | 0 | 0 | 1 | 0 | 0 | 0 | 0
103732 | 6005 v2 | Oven Recipe 4 | 98.4566 | 0.00129 | 0.0015 | 0.00499 | 0.01358 | 0.08487 | 0.60964 | 0.02367 | 0.00192 | 0.62366 | 0.00825 | 0.00406 | 0.00556 | 0.0005 | 292 | 318.2 | 0 | 0 | 0 | 1 | 0 | 0 | 0 | 0 | 0 | 0 | 1 | 0 | 0
103733 | 6082 v3 | Oven Recipe 5 | 98.321 | 0.00198 | 0.00132 | 0.01202 | 0.03931 | 0.11835 | 0.65063 | 0.06447 | 0.0023 | 0.6539 | 0.00655 | 0.01164 | 0.02022 | 0.0073 | 301.1 | 324.9 | 0 | 0 | 0 | 0 | 0 | 0 | 1 | 0 | 0 | 0 | 0 | 1 | 0
103734 | 6005 v1 | Oven Recipe 6 | 98.6787 | 0.00125 | 0.00075 | 8e-05 | 0.01207 | 0.10222 | 0.48859 | 0.00891 | 0.00154 | 0.5339 | 0.00712 | 0.00898 | 0.00834 | 0 | 273.4 | 294.3 | 0 | 0 | 1 | 0 | 0 | 0 | 0 | 0 | 0 | 0 | 0 | 0 | 1
103735 | 6082 v3 | Oven Recipe 5 | 98.3468 | 0.00079 | 0.00134 | 0.0168 | 0.04369 | 0.1035 | 0.60211 | 0.06647 | 0.00107 | 0.65728 | 0.0081 | 0.01156 | 0.02385 | 0.00664 | 301.3 | 322.9 | 0 | 0 | 0 | 0 | 0 | 0 | 1 | 0 | 0 | 0 | 0 | 1 | 0
103736 | 6082 v3 | Oven Recipe 6 | 98.1659 | 0.00174 | 0.0018 | 0.01775 | 0.03686 | 0.0916 | 0.68602 | 0.05133 | 0.00164 | 0.74221 | 0.00868 | 0.00434 | 0.02941 | 0.00711 | 341.1 | 367.3 | 0 | 0 | 0 | 0 | 0 | 0 | 1 | 0 | 0 | 0 | 0 | 0 | 1
103737 | 6082 v2 | Oven Recipe 5 | 98.4216 | 0.00224 | 0.00223 | 0.00732 | 0.03177 | 0.09867 | 0.58185 | 0.0582 | 0.00127 | 0.63998 | 0.0094 | 0.00751 | 0.02075 | 0.00727 | 304.3 | 331.4 | 0 | 0 | 0 | 0 | 0 | 1 | 0 | 0 | 0 | 0 | 0 | 1 | 0
103738 | 6082 v1 | Oven Recipe 4 | 98.4435 | 0.00144 | 0.00211 | 0.00582 | 0.02308 | 0.11439 | 0.54216 | 0.05257 | 0.00085 | 0.62905 | 0.01191 | 0.01106 | 0.02197 | 0.00512 | 311.5 | 341.8 | 0 | 0 | 0 | 0 | 1 | 0 | 0 | 0 | 0 | 0 | 1 | 0 | 0
103739 | 6082 v2 | Oven Recipe 5 | 98.3125 | 0.00167 | 0.0021 | 0.00952 | 0.02892 | 0.09523 | 0.68121 | 0.04281 | 0.00229 | 0.62828 | 0.01139 | 0.00502 | 0.01576 | 0.00661 | 306.1 | 331.7 | 0 | 0 | 0 | 0 | 0 | 1 | 0 | 0 | 0 | 0 | 0 | 1 | 0
103740 | 6063 | Oven Recipe 3 | 98.9098 | 0.00171 | 0.00156 | 0.00138 | 0.0156 | 0.0942 | 0.38836 | 0.00351 | 0.00141 | 0.39239 | 0.0087 | 0.01 | 0.01821 | 0.00205 | 227.6 | 243.4 | 0 | 1 | 0 | 0 | 0 | 0 | 0 | 0 | 0 | 1 | 0 | 0 | 0
103741 | 6082 v3 | Oven Recipe 6 | 98.1804 | 0.00141 | 0.00181 | 0.01331 | 0.03503 | 0.09496 | 0.70261 | 0.07759 | 0.00097 | 0.70005 | 0.00865 | 0.00445 | 0.02686 | 0.00593 | 335.7 | 362.3 | 0 | 0 | 0 | 0 | 0 | 0 | 1 | 0 | 0 | 0 | 0 | 0 | 1
103742 | 6005 v2 | Oven Recipe 2 | 98.5158 | 0.00124 | 0.00113 | 0.00523 | 0.01801 | 0.10479 | 0.54217 | 0.03001 | 0.00175 | 0.58722 | 0.0024 | 0.00705 | 0.02039 | 0.00095 | 297.8 | 330 | 0 | 0 | 0 | 1 | 0 | 0 | 0 | 0 | 1 | 0 | 0 | 0 | 0
103743 | 6082 v2 | Oven Recipe 1 | 98.3918 | 0.00156 | 0.00223 | 0.01703 | 0.04034 | 0.10946 | 0.64313 | 0.04126 | 0.00216 | 0.63155 | 0.00739 | 0.00339 | 0.01873 | 0.0061 | 336.2 | 367.2 | 0 | 0 | 0 | 0 | 0 | 1 | 0 | 1 | 0 | 0 | 0 | 0 | 0
103744 | 6005 v2 | Oven Recipe 1 | 98.5393 | 0.00182 | 0.00212 | 0.00503 | 0.01061 | 0.12259 | 0.53489 | 0.01783 | 0.00105 | 0.58812 | 0.00377 | 0.00804 | 0.01443 | 0.0019 | 292.2 | 316.9 | 0 | 0 | 0 | 1 | 0 | 0 | 0 | 1 | 0 | 0 | 0 | 0 | 0
103745 | 6005 v1 | Oven Recipe 6 | 98.8396 | 0.00112 | 0.00055 | 0 | 0.01708 | 0.08057 | 0.41171 | 0.01552 | 0.00095 | 0.49233 | 0.00722 | 0 | 0.01001 | 0.0039 | 262.6 | 290.3 | 0 | 0 | 1 | 0 | 0 | 0 | 0 | 0 | 0 | 0 | 0 | 0 | 1
103746 | 6060 | Oven Recipe 4 | 98.8933 | 0.00145 | 0.00251 | 0 | 0.01132 | 0.09088 | 0.37081 | 0.01247 | 0.00185 | 0.44845 | 0.01192 | 0.00794 | 0.01758 | 0.00139 | 252.3 | 268.1 | 1 | 0 | 0 | 0 | 0 | 0 | 0 | 0 | 0 | 0 | 1 | 0 | 0
103747 | 6005 v1 | Oven Recipe 4 | 98.6885 | 0.00116 | 0.00169 | 3e-05 | 0.00807 | 0.09866 | 0.48962 | 0.00726 | 0.00206 | 0.53593 | 0.01053 | 0.00168 | 0.02136 | 0 | 288.6 | 315.4 | 0 | 0 | 1 | 0 | 0 | 0 | 0 | 0 | 0 | 0 | 1 | 0 | 0
103748 | 6082 v2 | Oven Recipe 6 | 98.4037 | 0.00164 | 0.00063 | 0.01324 | 0.03305 | 0.1165 | 0.61424 | 0.04467 | 0.00092 | 0.58034 | 0.00909 | 0.00536 | 0.0197 | 0.00403 | 323.9 | 345.6 | 0 | 0 | 0 | 0 | 0 | 1 | 0 | 0 | 0 | 0 | 0 | 0 | 1
103749 | 6082 v3 | Oven Recipe 6 | 98.1799 | 0.00128 | 0.00194 | 0.01387 | 0.03179 | 0.11256 | 0.70066 | 0.06128 | 0.00132 | 0.69048 | 0.00949 | 0.0062 | 0.02238 | 0.00491 | 336.9 | 361.3 | 0 | 0 | 0 | 0 | 0 | 0 | 1 | 0 | 0 | 0 | 0 | 0 | 1
103750 | 6082 v3 | Oven Recipe 5 | 98.3115 | 0.00167 | 0.00165 | 0.01153 | 0.03921 | 0.10755 | 0.59178 | 0.07131 | 0.00197 | 0.68335 | 0.0095 | 0.00594 | 0.02895 | 0.00732 | 314.3 | 343.5 | 0 | 0 | 0 | 0 | 0 | 0 | 1 | 0 | 0 | 0 | 0 | 1 | 0
103751 | 6005 v2 | Oven Recipe 6 | 98.5067 | 0.001 | 0.00157 | 0.00284 | 0.0192 | 0.10786 | 0.56125 | 0.03354 | 0.00064 | 0.55952 | 0.00737 | 0.00516 | 0.02002 | 0.00252 | 282.1 | 303.1 | 0 | 0 | 0 | 1 | 0 | 0 | 0 | 0 | 0 | 0 | 0 | 0 | 1
103752 | 6082 v1 | Oven Recipe 5 | 98.5617 | 0.00144 | 0.00094 | 0.00587 | 0.03104 | 0.10295 | 0.59508 | 0.04867 | 0.00233 | 0.5042 | 0.00919 | 0.00707 | 0.01056 | 0.00646 | 283.5 | 304.2 | 0 | 0 | 0 | 0 | 1 | 0 | 0 | 0 | 0 | 0 | 0 | 1 | 0
103753 | 6082 v2 | Oven Recipe 5 | 98.5742 | 0.00213 | 0.00178 | 0.00436 | 0.03205 | 0.09987 | 0.46839 | 0.04639 | 0.00125 | 0.60968 | 0.01 | 0.01089 | 0.01755 | 0.007 | 281.3 | 308.2 | 0 | 0 | 0 | 0 | 0 | 1 | 0 | 0 | 0 | 0 | 0 | 1 | 0
103754 | 6082 v3 | Oven Recipe 2 | 98.2638 | 0.00077 | 0.00117 | 0.01275 | 0.04119 | 0.11427 | 0.69459 | 0.07415 | 0.00179 | 0.63192 | 0.00595 | 0.01198 | 0.01483 | 0.00645 | 336.5 | 355.6 | 0 | 0 | 0 | 0 | 0 | 0 | 1 | 0 | 1 | 0 | 0 | 0 | 0
103755 | 6060 | Oven Recipe 3 | 98.9966 | 0.00188 | 0.0008 | 0.00215 | 0.00737 | 0.0918 | 0.31476 | 0 | 0.00116 | 0.41399 | 0.00995 | 0.00558 | 0.01139 | 0.00306 | 218.2 | 230.2 | 1 | 0 | 0 | 0 | 0 | 0 | 0 | 0 | 0 | 1 | 0 | 0 | 0
103756 | 6082 v1 | Oven Recipe 2 | 98.5664 | 0.00107 | 0.00161 | 0.00881 | 0.02416 | 0.10665 | 0.53738 | 0.0349 | 0.00185 | 0.58615 | 0.01087 | 0.01116 | 0.01426 | 0.0037 | 300.4 | 329.4 | 0 | 0 | 0 | 0 | 1 | 0 | 0 | 0 | 1 | 0 | 0 | 0 | 0
103757 | 6082 v1 | Oven Recipe 5 | 98.3717 | 0.00119 | 0.00154 | 0.00576 | 0.02747 | 0.11583 | 0.65015 | 0.04297 | 0.00122 | 0.5991 | 0.00785 | 0.00864 | 0.01275 | 0.00446 | 307.1 | 332.8 | 0 | 0 | 0 | 0 | 1 | 0 | 0 | 0 | 0 | 0 | 0 | 1 | 0
103758 | 6082 v2 | Oven Recipe 1 | 98.3142 | 0.00169 | 0.00025 | 0.01018 | 0.0276 | 0.12463 | 0.64742 | 0.0559 | 0.00149 | 0.63138 | 0.00588 | 0.01024 | 0.02057 | 0.00791 | 322.6 | 363.2 | 0 | 0 | 0 | 0 | 0 | 1 | 0 | 1 | 0 | 0 | 0 | 0 | 0
103759 | 6005 v2 | Oven Recipe 4 | 98.5992 | 0.0014 | 0.00053 | 0.00584 | 0.01178 | 0.11415 | 0.52501 | 0.02661 | 0.00163 | 0.53428 | 0.00688 | 0.01078 | 0.01856 | 0.00269 | 284 | 309.5 | 0 | 0 | 0 | 1 | 0 | 0 | 0 | 0 | 0 | 0 | 1 | 0 | 0
103760 | 6005 v1 | Oven Recipe 1 | 98.5868 | 0.00147 | 0.00225 | 0.00365 | 0.02169 | 0.10857 | 0.486 | 0.01899 | 0.00148 | 0.57343 | 0.01208 | 0.00848 | 0.02144 | 0 | 282.2 | 306.6 | 0 | 0 | 1 | 0 | 0 | 0 | 0 | 1 | 0 | 0 | 0 | 0 | 0
103761 | 6082 v2 | Oven Recipe 5 | 98.4494 | 0.00202 | 0.00234 | 0.0076 | 0.0306 | 0.09988 | 0.57431 | 0.04969 | 0.00151 | 0.60877 | 0.00284 | 0.01338 | 0.0184 | 0.00434 | 291.9 | 307.9 | 0 | 0 | 0 | 0 | 0 | 1 | 0 | 0 | 0 | 0 | 0 | 1 | 0
103762 | 6005 v2 | Oven Recipe 1 | 98.5617 | 0.00084 | 0.00245 | 0.00675 | 0.0118 | 0.07778 | 0.48379 | 0.02638 | 0.00148 | 0.64734 | 0.01649 | 0.00684 | 0.01119 | 0.00214 | 313.6 | 342.6 | 0 | 0 | 0 | 1 | 0 | 0 | 0 | 1 | 0 | 0 | 0 | 0 | 0
103763 | 6060 | Oven Recipe 5 | 98.9718 | 0.00109 | 0.00109 | 0 | 0.00721 | 0.08749 | 0.40157 | 0.01289 | 0.00127 | 0.35213 | 0.00464 | 0.00676 | 0.00858 | 0 | 210 | 230.1 | 1 | 0 | 0 | 0 | 0 | 0 | 0 | 0 | 0 | 0 | 0 | 1 | 0
103764 | 6005 v2 | Oven Recipe 1 | 98.6287 | 0.00123 | 0.00165 | 0.00714 | 0.01081 | 0.12871 | 0.49355 | 0.03649 | 0.00212 | 0.51006 | 0.00443 | 0.006 | 0.00852 | 0.00047 | 290.4 | 308 | 0 | 0 | 0 | 1 | 0 | 0 | 0 | 1 | 0 | 0 | 0 | 0 | 0
103765 | 6082 v2 | Oven Recipe 3 | 98.3411 | 0.00169 | 0.00105 | 0.01183 | 0.0315 | 0.12883 | 0.62285 | 0.05086 | 0.00138 | 0.60742 | 0.00484 | 0.009 | 0.02792 | 0.0057 | 306.8 | 332.7 | 0 | 0 | 0 | 0 | 0 | 1 | 0 | 0 | 0 | 1 | 0 | 0 | 0
103766 | 6005 v1 | Oven Recipe 4 | 98.6646 | 0.00223 | 0.00151 | 0 | 0.01194 | 0.09217 | 0.52072 | 0.0108 | 0.00069 | 0.56675 | 0.01151 | 0.00629 | 0.01363 | 0.00045 | 281.7 | 301.9 | 0 | 0 | 1 | 0 | 0 | 0 | 0 | 0 | 0 | 0 | 1 | 0 | 0
103767 | 6005 v1 | Oven Recipe 3 | 98.6627 | 0.00193 | 0.0013 | 0 | 0.00933 | 0.09364 | 0.52036 | 0.0121 | 0.00196 | 0.5429 | 0.00761 | 0.01031 | 0.01211 | 0 | 268.7 | 292.7 | 0 | 0 | 1 | 0 | 0 | 0 | 0 | 0 | 0 | 1 | 0 | 0 | 0
103768 | 6060 | Oven Recipe 2 | 98.9881 | 0.00168 | 0.00118 | 0.00341 | 0.01123 | 0.11107 | 0.33512 | 0.00699 | 0.00036 | 0.41524 | 0.00904 | 0.00142 | 0.01703 | 0 | 217.6 | 233.9 | 1 | 0 | 0 | 0 | 0 | 0 | 0 | 0 | 1 | 0 | 0 | 0 | 0
103769 | 6005 v1 | Oven Recipe 2 | 98.6905 | 0.00166 | 0.00197 | 0.00199 | 0.01093 | 0.11244 | 0.44503 | 0.00193 | 0.00159 | 0.52401 | 0.01033 | 0.009 | 0.02101 | 0 | 262.4 | 281.2 | 0 | 0 | 1 | 0 | 0 | 0 | 0 | 0 | 1 | 0 | 0 | 0 | 0
103770 | 6060 | Oven Recipe 1 | 98.9339 | 0.00105 | 0.00183 | 0.00038 | 0 | 0.08833 | 0.43497 | 0.01282 | 0.00069 | 0.35552 | 0.00584 | 0.00082 | 0.01192 | 0.00034 | 252.8 | 272.7 | 1 | 0 | 0 | 0 | 0 | 0 | 0 | 1 | 0 | 0 | 0 | 0 | 0
103771 | 6060 | Oven Recipe 5 | 99.0347 | 0.002 | 0.00017 | 0.00522 | 0.00996 | 0.10161 | 0.31239 | 0.00139 | 0.0014 | 0.35032 | 0.00439 | 0.00996 | 0.01461 | 0.0027 | 210 | 225.1 | 1 | 0 | 0 | 0 | 0 | 0 | 0 | 0 | 0 | 0 | 0 | 1 | 0
103772 | 6063 | Oven Recipe 5 | 98.8407 | 0.00146 | 0.002 | 0 | 0.01364 | 0.06287 | 0.50628 | 0.0006 | 0.00125 | 0.42628 | 0.01392 | 0.00277 | 0.01109 | 0.00216 | 242.4 | 255.7 | 0 | 1 | 0 | 0 | 0 | 0 | 0 | 0 | 0 | 0 | 0 | 1 | 0
103773 | 6082 v1 | Oven Recipe 4 | 98.5593 | 0.00174 | 0.00219 | 0.01465 | 0.02391 | 0.09943 | 0.5338 | 0.06226 | 0.00133 | 0.56207 | 0.01489 | 0.0039 | 0.01256 | 0.00453 | 313.7 | 343.4 | 0 | 0 | 0 | 0 | 1 | 0 | 0 | 0 | 0 | 0 | 1 | 0 | 0
103774 | 6082 v3 | Oven Recipe 2 | 98.344 | 0.00134 | 0.00208 | 0.01418 | 0.03586 | 0.12635 | 0.6095 | 0.05378 | 0.00137 | 0.64645 | 0.00671 | 0.00104 | 0.02166 | 0.00918 | 316.5 | 339.7 | 0 | 0 | 0 | 0 | 0 | 0 | 1 | 0 | 1 | 0 | 0 | 0 | 0
103775 | 6082 v1 | Oven Recipe 6 | 98.413 | 0.00142 | 0.00081 | 0.01533 | 0.02675 | 0.0976 | 0.59164 | 0.03662 | 0.00103 | 0.60542 | 0.01532 | 0.00859 | 0.01178 | 0.00269 | 294.7 | 318.7 | 0 | 0 | 0 | 0 | 1 | 0 | 0 | 0 | 0 | 0 | 0 | 0 | 1
103776 | 6082 v2 | Oven Recipe 4 | 98.3385 | 0.00191 | 0.00198 | 0.01199 | 0.02616 | 0.09976 | 0.59062 | 0.046 | 0.00246 | 0.7074 | 0.0082 | 0.0055 | 0.02429 | 0.00358 | 314.6 | 347.1 | 0 | 0 | 0 | 0 | 0 | 1 | 0 | 0 | 0 | 0 | 1 | 0 | 0
103777 | 6082 v3 | Oven Recipe 5 | 98.2717 | 0.0012 | 0.00103 | 0.01531 | 0.02887 | 0.09837 | 0.64409 | 0.05156 | 0.00199 | 0.67217 | 0.00418 | 0.01055 | 0.02243 | 0.00513 | 304.4 | 328.8 | 0 | 0 | 0 | 0 | 0 | 0 | 1 | 0 | 0 | 0 | 0 | 1 | 0
103778 | 6060 | Oven Recipe 4 | 99.0037 | 0.00233 | 0.00178 | 0.00298 | 0.0184 | 0.09067 | 0.3 | 0.0059 | 0.00234 | 0.41007 | 0.00267 | 0.00661 | 0.00884 | 0.00104 | 238.5 | 258.5 | 1 | 0 | 0 | 0 | 0 | 0 | 0 | 0 | 0 | 0 | 1 | 0 | 0
103779 | 6082 v3 | Oven Recipe 6 | 98.234 | 0.00171 | 0.00149 | 0.01772 | 0.03058 | 0.11424 | 0.66371 | 0.06098 | 0.00171 | 0.71514 | 0.00278 | 0.00415 | 0.01981 | 0.00701 | 336.4 | 356.3 | 0 | 0 | 0 | 0 | 0 | 0 | 1 | 0 | 0 | 0 | 0 | 0 | 1
103780 | 6063 | Oven Recipe 6 | 98.8924 | 0.00193 | 0.00252 | 0 | 0.01038 | 0.08211 | 0.44349 | 0.00713 | 0.0015 | 0.39602 | 0.0062 | 0.01142 | 0.01611 | 0.00028 | 254.9 | 274.3 | 0 | 1 | 0 | 0 | 0 | 0 | 0 | 0 | 0 | 0 | 0 | 0 | 1
103781 | 6005 v1 | Oven Recipe 1 | 98.6313 | 0.00165 | 0.00131 | 0.00382 | 0.01406 | 0.11205 | 0.50452 | 0.00721 | 0.00106 | 0.55316 | 0.00516 | 0.00832 | 0.01868 | 0 | 285.7 | 312 | 0 | 0 | 1 | 0 | 0 | 0 | 0 | 1 | 0 | 0 | 0 | 0 | 0
103782 | 6005 v2 | Oven Recipe 4 | 98.6534 | 0.00059 | 0.00125 | 0.00534 | 0.00527 | 0.11239 | 0.50771 | 0.03273 | 0.00133 | 0.5563 | 0.00849 | 0.00385 | 0.01761 | 0.00262 | 307.8 | 337.6 | 0 | 0 | 0 | 1 | 0 | 0 | 0 | 0 | 0 | 0 | 1 | 0 | 0
103783 | 6082 v2 | Oven Recipe 6 | 98.3862 | 0.0018 | 0.00101 | 0.01223 | 0.02548 | 0.10655 | 0.62293 | 0.04639 | 0.00173 | 0.60042 | 0.0101 | 0.0119 | 0.02085 | 0.00224 | 304.7 | 330.3 | 0 | 0 | 0 | 0 | 0 | 1 | 0 | 0 | 0 | 0 | 0 | 0 | 1
103784 | 6060 | Oven Recipe 3 | 99.0364 | 0.00111 | 0.00166 | 0 | 0.00722 | 0.07581 | 0.37407 | 0 | 0.0018 | 0.37209 | 0.00388 | 0.01423 | 0.01661 | 0.00125 | 217.3 | 235.3 | 1 | 0 | 0 | 0 | 0 | 0 | 0 | 0 | 0 | 1 | 0 | 0 | 0
103785 | 6005 v1 | Oven Recipe 2 | 98.7319 | 0.00127 | 0.0012 | 0.00502 | 0.00875 | 0.08858 | 0.50092 | 0.01137 | 0.00062 | 0.50349 | 0.00977 | 0.00441 | 0.01895 | 0.00121 | 269.8 | 286.4 | 0 | 0 | 1 | 0 | 0 | 0 | 0 | 0 | 1 | 0 | 0 | 0 | 0
103786 | 6063 | Oven Recipe 2 | 98.92 | 0.00148 | 0.00222 | 0.00237 | 0.0036 | 0.07662 | 0.42406 | 0.00334 | 0.00221 | 0.4194 | 0.0097 | 0.00283 | 0.00952 | 0.00045 | 253.8 | 274.8 | 0 | 1 | 0 | 0 | 0 | 0 | 0 | 0 | 1 | 0 | 0 | 0 | 0
103787 | 6082 v2 | Oven Recipe 1 | 98.3229 | 0.00141 | 0.00223 | 0.01374 | 0.03248 | 0.10701 | 0.62146 | 0.04733 | 0.00134 | 0.66261 | 0.00573 | 0.00439 | 0.02153 | 0.00421 | 336.8 | 362.3 | 0 | 0 | 0 | 0 | 0 | 1 | 0 | 1 | 0 | 0 | 0 | 0 | 0
103788 | 6082 v1 | Oven Recipe 2 | 98.483 | 0.00168 | 0.00158 | 0.01034 | 0.02826 | 0.0951 | 0.55237 | 0.05717 | 0.00139 | 0.5892 | 0.00557 | 0.0068 | 0.02217 | 0.00563 | 308 | 330.3 | 0 | 0 | 0 | 0 | 1 | 0 | 0 | 0 | 1 | 0 | 0 | 0 | 0
103789 | 6082 v3 | Oven Recipe 3 | 98.2267 | 0.00172 | 0.00095 | 0.01293 | 0.04315 | 0.10465 | 0.72502 | 0.0625 | 0.00068 | 0.61292 | 0.00577 | 0.00777 | 0.02115 | 0.00849 | 323.7 | 352.6 | 0 | 0 | 0 | 0 | 0 | 0 | 1 | 0 | 0 | 1 | 0 | 0 | 0
103790 | 6005 v1 | Oven Recipe 2 | 98.7336 | 0.00083 | 0.0023 | 0 | 0.0038 | 0.10137 | 0.49202 | 0.02198 | 0.002 | 0.50498 | 0.00656 | 0.00367 | 0.00798 | 0.00232 | 280.5 | 298.3 | 0 | 0 | 1 | 0 | 0 | 0 | 0 | 0 | 1 | 0 | 0 | 0 | 0
103791 | 6082 v1 | Oven Recipe 5 | 98.5349 | 0.00218 | 0.00084 | 0.01237 | 0.0169 | 0.0964 | 0.602 | 0.04236 | 0.00193 | 0.5465 | 0.00558 | 0.00504 | 0.01945 | 0.00335 | 289.7 | 312.8 | 0 | 0 | 0 | 0 | 1 | 0 | 0 | 0 | 0 | 0 | 0 | 1 | 0
103792 | 6063 | Oven Recipe 6 | 98.8435 | 0.00185 | 0.0003 | 0.00242 | 0.01112 | 0.08528 | 0.47255 | 0.00157 | 0.0012 | 0.41607 | 0.00738 | 0.00989 | 0.00619 | 0 | 257.3 | 278.7 | 0 | 1 | 0 | 0 | 0 | 0 | 0 | 0 | 0 | 0 | 0 | 0 | 1
103793 | 6005 v1 | Oven Recipe 2 | 98.5684 | 0.00134 | 0.00113 | 0 | 0.008 | 0.0937 | 0.56394 | 0.03492 | 0.00181 | 0.55159 | 0.01316 | 0.00062 | 0.00996 | 0.00114 | 279.1 | 298.5 | 0 | 0 | 1 | 0 | 0 | 0 | 0 | 0 | 1 | 0 | 0 | 0 | 0
103794 | 6060 | Oven Recipe 4 | 98.9264 | 0.00116 | 0.00173 | 0.00201 | 0.00696 | 0.09017 | 0.38943 | 0.01134 | 0.00225 | 0.42261 | 0.00746 | 0.0033 | 0.02294 | 0 | 251.3 | 272.7 | 1 | 0 | 0 | 0 | 0 | 0 | 0 | 0 | 0 | 0 | 1 | 0 | 0
103795 | 6082 v3 | Oven Recipe 6 | 98.1277 | 0.00113 | 0.0023 | 0.01724 | 0.03059 | 0.13367 | 0.72839 | 0.06577 | 0.00142 | 0.70481 | 0.00516 | 0.01146 | 0.02401 | 0.0077 | 337 | 367.8 | 0 | 0 | 0 | 0 | 0 | 0 | 1 | 0 | 0 | 0 | 0 | 0 | 1
103796 | 6082 v1 | Oven Recipe 2 | 98.4423 | 0.00116 | 0.00085 | 0.00708 | 0.01709 | 0.10117 | 0.61315 | 0.04776 | 0.00178 | 0.61953 | 0.00748 | 0.00642 | 0.01649 | 0.00385 | 298.7 | 325.7 | 0 | 0 | 0 | 0 | 1 | 0 | 0 | 0 | 1 | 0 | 0 | 0 | 0
103797 | 6082 v3 | Oven Recipe 5 | 98.2545 | 0.00113 | 0.00119 | 0.01585 | 0.03919 | 0.09604 | 0.7248 | 0.06522 | 0.00214 | 0.66283 | 0.01402 | 0.00768 | 0.02442 | 0.0072 | 323.1 | 340.2 | 0 | 0 | 0 | 0 | 0 | 0 | 1 | 0 | 0 | 0 | 0 | 1 | 0
103798 | 6082 v3 | Oven Recipe 1 | 98.2607 | 0.00157 | 0.00212 | 0.01323 | 0.0361 | 0.13005 | 0.65709 | 0.07113 | 0.00104 | 0.65009 | 0.01051 | 0.00509 | 0.02158 | 0.00674 | 341.2 | 364.6 | 0 | 0 | 0 | 0 | 0 | 0 | 1 | 1 | 0 | 0 | 0 | 0 | 0
103799 | 6082 v2 | Oven Recipe 4 | 98.3347 | 0.00136 | 0.00082 | 0.01625 | 0.03625 | 0.1207 | 0.63246 | 0.0477 | 0.00071 | 0.67053 | 0.00831 | 0.00776 | 0.02029 | 0.00731 | 325.3 | 352.4 | 0 | 0 | 0 | 0 | 0 | 1 | 0 | 0 | 0 | 0 | 1 | 0 | 0
103800 | 6082 v3 | Oven Recipe 4 | 98.2226 | 0.00148 | 0.00134 | 0.01179 | 0.0428 | 0.10289 | 0.69602 | 0.07101 | 0.0022 | 0.70686 | 0.00446 | 0.00409 | 0.02285 | 0.00908 | 347.6 | 379.3 | 0 | 0 | 0 | 0 | 0 | 0 | 1 | 0 | 0 | 0 | 1 | 0 | 0
103801 | 6005 v2 | Oven Recipe 5 | 98.7456 | 0.00126 | 0.00182 | 0.00678 | 0.0196 | 0.0856 | 0.41071 | 0.02049 | 0.00223 | 0.52695 | 0.01711 | 0.00758 | 0.0109 | 0.00305 | 248.6 | 272.1 | 0 | 0 | 0 | 1 | 0 | 0 | 0 | 0 | 0 | 0 | 0 | 1 | 0
103802 | 6063 | Oven Recipe 4 | 98.8477 | 0.00072 | 0.00165 | 0.00369 | 0.01305 | 0.08479 | 0.41547 | 0 | 0.00126 | 0.45063 | 0.00983 | 0.01022 | 0.01628 | 0.00259 | 260.3 | 283.7 | 0 | 1 | 0 | 0 | 0 | 0 | 0 | 0 | 0 | 0 | 1 | 0 | 0
103803 | 6082 v2 | Oven Recipe 5 | 98.3393 | 0.00119 | 0.001 | 0.01197 | 0.02559 | 0.1171 | 0.63937 | 0.04019 | 0.0012 | 0.602 | 0.00788 | 0.00773 | 0.02052 | 0.00474 | 287.8 | 305 | 0 | 0 | 0 | 0 | 0 | 1 | 0 | 0 | 0 | 0 | 0 | 1 | 0
103804 | 6082 v2 | Oven Recipe 4 | 98.3367 | 0.00058 | 0.00133 | 0.01344 | 0.02837 | 0.10151 | 0.60013 | 0.04883 | 0.00126 | 0.68381 | 0.00807 | 0.01144 | 0.01431 | 0.00565 | 323.1 | 341.7 | 0 | 0 | 0 | 0 | 0 | 1 | 0 | 0 | 0 | 0 | 1 | 0 | 0
103805 | 6082 v1 | Oven Recipe 6 | 98.3154 | 0.00196 | 0.00116 | 0.01366 | 0.03954 | 0.11833 | 0.64815 | 0.04885 | 0.00246 | 0.62245 | 0.00663 | 0.01332 | 0.0216 | 0.00453 | 316 | 339.3 | 0 | 0 | 0 | 0 | 1 | 0 | 0 | 0 | 0 | 0 | 0 | 0 | 1
103806 | 6005 v2 | Oven Recipe 2 | 98.6124 | 0.00112 | 0.00171 | 0.00323 | 0.01135 | 0.11008 | 0.51891 | 0.03186 | 0.00102 | 0.53633 | 0.01161 | 0.00313 | 0.01717 | 0.00249 | 273.4 | 300.1 | 0 | 0 | 0 | 1 | 0 | 0 | 0 | 0 | 1 | 0 | 0 | 0 | 0
103807 | 6082 v2 | Oven Recipe 2 | 98.348 | 0.0019 | 0.00099 | 0.00717 | 0.02085 | 0.11614 | 0.63631 | 0.05012 | 0.00179 | 0.63079 | 0.01191 | 0.00673 | 0.0229 | 0.00688 | 326.6 | 351.2 | 0 | 0 | 0 | 0 | 0 | 1 | 0 | 0 | 1 | 0 | 0 | 0 | 0
103808 | 6005 v2 | Oven Recipe 6 | 98.5131 | 0.00096 | 0.00137 | 0.00758 | 0.01909 | 0.0992 | 0.58266 | 0.02638 | 0.00142 | 0.54742 | 0.00853 | 0.01198 | 0.01647 | 0.00496 | 294.9 | 310.4 | 0 | 0 | 0 | 1 | 0 | 0 | 0 | 0 | 0 | 0 | 0 | 0 | 1
103809 | 6082 v2 | Oven Recipe 5 | 98.3039 | 0.0013 | 0.00079 | 0.00885 | 0.03304 | 0.10774 | 0.62856 | 0.04255 | 0.00194 | 0.64899 | 0.01157 | 0 | 0.02128 | 0.00595 | 312.1 | 338.6 | 0 | 0 | 0 | 0 | 0 | 1 | 0 | 0 | 0 | 0 | 0 | 1 | 0
103810 | 6082 v2 | Oven Recipe 4 | 98.2728 | 0.00226 | 0.00248 | 0.01609 | 0.02915 | 0.1139 | 0.59166 | 0.05036 | 0.00122 | 0.71002 | 0.01469 | 0.00316 | 0.02832 | 0.0055 | 336.2 | 369.3 | 0 | 0 | 0 | 0 | 0 | 1 | 0 | 0 | 0 | 0 | 1 | 0 | 0
103811 | 6005 v1 | Oven Recipe 3 | 98.7409 | 0.0016 | 0.00138 | 0.00104 | 0.00955 | 0.09727 | 0.50422 | 0.0077 | 0.00131 | 0.48629 | 0.00422 | 0.01435 | 0.01623 | 0.00256 | 259.3 | 275 | 0 | 0 | 1 | 0 | 0 | 0 | 0 | 0 | 0 | 1 | 0 | 0 | 0
103812 | 6005 v1 | Oven Recipe 1 | 98.6417 | 0.00108 | 0.00147 | 0 | 0.01686 | 0.10198 | 0.49557 | 0.01279 | 0.00152 | 0.54447 | 0.01187 | 0.00833 | 0.01726 | 0.00246 | 268.1 | 304 | 0 | 0 | 1 | 0 | 0 | 0 | 0 | 1 | 0 | 0 | 0 | 0 | 0
103813 | 6060 | Oven Recipe 6 | 98.9698 | 0.00175 | 0.00221 | 0.00344 | 0.01614 | 0.09541 | 0.34834 | 0.01164 | 0.00065 | 0.38924 | 0.00259 | 0.00778 | 0.01231 | 0.00399 | 217.5 | 231.3 | 1 | 0 | 0 | 0 | 0 | 0 | 0 | 0 | 0 | 0 | 0 | 0 | 1
103814 | 6082 v1 | Oven Recipe 1 | 98.4469 | 0.00175 | 0.00045 | 0.00783 | 0.02602 | 0.0872 | 0.56473 | 0.05053 | 0.00106 | 0.63704 | 0.00865 | 0.0085 | 0.01815 | 0.00259 | 321.7 | 351.5 | 0 | 0 | 0 | 0 | 1 | 0 | 0 | 1 | 0 | 0 | 0 | 0 | 0
103815 | 6082 v2 | Oven Recipe 5 | 98.3771 | 0.00228 | 0.00218 | 0.01025 | 0.02248 | 0.11642 | 0.59037 | 0.05143 | 0.00085 | 0.62898 | 0.01452 | 0.00584 | 0.01665 | 0.00657 | 288.7 | 311.7 | 0 | 0 | 0 | 0 | 0 | 1 | 0 | 0 | 0 | 0 | 0 | 1 | 0
103816 | 6082 v2 | Oven Recipe 4 | 98.433 | 0.00091 | 0.00044 | 0.00787 | 0.02193 | 0.10405 | 0.57813 | 0.05801 | 0.00211 | 0.6582 | 0.01201 | 0.00135 | 0.02275 | 0.00365 | 326.8 | 352.1 | 0 | 0 | 0 | 0 | 0 | 1 | 0 | 0 | 0 | 0 | 1 | 0 | 0
103817 | 6060 | Oven Recipe 4 | 98.9498 | 0.00199 | 0.00029 | 0 | 0.01416 | 0.09448 | 0.31437 | 0 | 0.00098 | 0.42198 | 0.01358 | 0.01263 | 0.01129 | 0.00139 | 220.2 | 244.2 | 1 | 0 | 0 | 0 | 0 | 0 | 0 | 0 | 0 | 0 | 1 | 0 | 0
103818 | 6063 | Oven Recipe 1 | 98.8429 | 0.00141 | 0.00253 | 0.00308 | 0.01311 | 0.10045 | 0.35271 | 0.01441 | 0.00164 | 0.46643 | 0.00093 | 0.00562 | 0.0191 | 0 | 254.5 | 278.8 | 0 | 1 | 0 | 0 | 0 | 0 | 0 | 1 | 0 | 0 | 0 | 0 | 0
103819 | 6082 v1 | Oven Recipe 1 | 98.3721 | 0.00155 | 0.00054 | 0.00403 | 0.03068 | 0.11196 | 0.62542 | 0.03838 | 0.00171 | 0.62478 | 0.01097 | 0.0073 | 0.0216 | 0.00359 | 329 | 354.2 | 0 | 0 | 0 | 0 | 1 | 0 | 0 | 1 | 0 | 0 | 0 | 0 | 0
103820 | 6060 | Oven Recipe 4 | 99.019 | 0.0016 | 0.0013 | 0.00392 | 0.00882 | 0.08318 | 0.33574 | 0 | 0.00114 | 0.41897 | 0.01033 | 0.00309 | 0.00595 | 0.00078 | 237 | 255.9 | 1 | 0 | 0 | 0 | 0 | 0 | 0 | 0 | 0 | 0 | 1 | 0 | 0
103821 | 6082 v3 | Oven Recipe 4 | 98.2907 | 0.00156 | 0.00197 | 0.01331 | 0.03114 | 0.11737 | 0.64651 | 0.05924 | 0.0019 | 0.67387 | 0.01231 | 0.00705 | 0.01765 | 0.00839 | 344 | 381.3 | 0 | 0 | 0 | 0 | 0 | 0 | 1 | 0 | 0 | 0 | 1 | 0 | 0
103822 | 6063 | Oven Recipe 6 | 98.8704 | 0.00221 | 0.00123 | 0.00371 | 0 | 0.09369 | 0.32754 | 0 | 0.00108 | 0.46306 | 0.01111 | 0.0057 | 0.00799 | 0.00013 | 228.3 | 242.6 | 0 | 1 | 0 | 0 | 0 | 0 | 0 | 0 | 0 | 0 | 0 | 0 | 1
103823 | 6063 | Oven Recipe 1 | 98.6979 | 0.00123 | 0.00129 | 0.00596 | 0.01383 | 0.07969 | 0.45732 | 0 | 0.00262 | 0.49504 | 0.01042 | 0.01137 | 0.01567 | 0.00142 | 267.4 | 290.4 | 0 | 1 | 0 | 0 | 0 | 0 | 0 | 1 | 0 | 0 | 0 | 0 | 0
103824 | 6060 | Oven Recipe 5 | 98.9746 | 0.00144 | 0.00072 | 0.00595 | 0.01852 | 0.09562 | 0.35396 | 0.01136 | 0.00109 | 0.349 | 0.00552 | 0.00655 | 0.01929 | 0.00182 | 210 | 229.5 | 1 | 0 | 0 | 0 | 0 | 0 | 0 | 0 | 0 | 0 | 0 | 1 | 0
103825 | 6063 | Oven Recipe 1 | 98.8592 | 0.00129 | 0.00179 | 0.00462 | 0.01826 | 0.08389 | 0.41749 | 0 | 0.00106 | 0.40445 | 0.00932 | 0.01237 | 0.01247 | 0.00085 | 256.8 | 282.1 | 0 | 1 | 0 | 0 | 0 | 0 | 0 | 1 | 0 | 0 | 0 | 0 | 0
103826 | 6005 v1 | Oven Recipe 4 | 98.5717 | 0.00103 | 0.00158 | 0 | 0.01157 | 0.09907 | 0.57321 | 0.02265 | 0.00233 | 0.52757 | 0.00697 | 0.00676 | 0.01083 | 0 | 290.6 | 320.5 | 0 | 0 | 1 | 0 | 0 | 0 | 0 | 0 | 0 | 0 | 1 | 0 | 0
103827 | 6082 v2 | Oven Recipe 2 | 98.3422 | 0.00155 | 0.00063 | 0.00912 | 0.03199 | 0.11707 | 0.61769 | 0.05476 | 0.0019 | 0.6383 | 0.01382 | 0.00467 | 0.026 | 0.00321 | 324.2 | 351.8 | 0 | 0 | 0 | 0 | 0 | 1 | 0 | 0 | 1 | 0 | 0 | 0 | 0
103828 | 6082 v3 | Oven Recipe 6 | 98.2007 | 0.00109 | 0.00151 | 0.01569 | 0.03716 | 0.1092 | 0.63153 | 0.06142 | 0.00144 | 0.71178 | 0.01101 | 0.00515 | 0.02702 | 0.0079 | 333.9 | 359 | 0 | 0 | 0 | 0 | 0 | 0 | 1 | 0 | 0 | 0 | 0 | 0 | 1
103829 | 6082 v3 | Oven Recipe 5 | 98.2142 | 0.00118 | 0.00107 | 0.01522 | 0.03342 | 0.09743 | 0.73389 | 0.07193 | 0.00099 | 0.619 | 0.00896 | 0.0061 | 0.02493 | 0.00705 | 320.9 | 344.6 | 0 | 0 | 0 | 0 | 0 | 0 | 1 | 0 | 0 | 0 | 0 | 1 | 0
103830 | 6005 v2 | Oven Recipe 2 | 98.5325 | 0.00192 | 0.00193 | 0.00355 | 0.01298 | 0.0929 | 0.53669 | 0.02831 | 0.00238 | 0.59055 | 0.0071 | 0.00532 | 0.01255 | 0.0063 | 292.1 | 314.4 | 0 | 0 | 0 | 1 | 0 | 0 | 0 | 0 | 1 | 0 | 0 | 0 | 0
103831 | 6063 | Oven Recipe 1 | 98.8142 | 0.00154 | 0.00092 | 0.00169 | 0.01478 | 0.08594 | 0.41458 | 0.02713 | 0.00202 | 0.43105 | 0.0088 | 0.00852 | 0.01861 | 0.0022 | 251.1 | 271.5 | 0 | 1 | 0 | 0 | 0 | 0 | 0 | 1 | 0 | 0 | 0 | 0 | 0
103832 | 6005 v1 | Oven Recipe 2 | 98.7594 | 0.00123 | 0.00253 | 0 | 0.01332 | 0.1073 | 0.44654 | 0.00132 | 0.00161 | 0.51028 | 0.00542 | 0.0051 | 0.01919 | 0 | 264.6 | 288.5 | 0 | 0 | 1 | 0 | 0 | 0 | 0 | 0 | 1 | 0 | 0 | 0 | 0
103833 | 6082 v3 | Oven Recipe 2 | 98.2575 | 0.00112 | 0.00156 | 0.01748 | 0.04082 | 0.1076 | 0.65362 | 0.04892 | 0.00103 | 0.68342 | 0.00675 | 0.00571 | 0.0185 | 0.00861 | 339.6 | 359.7 | 0 | 0 | 0 | 0 | 0 | 0 | 1 | 0 | 1 | 0 | 0 | 0 | 0
103834 | 6063 | Oven Recipe 5 | 98.8074 | 0.00123 | 0.00105 | 0.00091 | 0.00977 | 0.10399 | 0.44381 | 0.00778 | 0.00179 | 0.39991 | 0.01002 | 0.01165 | 0.01866 | 0.00087 | 227.9 | 241.1 | 0 | 1 | 0 | 0 | 0 | 0 | 0 | 0 | 0 | 0 | 0 | 1 | 0
103835 | 6060 | Oven Recipe 3 | 98.9422 | 0.00088 | 0.00119 | 0.00284 | 0.01092 | 0.09761 | 0.37436 | 0.00161 | 0.00143 | 0.38852 | 0.00729 | 0.00937 | 0.01608 | 0.00159 | 218.2 | 236.1 | 1 | 0 | 0 | 0 | 0 | 0 | 0 | 0 | 0 | 1 | 0 | 0 | 0
103836 | 6082 v2 | Oven Recipe 6 | 98.4532 | 0.00164 | 0.00078 | 0.00841 | 0.03472 | 0.10641 | 0.59965 | 0.05717 | 0.0026 | 0.59017 | 0.01106 | 0.005 | 0.01993 | 0.0061 | 316 | 341.4 | 0 | 0 | 0 | 0 | 0 | 1 | 0 | 0 | 0 | 0 | 0 | 0 | 1
103837 | 6063 | Oven Recipe 3 | 98.905 | 0.00145 | 0.00134 | 0 | 0.01069 | 0.07838 | 0.4001 | 0.00649 | 0.00088 | 0.40416 | 0.00705 | 0.00533 | 0.01371 | 0.0006 | 210 | 227.3 | 0 | 1 | 0 | 0 | 0 | 0 | 0 | 0 | 0 | 1 | 0 | 0 | 0
103838 | 6082 v2 | Oven Recipe 3 | 98.2225 | 0.00137 | 0.00094 | 0.01336 | 0.03118 | 0.09968 | 0.7265 | 0.05028 | 0.00093 | 0.60926 | 0.00886 | 0.00613 | 0.02201 | 0.00401 | 319 | 344.6 | 0 | 0 | 0 | 0 | 0 | 1 | 0 | 0 | 0 | 1 | 0 | 0 | 0
103839 | 6082 v2 | Oven Recipe 4 | 98.3756 | 0.00126 | 0.00153 | 0.00998 | 0.03647 | 0.10151 | 0.57911 | 0.04572 | 0.00135 | 0.66139 | 0.01185 | 0.00593 | 0.01803 | 0.00522 | 320.7 | 347.3 | 0 | 0 | 0 | 0 | 0 | 1 | 0 | 0 | 0 | 0 | 1 | 0 | 0
103840 | 6082 v3 | Oven Recipe 5 | 98.2125 | 0.00191 | 0.00086 | 0.01891 | 0.03233 | 0.09533 | 0.69861 | 0.05817 | 0.00165 | 0.66898 | 0.00526 | 0.00938 | 0.02222 | 0.00673 | 323.1 | 350.1 | 0 | 0 | 0 | 0 | 0 | 0 | 1 | 0 | 0 | 0 | 0 | 1 | 0
103841 | 6082 v1 | Oven Recipe 1 | 98.3642 | 0.00163 | 0.00273 | 0.01238 | 0.01975 | 0.10327 | 0.61737 | 0.04035 | 0.00109 | 0.66332 | 0.01208 | 0.00799 | 0.01631 | 0.00508 | 338.7 | 361.2 | 0 | 0 | 0 | 0 | 1 | 0 | 0 | 1 | 0 | 0 | 0 | 0 | 0
103842 | 6082 v2 | Oven Recipe 3 | 98.3546 | 0.00069 | 0.00144 | 0.00798 | 0.02791 | 0.12994 | 0.63151 | 0.05261 | 0.00115 | 0.62962 | 0.0088 | 0.00902 | 0.02983 | 0.00874 | 319.9 | 346.7 | 0 | 0 | 0 | 0 | 0 | 1 | 0 | 0 | 0 | 1 | 0 | 0 | 0
103843 | 6060 | Oven Recipe 6 | 98.8824 | 0.00158 | 0.00084 | 0.00171 | 0.01508 | 0.08574 | 0.38945 | 0 | 0.00159 | 0.41867 | 0.01674 | 0.00757 | 0.00457 | 0.0016 | 244.7 | 266.8 | 1 | 0 | 0 | 0 | 0 | 0 | 0 | 0 | 0 | 0 | 0 | 0 | 1
103844 | 6060 | Oven Recipe 2 | 98.9641 | 0.00168 | 0.00148 | 0.00226 | 0.01361 | 0.07203 | 0.31752 | 0.00708 | 0.0009 | 0.38356 | 0.01408 | 0.00753 | 0.01845 | 0.00169 | 216.9 | 239 | 1 | 0 | 0 | 0 | 0 | 0 | 0 | 0 | 1 | 0 | 0 | 0 | 0
103845 | 6060 | Oven Recipe 1 | 98.914 | 0.00226 | 0.00178 | 0.00403 | 0.00841 | 0.07443 | 0.37295 | 7e-05 | 0.00188 | 0.44214 | 0.00499 | 0.00876 | 0.01333 | 0.00206 | 252.4 | 279.6 | 1 | 0 | 0 | 0 | 0 | 0 | 0 | 1 | 0 | 0 | 0 | 0 | 0
103846 | 6082 v1 | Oven Recipe 1 | 98.3681 | 0.00097 | 0.00157 | 0.00643 | 0.02535 | 0.09709 | 0.67148 | 0.03643 | 0.00086 | 0.61658 | 0.00764 | 0.002 | 0.01374 | 0.00482 | 321.3 | 350.4 | 0 | 0 | 0 | 0 | 1 | 0 | 0 | 1 | 0 | 0 | 0 | 0 | 0
103847 | 6005 v1 | Oven Recipe 1 | 98.6917 | 0.00083 | 0.00225 | 0.00135 | 0.00858 | 0.09949 | 0.50964 | 0.00936 | 0.00098 | 0.53046 | 0.01221 | 0.01208 | 0.0171 | 0 | 294.2 | 318.7 | 0 | 0 | 1 | 0 | 0 | 0 | 0 | 1 | 0 | 0 | 0 | 0 | 0
103848 | 6082 v1 | Oven Recipe 1 | 98.4015 | 0.00177 | 0.00064 | 0.01443 | 0.02865 | 0.11821 | 0.54245 | 0.03967 | 0.00151 | 0.62801 | 0.00574 | 0.01071 | 0.01833 | 0.00532 | 324.9 | 358.5 | 0 | 0 | 0 | 0 | 1 | 0 | 0 | 1 | 0 | 0 | 0 | 0 | 0
103849 | 6082 v3 | Oven Recipe 6 | 98.2865 | 0.00108 | 0.00211 | 0.00886 | 0.03031 | 0.12949 | 0.60609 | 0.06092 | 0.00126 | 0.68602 | 0.015 | 0.00313 | 0.02908 | 0.00914 | 323.3 | 351.9 | 0 | 0 | 0 | 0 | 0 | 0 | 1 | 0 | 0 | 0 | 0 | 0 | 1
103850 | 6005 v2 | Oven Recipe 4 | 98.5684 | 0.00172 | 0.00221 | 0.00692 | 0.02063 | 0.10057 | 0.50862 | 0.01641 | 0.0012 | 0.58184 | 0.01384 | 0.00789 | 0.0143 | 0.00026 | 288 | 321.6 | 0 | 0 | 0 | 1 | 0 | 0 | 0 | 0 | 0 | 0 | 1 | 0 | 0
103851 | 6060 | Oven Recipe 5 | 98.9863 | 0.00103 | 0.00124 | 0.00236 | 0.00568 | 0.08925 | 0.32861 | 0.00862 | 0.00145 | 0.3961 | 0.01352 | 0.00507 | 0.01527 | 0 | 210 | 232.2 | 1 | 0 | 0 | 0 | 0 | 0 | 0 | 0 | 0 | 0 | 0 | 1 | 0
103852 | 6082 v1 | Oven Recipe 6 | 98.3545 | 0.00145 | 0.0006 | 0.00783 | 0.02825 | 0.10822 | 0.66784 | 0.02707 | 0.00103 | 0.64432 | 0.00827 | 0.00988 | 0.01907 | 0.00467 | 321.3 | 342.6 | 0 | 0 | 0 | 0 | 1 | 0 | 0 | 0 | 0 | 0 | 0 | 0 | 1
103853 | 6005 v1 | Oven Recipe 1 | 98.7236 | 0.00165 | 0.00209 | 0.00153 | 0.00463 | 0.12362 | 0.38743 | 0.0147 | 0.00159 | 0.56323 | 0.00814 | 0.00735 | 0.0157 | 0.00219 | 265 | 292.8 | 0 | 0 | 1 | 0 | 0 | 0 | 0 | 1 | 0 | 0 | 0 | 0 | 0
103854 | 6082 v2 | Oven Recipe 2 | 98.3213 | 0.00132 | 0.00145 | 0.01241 | 0.03313 | 0.10094 | 0.61443 | 0.06386 | 0.00262 | 0.67221 | 0.00928 | 0.00504 | 0.01584 | 0.00587 | 316.4 | 346.5 | 0 | 0 | 0 | 0 | 0 | 1 | 0 | 0 | 1 | 0 | 0 | 0 | 0
103855 | 6082 v1 | Oven Recipe 4 | 98.4719 | 0.00136 | 0.00133 | 0.00929 | 0.02609 | 0.10952 | 0.55462 | 0.04218 | 0.00203 | 0.61321 | 0.01046 | 0.01027 | 0.01214 | 0.00689 | 310.5 | 336.7 | 0 | 0 | 0 | 0 | 1 | 0 | 0 | 0 | 0 | 0 | 1 | 0 | 0
103856 | 6082 v3 | Oven Recipe 3 | 98.2855 | 0.00223 | 0.00032 | 0.01167 | 0.03154 | 0.09355 | 0.66828 | 0.05957 | 0.00082 | 0.69141 | 0.00875 | 0.00371 | 0.02972 | 0.00713 | 317.7 | 342.6 | 0 | 0 | 0 | 0 | 0 | 0 | 1 | 0 | 0 | 1 | 0 | 0 | 0
103857 | 6005 v1 | Oven Recipe 6 | 98.699 | 0.00193 | 0.0017 | 0.00699 | 0.00613 | 0.10558 | 0.38042 | 0.02433 | 0.00173 | 0.5147 | 0.00932 | 0.01061 | 0.02353 | 0 | 257.6 | 278.6 | 0 | 0 | 1 | 0 | 0 | 0 | 0 | 0 | 0 | 0 | 0 | 0 | 1
103858 | 6063 | Oven Recipe 4 | 98.9599 | 0.00109 | 0.0021 | 0.00454 | 0.01285 | 0.09594 | 0.31876 | 0.00249 | 0.00221 | 0.42328 | 0.00919 | 0.00823 | 0.01516 | 0.00122 | 244.7 | 267.7 | 0 | 1 | 0 | 0 | 0 | 0 | 0 | 0 | 0 | 0 | 1 | 0 | 0
103859 | 6063 | Oven Recipe 3 | 98.9579 | 0.00167 | 0.0027 | 0.00557 | 0.00972 | 0.06839 | 0.32971 | 0.00749 | 0.00272 | 0.45114 | 0.00718 | 0.00996 | 0.02023 | 0.0007 | 213.3 | 231.4 | 0 | 1 | 0 | 0 | 0 | 0 | 0 | 0 | 0 | 1 | 0 | 0 | 0
103860 | 6063 | Oven Recipe 3 | 98.9288 | 0.00173 | 0.00163 | 0 | 0.01132 | 0.08655 | 0.39011 | 0.02182 | 0.00118 | 0.36766 | 0.01055 | 0.00752 | 0.01442 | 0 | 228 | 254.1 | 0 | 1 | 0 | 0 | 0 | 0 | 0 | 0 | 0 | 1 | 0 | 0 | 0
103861 | 6063 | Oven Recipe 6 | 98.9238 | 0.00125 | 0.00069 | 0 | 0.00572 | 0.08508 | 0.35356 | 0.01322 | 0.00138 | 0.43825 | 0.00745 | 0.0063 | 0.0171 | 0.00067 | 233.7 | 249.7 | 0 | 1 | 0 | 0 | 0 | 0 | 0 | 0 | 0 | 0 | 0 | 0 | 1
103862 | 6082 v3 | Oven Recipe 6 | 98.2187 | 0.0018 | 0.00181 | 0.01692 | 0.03423 | 0.12942 | 0.66664 | 0.04549 | 0.00108 | 0.6957 | 0.00994 | 0.00806 | 0.0311 | 0.01022 | 320.2 | 345.8 | 0 | 0 | 0 | 0 | 0 | 0 | 1 | 0 | 0 | 0 | 0 | 0 | 1
103863 | 6005 v2 | Oven Recipe 6 | 98.5074 | 0.00216 | 0.00123 | 0.00765 | 0.02247 | 0.10297 | 0.58273 | 0.04332 | 0.00119 | 0.55293 | 0.01202 | 0.01215 | 0.01525 | 0.00104 | 299.4 | 318.5 | 0 | 0 | 0 | 1 | 0 | 0 | 0 | 0 | 0 | 0 | 0 | 0 | 1
103864 | 6082 v2 | Oven Recipe 5 | 98.3716 | 0.00181 | 0.00229 | 0.00876 | 0.02866 | 0.1014 | 0.66641 | 0.04546 | 0.00222 | 0.57976 | 0.00721 | 0.00513 | 0.02957 | 0.00769 | 296.4 | 313.1 | 0 | 0 | 0 | 0 | 0 | 1 | 0 | 0 | 0 | 0 | 0 | 1 | 0
103865 | 6060 | Oven Recipe 1 | 98.9551 | 0.0011 | 0.00115 | 0.00635 | 0.01753 | 0.08656 | 0.3124 | 0.00289 | 0.00214 | 0.39835 | 0.01401 | 0.00574 | 0.01712 | 0.00327 | 225.3 | 250.4 | 1 | 0 | 0 | 0 | 0 | 0 | 0 | 1 | 0 | 0 | 0 | 0 | 0
103866 | 6082 v2 | Oven Recipe 5 | 98.3985 | 0.00049 | 0.00203 | 0.00633 | 0.03508 | 0.12197 | 0.57719 | 0.0366 | 0.00204 | 0.60935 | 0.01115 | 0.00849 | 0.0264 | 0.00749 | 296.3 | 317.1 | 0 | 0 | 0 | 0 | 0 | 1 | 0 | 0 | 0 | 0 | 0 | 1 | 0
103867 | 6063 | Oven Recipe 6 | 98.9112 | 0.00103 | 0.00076 | 0 | 0.00608 | 0.07261 | 0.41616 | 0.00035 | 0.00211 | 0.42433 | 0.00844 | 0.00534 | 0.01034 | 0 | 236.7 | 248.8 | 0 | 1 | 0 | 0 | 0 | 0 | 0 | 0 | 0 | 0 | 0 | 0 | 1
103868 | 6005 v1 | Oven Recipe 5 | 98.7952 | 0.00158 | 0.00213 | 0.00023 | 0.00765 | 0.09022 | 0.46988 | 0.01679 | 0.0022 | 0.49959 | 0.01203 | 0.00221 | 0.02026 | 0 | 243.7 | 268.3 | 0 | 0 | 1 | 0 | 0 | 0 | 0 | 0 | 0 | 0 | 0 | 1 | 0
103869 | 6005 v2 | Oven Recipe 4 | 98.5301 | 0.00218 | 0.00171 | 0 | 0.0204 | 0.11832 | 0.53777 | 0.02863 | 0.00166 | 0.55167 | 0.01236 | 0.00789 | 0.01759 | 0.00199 | 305.5 | 335.4 | 0 | 0 | 0 | 1 | 0 | 0 | 0 | 0 | 0 | 0 | 1 | 0 | 0
103870 | 6082 v3 | Oven Recipe 6 | 98.2183 | 0.00155 | 0.00119 | 0.01216 | 0.02982 | 0.10389 | 0.68782 | 0.05029 | 0.00097 | 0.70676 | 0.00537 | 0.00171 | 0.02138 | 0.00572 | 333 | 362.9 | 0 | 0 | 0 | 0 | 0 | 0 | 1 | 0 | 0 | 0 | 0 | 0 | 1
103871 | 6082 v2 | Oven Recipe 3 | 98.4293 | 0.00171 | 0.00153 | 0.01473 | 0.03159 | 0.0992 | 0.57199 | 0.05756 | 0.00158 | 0.62884 | 0.00189 | 0.00355 | 0.0183 | 0.00828 | 295.2 | 322.2 | 0 | 0 | 0 | 0 | 0 | 1 | 0 | 0 | 0 | 1 | 0 | 0 | 0
103872 | 6005 v1 | Oven Recipe 4 | 98.8508 | 0.00111 | 0.00106 | 0.00206 | 0.008 | 0.10186 | 0.35566 | 0.01625 | 0.00095 | 0.51292 | 0.00397 | 0.00095 | 0.01257 | 0.00064 | 253.5 | 280.6 | 0 | 0 | 1 | 0 | 0 | 0 | 0 | 0 | 0 | 0 | 1 | 0 | 0
103873 | 6060 | Oven Recipe 6 | 98.9625 | 0.00222 | 0.00144 | 0 | 0.01303 | 0.1093 | 0.30893 | 0 | 0.00228 | 0.42463 | 0.0148 | 0.00978 | 0.01364 | 5e-05 | 227.3 | 246.4 | 1 | 0 | 0 | 0 | 0 | 0 | 0 | 0 | 0 | 0 | 0 | 0 | 1
103874 | 6060 | Oven Recipe 3 | 99.0369 | 0.00108 | 0.00221 | 0.00549 | 0.00061 | 0.09839 | 0.38654 | 0.00823 | 0.00247 | 0.33191 | 0.00493 | 0 | 0.01251 | 0.0013 | 212.8 | 236.1 | 1 | 0 | 0 | 0 | 0 | 0 | 0 | 0 | 0 | 1 | 0 | 0 | 0
103875 | 6060 | Oven Recipe 5 | 98.9525 | 0.00137 | 0.00249 | 0 | 0.00478 | 0.10353 | 0.41112 | 0.00118 | 0.00098 | 0.38923 | 0.00812 | 0.00498 | 0.01219 | 0.00292 | 217.8 | 238.5 | 1 | 0 | 0 | 0 | 0 | 0 | 0 | 0 | 0 | 0 | 0 | 1 | 0
103876 | 6082 v2 | Oven Recipe 2 | 98.315 | 0.00091 | 0.00109 | 0.01305 | 0.0303 | 0.11681 | 0.59793 | 0.05216 | 0.00122 | 0.64682 | 0.00147 | 0.00573 | 0.02623 | 0.00238 | 321.1 | 352.7 | 0 | 0 | 0 | 0 | 0 | 1 | 0 | 0 | 1 | 0 | 0 | 0 | 0
103877 | 6082 v3 | Oven Recipe 4 | 98.2651 | 0.00184 | 0.00165 | 0.01228 | 0.03801 | 0.12335 | 0.68606 | 0.06555 | 0.0013 | 0.65036 | 0.01269 | 0.00743 | 0.01715 | 0.00795 | 344.2 | 368 | 0 | 0 | 0 | 0 | 0 | 0 | 1 | 0 | 0 | 0 | 1 | 0 | 0
103878 | 6063 | Oven Recipe 2 | 98.9386 | 0.00187 | 0.00075 | 0.00332 | 0.01646 | 0.08697 | 0.36137 | 0.02566 | 0.00188 | 0.38409 | 0.0044 | 0.00969 | 0.0084 | 0.0005 | 234.8 | 257.4 | 0 | 1 | 0 | 0 | 0 | 0 | 0 | 0 | 1 | 0 | 0 | 0 | 0
103879 | 6082 v1 | Oven Recipe 1 | 98.3768 | 0.00154 | 0.00099 | 0.00844 | 0.02685 | 0.11876 | 0.61371 | 0.05127 | 0.00221 | 0.66221 | 0.00883 | 0.00413 | 0.02026 | 0.00265 | 309.6 | 331.9 | 0 | 0 | 0 | 0 | 1 | 0 | 0 | 1 | 0 | 0 | 0 | 0 | 0
103880 | 6082 v3 | Oven Recipe 5 | 98.1789 | 0.00179 | 0.00126 | 0.01588 | 0.03821 | 0.12884 | 0.6727 | 0.06981 | 0.00095 | 0.62933 | 0.013 | 0.00575 | 0.0175 | 0.00864 | 311.7 | 331.7 | 0 | 0 | 0 | 0 | 0 | 0 | 1 | 0 | 0 | 0 | 0 | 1 | 0
103881 | 6005 v1 | Oven Recipe 2 | 98.7587 | 0.00153 | 0.00173 | 0.00449 | 0.00391 | 0.10388 | 0.43997 | 0.00498 | 0.00209 | 0.51115 | 0.00957 | 0.00897 | 0.00217 | 0 | 268.3 | 288.4 | 0 | 0 | 1 | 0 | 0 | 0 | 0 | 0 | 1 | 0 | 0 | 0 | 0
103882 | 6082 v2 | Oven Recipe 4 | 98.2823 | 0.00198 | 0.00195 | 0.01781 | 0.03698 | 0.10695 | 0.66126 | 0.054 | 0.00131 | 0.64817 | 0.01381 | 0.00284 | 0.01854 | 0.00712 | 331.9 | 360.4 | 0 | 0 | 0 | 0 | 0 | 1 | 0 | 0 | 0 | 0 | 1 | 0 | 0
103883 | 6060 | Oven Recipe 6 | 98.957 | 0.00149 | 0.00082 | 0.00149 | 0.01237 | 0.09692 | 0.35751 | 0.00282 | 0.00201 | 0.37453 | 0.0053 | 0.00588 | 0.01317 | 0 | 219.9 | 238.2 | 1 | 0 | 0 | 0 | 0 | 0 | 0 | 0 | 0 | 0 | 0 | 0 | 1
103884 | 6005 v1 | Oven Recipe 1 | 98.6837 | 0.00173 | 0.00254 | 0 | 0.01227 | 0.10027 | 0.4614 | 0.01398 | 0.00128 | 0.56331 | 0.00789 | 0.00153 | 0.01594 | 0.00182 | 276.5 | 304.8 | 0 | 0 | 1 | 0 | 0 | 0 | 0 | 1 | 0 | 0 | 0 | 0 | 0
103885 | 6005 v1 | Oven Recipe 5 | 98.679 | 0.00151 | 0.00199 | 0.00239 | 0.00253 | 0.08481 | 0.52786 | 0.02418 | 0.00173 | 0.48571 | 0.00852 | 0.00591 | 0.01637 | 0.00212 | 257.7 | 272.3 | 0 | 0 | 1 | 0 | 0 | 0 | 0 | 0 | 0 | 0 | 0 | 1 | 0
103886 | 6060 | Oven Recipe 2 | 99.0119 | 0.00161 | 0.00246 | 0.00075 | 0.01229 | 0.07967 | 0.32106 | 0 | 0.0011 | 0.39467 | 0.00672 | 0.00884 | 0.0223 | 0.00285 | 221.5 | 241.6 | 1 | 0 | 0 | 0 | 0 | 0 | 0 | 0 | 1 | 0 | 0 | 0 | 0
103887 | 6060 | Oven Recipe 3 | 98.9245 | 0.00119 | 0.00162 | 0.00163 | 0.01114 | 0.11385 | 0.37835 | 0.00785 | 0.00221 | 0.36695 | 0.01086 | 0.0112 | 0.0148 | 0.00162 | 212.2 | 225.4 | 1 | 0 | 0 | 0 | 0 | 0 | 0 | 0 | 0 | 1 | 0 | 0 | 0
103888 | 6082 v2 | Oven Recipe 5 | 98.369 | 0.00175 | 0.00106 | 0.01243 | 0.03358 | 0.11068 | 0.68467 | 0.04621 | 0.00048 | 0.55865 | 0.00454 | 0.00395 | 0.02377 | 0.00903 | 308.9 | 332.3 | 0 | 0 | 0 | 0 | 0 | 1 | 0 | 0 | 0 | 0 | 0 | 1 | 0
103889 | 6005 v1 | Oven Recipe 2 | 98.6677 | 0.00156 | 0.0012 | 0 | 0.01346 | 0.0958 | 0.52181 | 0.03102 | 0.00256 | 0.54229 | 0.00584 | 0.00215 | 0.01523 | 0 | 278.4 | 305.2 | 0 | 0 | 1 | 0 | 0 | 0 | 0 | 0 | 1 | 0 | 0 | 0 | 0
103890 | 6082 v3 | Oven Recipe 1 | 98.1444 | 0.00194 | 0.00062 | 0.01252 | 0.04296 | 0.10681 | 0.74588 | 0.05705 | 0.00106 | 0.69149 | 0.01264 | 0.00562 | 0.02336 | 0.00747 | 362.3 | 394 | 0 | 0 | 0 | 0 | 0 | 0 | 1 | 1 | 0 | 0 | 0 | 0 | 0
103891 | 6082 v2 | Oven Recipe 5 | 98.5213 | 0.00179 | 0.00168 | 0.00841 | 0.02501 | 0.11592 | 0.54554 | 0.04888 | 0.00164 | 0.58841 | 0.00432 | 0.00034 | 0.02518 | 0.00632 | 276.2 | 300.6 | 0 | 0 | 0 | 0 | 0 | 1 | 0 | 0 | 0 | 0 | 0 | 1 | 0
103892 | 6005 v2 | Oven Recipe 5 | 98.7175 | 0.00108 | 0.0018 | 0.00593 | 0.01549 | 0.11094 | 0.44676 | 0.03941 | 0.00106 | 0.48118 | 0.01241 | 0.00775 | 0.03077 | 0 | 250.7 | 273.5 | 0 | 0 | 0 | 1 | 0 | 0 | 0 | 0 | 0 | 0 | 0 | 1 | 0
103893 | 6060 | Oven Recipe 4 | 98.9669 | 0.00169 | 0.00188 | 0.0051 | 0.00692 | 0.08724 | 0.34998 | 0.00515 | 0.00195 | 0.41689 | 0.01242 | 0.0016 | 0.00348 | 0.00236 | 232.3 | 259.3 | 1 | 0 | 0 | 0 | 0 | 0 | 0 | 0 | 0 | 0 | 1 | 0 | 0
103894 | 6063 | Oven Recipe 5 | 98.9563 | 0.0007 | 0.00152 | 0 | 0 | 0.06905 | 0.38206 | 0.00805 | 0.00184 | 0.42042 | 0.01246 | 0.0103 | 0.00782 | 0 | 215 | 232.3 | 0 | 1 | 0 | 0 | 0 | 0 | 0 | 0 | 0 | 0 | 0 | 1 | 0
103895 | 6063 | Oven Recipe 5 | 98.9484 | 0.00203 | 0.00205 | 0.00727 | 0.00809 | 0.10399 | 0.35949 | 0.00034 | 0.00135 | 0.39233 | 0.0034 | 0.00969 | 0.01678 | 0.00028 | 210 | 223 | 0 | 1 | 0 | 0 | 0 | 0 | 0 | 0 | 0 | 0 | 0 | 1 | 0
103896 | 6082 v1 | Oven Recipe 6 | 98.3605 | 0.00132 | 0.00112 | 0.01422 | 0.02877 | 0.10961 | 0.59435 | 0.03241 | 0.00165 | 0.58972 | 0.00577 | 0.00636 | 0.00978 | 0.00445 | 309.5 | 337.3 | 0 | 0 | 0 | 0 | 1 | 0 | 0 | 0 | 0 | 0 | 0 | 0 | 1
103897 | 6082 v1 | Oven Recipe 2 | 98.3884 | 0.00113 | 0.00104 | 0.01225 | 0.01495 | 0.1037 | 0.61935 | 0.0542 | 0.00155 | 0.65371 | 0.01309 | 0.00125 | 0.01598 | 0.00418 | 322.3 | 350 | 0 | 0 | 0 | 0 | 1 | 0 | 0 | 0 | 1 | 0 | 0 | 0 | 0
103898 | 6082 v1 | Oven Recipe 2 | 98.4962 | 0.0014 | 0.00176 | 0.0154 | 0.01988 | 0.09379 | 0.55436 | 0.03253 | 0.00131 | 0.60758 | 0.00792 | 0.00699 | 0.02429 | 0.00406 | 292.8 | 313.7 | 0 | 0 | 0 | 0 | 1 | 0 | 0 | 0 | 1 | 0 | 0 | 0 | 0
103899 | 6082 v2 | Oven Recipe 1 | 98.2403 | 0.00098 | 0.00134 | 0.01572 | 0.02948 | 0.12429 | 0.65934 | 0.04308 | 0.00088 | 0.67376 | 0.00891 | 0.0032 | 0.02577 | 0.00354 | 345.5 | 375 | 0 | 0 | 0 | 0 | 0 | 1 | 0 | 1 | 0 | 0 | 0 | 0 | 0
103900 | 6005 v2 | Oven Recipe 2 | 98.682 | 0.00202 | 0.00237 | 0.00198 | 0.01483 | 0.08563 | 0.53826 | 0.01948 | 0.00133 | 0.56053 | 0.00555 | 0.00201 | 0.0178 | 0.00158 | 282.7 | 300.1 | 0 | 0 | 0 | 1 | 0 | 0 | 0 | 0 | 1 | 0 | 0 | 0 | 0
103901 | 6082 v2 | Oven Recipe 4 | 98.4283 | 0.00173 | 0.00189 | 0.00852 | 0.02529 | 0.11049 | 0.58683 | 0.0479 | 0.00107 | 0.59986 | 0.01166 | 0.01315 | 0.01331 | 0.00864 | 318.9 | 342.6 | 0 | 0 | 0 | 0 | 0 | 1 | 0 | 0 | 0 | 0 | 1 | 0 | 0
103902 | 6060 | Oven Recipe 5 | 98.9356 | 0.00087 | 0.00111 | 0.00626 | 0.00469 | 0.10488 | 0.37152 | 0 | 0.00059 | 0.39986 | 0.01542 | 0.0116 | 0.01181 | 0 | 210 | 228.1 | 1 | 0 | 0 | 0 | 0 | 0 | 0 | 0 | 0 | 0 | 0 | 1 | 0
103903 | 6082 v3 | Oven Recipe 3 | 98.3005 | 0.0018 | 0.00161 | 0.01558 | 0.04338 | 0.12822 | 0.64941 | 0.05551 | 0.00125 | 0.63909 | 0.0079 | 0.01104 | 0.02566 | 0.00782 | 307.6 | 331.1 | 0 | 0 | 0 | 0 | 0 | 0 | 1 | 0 | 0 | 1 | 0 | 0 | 0
103904 | 6005 v1 | Oven Recipe 5 | 98.704 | 0.00159 | 0.00064 | 0.00065 | 0.01969 | 0.12066 | 0.48562 | 0.02669 | 0.00228 | 0.5101 | 0.00844 | 0.00522 | 0.01974 | 0.00128 | 252.4 | 268.5 | 0 | 0 | 1 | 0 | 0 | 0 | 0 | 0 | 0 | 0 | 0 | 1 | 0
103905 | 6082 v2 | Oven Recipe 1 | 98.3282 | 0.00148 | 0.0008 | 0.01068 | 0.02859 | 0.08055 | 0.56636 | 0.05004 | 0.00173 | 0.70578 | 0.00879 | 0.01002 | 0.01939 | 0.00427 | 326.9 | 354.4 | 0 | 0 | 0 | 0 | 0 | 1 | 0 | 1 | 0 | 0 | 0 | 0 | 0
103906 | 6082 v2 | Oven Recipe 4 | 98.3043 | 0.00123 | 0.00238 | 0.0121 | 0.02547 | 0.09816 | 0.64173 | 0.05547 | 0.00138 | 0.69394 | 0.00608 | 0.01147 | 0.02349 | 0.00228 | 331 | 362.5 | 0 | 0 | 0 | 0 | 0 | 1 | 0 | 0 | 0 | 0 | 1 | 0 | 0
103907 | 6082 v3 | Oven Recipe 2 | 98.2639 | 0.0017 | 0.00238 | 0.00984 | 0.03578 | 0.10918 | 0.62003 | 0.06362 | 0.00182 | 0.69385 | 0.00586 | 0.01348 | 0.03286 | 0.00663 | 342.3 | 369.4 | 0 | 0 | 0 | 0 | 0 | 0 | 1 | 0 | 1 | 0 | 0 | 0 | 0
103908 | 6060 | Oven Recipe 2 | 99.0595 | 0.00142 | 0.00041 | 0.00446 | 0.0182 | 0.07925 | 0.3 | 0 | 0.00137 | 0.34563 | 0.01194 | 0.00945 | 0.01358 | 0 | 225.9 | 251.1 | 1 | 0 | 0 | 0 | 0 | 0 | 0 | 0 | 1 | 0 | 0 | 0 | 0
103909 | 6005 v1 | Oven Recipe 6 | 98.761 | 0.00185 | 0.00081 | 0.00196 | 0.00063 | 0.09279 | 0.4963 | 0.01561 | 0.00127 | 0.49085 | 0.00349 | 0.00141 | 0.01259 | 0.00101 | 268.6 | 287.5 | 0 | 0 | 1 | 0 | 0 | 0 | 0 | 0 | 0 | 0 | 0 | 0 | 1
103910 | 6082 v1 | Oven Recipe 1 | 98.298 | 0.00157 | 0.00184 | 0.00674 | 0.01726 | 0.09376 | 0.722 | 0.04354 | 0.00135 | 0.68197 | 0.00691 | 0.00188 | 0.0136 | 0.00517 | 348.3 | 377.4 | 0 | 0 | 0 | 0 | 1 | 0 | 0 | 1 | 0 | 0 | 0 | 0 | 0
103911 | 6082 v2 | Oven Recipe 4 | 98.4106 | 0.00066 | 0.00222 | 0.0137 | 0.03464 | 0.10917 | 0.6527 | 0.05702 | 0.00167 | 0.60831 | 0.00683 | 0.0086 | 0.01463 | 0.00597 | 325.3 | 352.6 | 0 | 0 | 0 | 0 | 0 | 1 | 0 | 0 | 0 | 0 | 1 | 0 | 0
103912 | 6082 v1 | Oven Recipe 2 | 98.4786 | 0.00116 | 0.00128 | 0.00332 | 0.02823 | 0.12668 | 0.48367 | 0.05395 | 0.00104 | 0.62177 | 0.01099 | 0.01148 | 0.01622 | 0.00426 | 302.5 | 316.9 | 0 | 0 | 0 | 0 | 1 | 0 | 0 | 0 | 1 | 0 | 0 | 0 | 0
103913 | 6005 v2 | Oven Recipe 1 | 98.5875 | 0.00071 | 0.001 | 0.00638 | 0.01581 | 0.11692 | 0.516 | 0.03762 | 0.00249 | 0.56891 | 0.01 | 0.00749 | 0.01254 | 0.00517 | 297.6 | 324.1 | 0 | 0 | 0 | 1 | 0 | 0 | 0 | 1 | 0 | 0 | 0 | 0 | 0
103914 | 6060 | Oven Recipe 6 | 98.9577 | 0.00106 | 0.00062 | 0.00446 | 0.00998 | 0.0823 | 0.38126 | 0.0063 | 0.0022 | 0.38273 | 0.00184 | 0.00481 | 0.01281 | 0.00446 | 215.1 | 229.8 | 1 | 0 | 0 | 0 | 0 | 0 | 0 | 0 | 0 | 0 | 0 | 0 | 1
103915 | 6060 | Oven Recipe 6 | 99.0106 | 0.00072 | 0.00178 | 0.00281 | 0.01217 | 0.09758 | 0.31363 | 0.00483 | 0.00144 | 0.40296 | 0.00415 | 0.00089 | 0.01439 | 0.00167 | 218.5 | 241.3 | 1 | 0 | 0 | 0 | 0 | 0 | 0 | 0 | 0 | 0 | 0 | 0 | 1
103916 | 6082 v2 | Oven Recipe 2 | 98.4105 | 0.00134 | 0.00202 | 0.01127 | 0.03006 | 0.09962 | 0.59723 | 0.05147 | 0.00078 | 0.63046 | 0.00768 | 0.00871 | 0.02054 | 0.00707 | 335.1 | 354.6 | 0 | 0 | 0 | 0 | 0 | 1 | 0 | 0 | 1 | 0 | 0 | 0 | 0
103917 | 6060 | Oven Recipe 5 | 99.0118 | 0.00207 | 0.00147 | 0.00695 | 0.0106 | 0.07674 | 0.3 | 0.00145 | 0.00101 | 0.39303 | 0.00626 | 0.00776 | 0.01658 | 0.0005 | 210 | 228 | 1 | 0 | 0 | 0 | 0 | 0 | 0 | 0 | 0 | 0 | 0 | 1 | 0
103918 | 6060 | Oven Recipe 2 | 98.9436 | 0.00221 | 0.00103 | 0.00896 | 0.01403 | 0.08841 | 0.36149 | 0.01191 | 0.0015 | 0.38143 | 0.00756 | 0.00592 | 0.01422 | 0.00149 | 231 | 254.4 | 1 | 0 | 0 | 0 | 0 | 0 | 0 | 0 | 1 | 0 | 0 | 0 | 0
103919 | 6060 | Oven Recipe 5 | 99.0294 | 0.00097 | 0.00114 | 0.00462 | 0.01117 | 0.08771 | 0.3 | 0.00488 | 0.00188 | 0.4262 | 0.00753 | 0.00542 | 0.01522 | 0.00233 | 210 | 232.9 | 1 | 0 | 0 | 0 | 0 | 0 | 0 | 0 | 0 | 0 | 0 | 1 | 0
103920 | 6082 v1 | Oven Recipe 1 | 98.4051 | 0.00111 | 0.00086 | 0.01543 | 0.02413 | 0.11648 | 0.59064 | 0.04577 | 0.00144 | 0.61829 | 0.01004 | 0.01277 | 0.01837 | 0.00407 | 316.5 | 351 | 0 | 0 | 0 | 0 | 1 | 0 | 0 | 1 | 0 | 0 | 0 | 0 | 0
103921 | 6005 v1 | Oven Recipe 4 | 98.6274 | 0.00197 | 0.00244 | 0.0029 | 0.01895 | 0.07894 | 0.56628 | 0.00883 | 0.00173 | 0.5123 | 0.00847 | 0.01312 | 0.01183 | 0.00234 | 295.7 | 319.8 | 0 | 0 | 1 | 0 | 0 | 0 | 0 | 0 | 0 | 0 | 1 | 0 | 0
103922 | 6063 | Oven Recipe 6 | 98.7986 | 0.00152 | 0.0019 | 0.00353 | 0.01436 | 0.09209 | 0.40316 | 0.00976 | 0.00059 | 0.4806 | 0.01178 | 0.00501 | 0.00994 | 0 | 243 | 261.8 | 0 | 1 | 0 | 0 | 0 | 0 | 0 | 0 | 0 | 0 | 0 | 0 | 1
103923 | 6060 | Oven Recipe 2 | 98.9784 | 0.00138 | 0.00153 | 0.00649 | 0.00601 | 0.0937 | 0.3137 | 0.00888 | 0.00175 | 0.44025 | 0.00282 | 0.00862 | 0.01631 | 0.00107 | 221.3 | 241.6 | 1 | 0 | 0 | 0 | 0 | 0 | 0 | 0 | 1 | 0 | 0 | 0 | 0
103924 | 6005 v2 | Oven Recipe 4 | 98.5434 | 0.00144 | 0.00083 | 0.0032 | 0.02435 | 0.11314 | 0.51876 | 0.03521 | 0.00118 | 0.59648 | 0.00772 | 0.00311 | 0.00932 | 0.0012 | 291.9 | 323.5 | 0 | 0 | 0 | 1 | 0 | 0 | 0 | 0 | 0 | 0 | 1 | 0 | 0
103925 | 6005 v2 | Oven Recipe 4 | 98.635 | 0.00161 | 0.00172 | 0.00734 | 0.01214 | 0.11153 | 0.45597 | 0.02702 | 0.00092 | 0.58038 | 0.01598 | 0.01051 | 0.01203 | 0.00216 | 280.9 | 306.7 | 0 | 0 | 0 | 1 | 0 | 0 | 0 | 0 | 0 | 0 | 1 | 0 | 0
103926 | 6060 | Oven Recipe 6 | 98.9638 | 0.00126 | 0.00229 | 0.0019 | 0.01266 | 0.08593 | 0.31775 | 0.00337 | 0.00233 | 0.42063 | 0.00596 | 0.01208 | 0.01815 | 0.0028 | 225.4 | 246.8 | 1 | 0 | 0 | 0 | 0 | 0 | 0 | 0 | 0 | 0 | 0 | 0 | 1
103927 | 6005 v1 | Oven Recipe 1 | 98.6321 | 0.00112 | 0.00231 | 0.00067 | 0.01412 | 0.08396 | 0.5298 | 0.0201 | 0.00151 | 0.5633 | 0.00604 | 0.01054 | 0.0144 | 0 | 291.8 | 323.5 | 0 | 0 | 1 | 0 | 0 | 0 | 0 | 1 | 0 | 0 | 0 | 0 | 0
103928 | 6063 | Oven Recipe 1 | 98.9655 | 0.00181 | 0.00236 | 0.00548 | 0.01131 | 0.09056 | 0.37293 | 0.00134 | 0.0008 | 0.40242 | 0.00533 | 0.01334 | 0.01764 | 0.00066 | 262.1 | 280.2 | 0 | 1 | 0 | 0 | 0 | 0 | 0 | 1 | 0 | 0 | 0 | 0 | 0
103929 | 6063 | Oven Recipe 4 | 98.791 | 0.00138 | 0.00184 | 0 | 0.01156 | 0.08897 | 0.40345 | 0.0063 | 0.00225 | 0.48132 | 0.01445 | 0.00671 | 0.02285 | 0.00075 | 255.2 | 273.9 | 0 | 1 | 0 | 0 | 0 | 0 | 0 | 0 | 0 | 0 | 1 | 0 | 0
103930 | 6063 | Oven Recipe 4 | 98.948 | 0.0015 | 0.00227 | 0.00301 | 0.012 | 0.0893 | 0.32765 | 0.00751 | 0.00219 | 0.50164 | 0.00831 | 0.00742 | 0.01298 | 0 | 241.7 | 259.8 | 0 | 1 | 0 | 0 | 0 | 0 | 0 | 0 | 0 | 0 | 1 | 0 | 0
103931 | 6060 | Oven Recipe 6 | 98.9402 | 0.00205 | 0.00188 | 0.0025 | 0.01324 | 0.09116 | 0.31103 | 0 | 0.00142 | 0.44465 | 0.0085 | 0.00522 | 0.02073 | 0.00186 | 219.3 | 241.5 | 1 | 0 | 0 | 0 | 0 | 0 | 0 | 0 | 0 | 0 | 0 | 0 | 1
103932 | 6005 v2 | Oven Recipe 6 | 98.5721 | 0.00155 | 0.0011 | 0.00771 | 0.01535 | 0.11794 | 0.56893 | 0.03146 | 0.0023 | 0.54251 | 0.00285 | 0.00416 | 0.01598 | 0.00023 | 288.6 | 307.2 | 0 | 0 | 0 | 1 | 0 | 0 | 0 | 0 | 0 | 0 | 0 | 0 | 1
103933 | 6063 | Oven Recipe 5 | 99.0829 | 0.00151 | 0.00147 | 0.00319 | 0.00386 | 0.10745 | 0.30271 | 0.0176 | 0.00113 | 0.3283 | 0.00352 | 0.00103 | 0.0204 | 0.00108 | 210 | 225.1 | 0 | 1 | 0 | 0 | 0 | 0 | 0 | 0 | 0 | 0 | 0 | 1 | 0
103934 | 6005 v2 | Oven Recipe 4 | 98.5196 | 0.001 | 0.0027 | 0.00294 | 0.0322 | 0.08634 | 0.53661 | 0.02825 | 0.00243 | 0.61373 | 0.00382 | 0.01035 | 0.01053 | 0.00217 | 285.7 | 320.4 | 0 | 0 | 0 | 1 | 0 | 0 | 0 | 0 | 0 | 0 | 1 | 0 | 0
103935 | 6082 v2 | Oven Recipe 2 | 98.2742 | 0.00148 | 0.00163 | 0.00971 | 0.02715 | 0.11418 | 0.64262 | 0.04534 | 0.00079 | 0.67269 | 0.00581 | 0.00989 | 0.01924 | 0.00643 | 335.3 | 359.7 | 0 | 0 | 0 | 0 | 0 | 1 | 0 | 0 | 1 | 0 | 0 | 0 | 0
103936 | 6082 v1 | Oven Recipe 2 | 98.3416 | 0.00259 | 0.00113 | 0.00384 | 0.02818 | 0.09899 | 0.56547 | 0.04756 | 0.00136 | 0.6462 | 0.01481 | 0.00923 | 0.01635 | 0.00278 | 311.4 | 340.2 | 0 | 0 | 0 | 0 | 1 | 0 | 0 | 0 | 1 | 0 | 0 | 0 | 0
103937 | 6005 v1 | Oven Recipe 1 | 98.6326 | 0.00111 | 0.00144 | 0.00322 | 0.00591 | 0.10615 | 0.56451 | 0.01661 | 0.00162 | 0.52901 | 0.01348 | 0.00019 | 0.01137 | 0.00094 | 291.1 | 315.7 | 0 | 0 | 1 | 0 | 0 | 0 | 0 | 1 | 0 | 0 | 0 | 0 | 0
103938 | 6082 v1 | Oven Recipe 1 | 98.4852 | 0.00151 | 0.00161 | 0.00876 | 0.02284 | 0.09994 | 0.49701 | 0.05135 | 0.00151 | 0.61785 | 0.00805 | 0.00144 | 0.01588 | 0.0038 | 292.7 | 319.1 | 0 | 0 | 0 | 0 | 1 | 0 | 0 | 1 | 0 | 0 | 0 | 0 | 0
103939 | 6082 v1 | Oven Recipe 3 | 98.4571 | 0.00156 | 0.00072 | 0.00959 | 0.03045 | 0.12701 | 0.5733 | 0.04423 | 0.00101 | 0.55883 | 0.00335 | 0.00812 | 0.01628 | 0.00341 | 289.7 | 308.3 | 0 | 0 | 0 | 0 | 1 | 0 | 0 | 0 | 0 | 1 | 0 | 0 | 0
103940 | 6005 v1 | Oven Recipe 3 | 98.7217 | 0.00238 | 0.00203 | 0.00469 | 0.01331 | 0.08209 | 0.47592 | 0.03107 | 0.00162 | 0.46816 | 0.00806 | 0.0025 | 0.01146 | 0.00185 | 244.8 | 265.6 | 0 | 0 | 1 | 0 | 0 | 0 | 0 | 0 | 0 | 1 | 0 | 0 | 0
103941 | 6005 v1 | Oven Recipe 2 | 98.7003 | 0.0013 | 0.00137 | 0.00367 | 0.01198 | 0.09341 | 0.4967 | 0.02233 | 0.002 | 0.51667 | 0.00356 | 0.00934 | 0.01581 | 0.00153 | 271.2 | 294.7 | 0 | 0 | 1 | 0 | 0 | 0 | 0 | 0 | 1 | 0 | 0 | 0 | 0
103942 | 6005 v2 | Oven Recipe 1 | 98.4627 | 0.00174 | 0.00082 | 0.00639 | 0.01457 | 0.08859 | 0.61918 | 0.02118 | 0.00205 | 0.60266 | 0.00911 | 0.01082 | 0.00941 | 0.00327 | 324.1 | 350.1 | 0 | 0 | 0 | 1 | 0 | 0 | 0 | 1 | 0 | 0 | 0 | 0 | 0
103943 | 6060 | Oven Recipe 5 | 99.1049 | 0.00082 | 0.00192 | 0 | 0.00458 | 0.09614 | 0.34354 | 0.00494 | 0.00161 | 0.3 | 0.01068 | 0.00825 | 0.01715 | 0.00183 | 211.8 | 233.5 | 1 | 0 | 0 | 0 | 0 | 0 | 0 | 0 | 0 | 0 | 0 | 1 | 0
103944 | 6082 v2 | Oven Recipe 6 | 98.4098 | 0.00181 | 0.002 | 0.0085 | 0.02076 | 0.10098 | 0.65187 | 0.02177 | 0.00216 | 0.61071 | 0.00795 | 0.00746 | 0.01711 | 0.00581 | 319.7 | 343.4 | 0 | 0 | 0 | 0 | 0 | 1 | 0 | 0 | 0 | 0 | 0 | 0 | 1
103945 | 6005 v1 | Oven Recipe 4 | 98.5821 | 0.00181 | 0.00093 | 0.00038 | 0.00818 | 0.10009 | 0.51399 | 0.02156 | 0.00089 | 0.59417 | 0.01173 | 0.01119 | 0.01637 | 0.00111 | 289 | 312 | 0 | 0 | 1 | 0 | 0 | 0 | 0 | 0 | 0 | 0 | 1 | 0 | 0
103946 | 6082 v2 | Oven Recipe 4 | 98.3477 | 0.00179 | 0.00182 | 0.01439 | 0.02574 | 0.10675 | 0.59205 | 0.03924 | 0.00135 | 0.72355 | 0.00593 | 0.00917 | 0.02282 | 0.0057 | 317.9 | 353 | 0 | 0 | 0 | 0 | 0 | 1 | 0 | 0 | 0 | 0 | 1 | 0 | 0
103947 | 6082 v2 | Oven Recipe 4 | 98.3734 | 0.00217 | 0.00087 | 0.01695 | 0.02967 | 0.10208 | 0.6068 | 0.04946 | 0.00229 | 0.63694 | 0.00911 | 0.00045 | 0.02188 | 0.00469 | 319.1 | 347.6 | 0 | 0 | 0 | 0 | 0 | 1 | 0 | 0 | 0 | 0 | 1 | 0 | 0
103948 | 6060 | Oven Recipe 6 | 98.9863 | 0.00126 | 0.00155 | 0.00185 | 0.01286 | 0.09192 | 0.35928 | 0.0035 | 0.00052 | 0.39599 | 0.0095 | 0.00404 | 0.01252 | 0.00047 | 228.4 | 250.7 | 1 | 0 | 0 | 0 | 0 | 0 | 0 | 0 | 0 | 0 | 0 | 0 | 1
103949 | 6063 | Oven Recipe 6 | 98.8647 | 0.00121 | 0.00109 | 0.00473 | 0 | 0.09252 | 0.4097 | 0.00878 | 0.00193 | 0.45236 | 0.01004 | 0.0055 | 0.01836 | 0.00045 | 243.1 | 267.5 | 0 | 1 | 0 | 0 | 0 | 0 | 0 | 0 | 0 | 0 | 0 | 0 | 1
103950 | 6082 v3 | Oven Recipe 2 | 98.0531 | 0.0017 | 0.00112 | 0.01336 | 0.03523 | 0.11339 | 0.84292 | 0.05961 | 0.00143 | 0.67705 | 0.01393 | 0.01266 | 0.02116 | 0.00672 | 357.8 | 379.3 | 0 | 0 | 0 | 0 | 0 | 0 | 1 | 0 | 1 | 0 | 0 | 0 | 0
103951 | 6005 v2 | Oven Recipe 2 | 98.5778 | 0.00068 | 0.00059 | 0.00416 | 0.01865 | 0.10359 | 0.51623 | 0.03062 | 0.00141 | 0.54531 | 0.00797 | 0.00482 | 0.00907 | 0.00193 | 288.2 | 302.4 | 0 | 0 | 0 | 1 | 0 | 0 | 0 | 0 | 1 | 0 | 0 | 0 | 0
103952 | 6082 v2 | Oven Recipe 5 | 98.3908 | 0.00215 | 0.00125 | 0.01201 | 0.02379 | 0.10519 | 0.62673 | 0.05791 | 0.00216 | 0.58425 | 0.00987 | 0.01559 | 0.01208 | 0.00322 | 301.1 | 322.4 | 0 | 0 | 0 | 0 | 0 | 1 | 0 | 0 | 0 | 0 | 0 | 1 | 0
103953 | 6082 v1 | Oven Recipe 6 | 98.3981 | 0.00119 | 0.00091 | 0.01315 | 0.01852 | 0.10126 | 0.59753 | 0.04282 | 0.00201 | 0.63959 | 0.01233 | 0.00993 | 0.02309 | 0.00459 | 301 | 321.4 | 0 | 0 | 0 | 0 | 1 | 0 | 0 | 0 | 0 | 0 | 0 | 0 | 1
103954 | 6063 | Oven Recipe 1 | 98.8826 | 0.00176 | 0.00106 | 0.00637 | 0.00182 | 0.09239 | 0.36147 | 0 | 0.00104 | 0.49732 | 0.00795 | 0.0013 | 0.01592 | 0 | 251.5 | 276 | 0 | 1 | 0 | 0 | 0 | 0 | 0 | 1 | 0 | 0 | 0 | 0 | 0
103955 | 6063 | Oven Recipe 4 | 98.8081 | 0.00197 | 0.00056 | 0 | 0.00312 | 0.07994 | 0.46569 | 0.02095 | 0.00119 | 0.49677 | 0.00967 | 0.00298 | 0.01473 | 0.00094 | 271.1 | 288.5 | 0 | 1 | 0 | 0 | 0 | 0 | 0 | 0 | 0 | 0 | 1 | 0 | 0
103956 | 6082 v3 | Oven Recipe 5 | 98.3341 | 0.00173 | 0.00142 | 0.0121 | 0.032 | 0.1214 | 0.60693 | 0.06978 | 0.00084 | 0.66354 | 0.01193 | 0.00827 | 0.02379 | 0.00732 | 296.7 | 318 | 0 | 0 | 0 | 0 | 0 | 0 | 1 | 0 | 0 | 0 | 0 | 1 | 0
103957 | 6063 | Oven Recipe 1 | 98.9045 | 0.00136 | 0.00185 | 0.00183 | 0.00773 | 0.10279 | 0.32493 | 0.00807 | 0.00156 | 0.49888 | 0.01491 | 0.00954 | 0.01275 | 0 | 256.2 | 289.2 | 0 | 1 | 0 | 0 | 0 | 0 | 0 | 1 | 0 | 0 | 0 | 0 | 0
103958 | 6005 v2 | Oven Recipe 6 | 98.5046 | 0.00189 | 0.00128 | 0.00124 | 0.00998 | 0.12096 | 0.60556 | 0.023 | 0.00167 | 0.557 | 0.01732 | 0.01013 | 0.01455 | 0.00128 | 306.9 | 333.4 | 0 | 0 | 0 | 1 | 0 | 0 | 0 | 0 | 0 | 0 | 0 | 0 | 1
103959 | 6082 v2 | Oven Recipe 6 | 98.3383 | 0.00134 | 0.00084 | 0.01003 | 0.02846 | 0.12464 | 0.63151 | 0.04274 | 0.00188 | 0.69241 | 0.00661 | 0.00901 | 0.01203 | 0.00591 | 305.9 | 332.5 | 0 | 0 | 0 | 0 | 0 | 1 | 0 | 0 | 0 | 0 | 0 | 0 | 1
103960 | 6082 v3 | Oven Recipe 6 | 98.1038 | 0.00117 | 0.00232 | 0.01802 | 0.03719 | 0.12825 | 0.7216 | 0.05358 | 0.00139 | 0.71507 | 0.01152 | 0.00471 | 0.02222 | 0.00792 | 351.9 | 382.1 | 0 | 0 | 0 | 0 | 0 | 0 | 1 | 0 | 0 | 0 | 0 | 0 | 1
103961 | 6082 v2 | Oven Recipe 6 | 98.3367 | 0.00169 | 0.00117 | 0.00845 | 0.03411 | 0.13715 | 0.59917 | 0.05998 | 0.00151 | 0.65669 | 0.0036 | 0.01074 | 0.02273 | 0.00517 | 312.1 | 335.6 | 0 | 0 | 0 | 0 | 0 | 1 | 0 | 0 | 0 | 0 | 0 | 0 | 1
103962 | 6005 v1 | Oven Recipe 2 | 98.7775 | 0.00135 | 0.00122 | 0.00332 | 0.0058 | 0.09554 | 0.44312 | 0.0128 | 0.00211 | 0.49763 | 0.00762 | 0.00034 | 0.005 | 0.00185 | 251.5 | 270.2 | 0 | 0 | 1 | 0 | 0 | 0 | 0 | 0 | 1 | 0 | 0 | 0 | 0
103963 | 6082 v2 | Oven Recipe 5 | 98.2948 | 0.00191 | 0.00093 | 0.00896 | 0.03376 | 0.1271 | 0.68239 | 0.05518 | 0.00194 | 0.63324 | 0.01195 | 0.00412 | 0.01876 | 0.00805 | 301.9 | 328.9 | 0 | 0 | 0 | 0 | 0 | 1 | 0 | 0 | 0 | 0 | 0 | 1 | 0
103964 | 6082 v3 | Oven Recipe 4 | 98.1443 | 0.00108 | 0.00143 | 0.01366 | 0.04142 | 0.13063 | 0.69054 | 0.06566 | 0.00181 | 0.72855 | 0.00594 | 0.01245 | 0.01723 | 0.00711 | 355.7 | 389.7 | 0 | 0 | 0 | 0 | 0 | 0 | 1 | 0 | 0 | 0 | 1 | 0 | 0
103965 | 6082 v1 | Oven Recipe 6 | 98.4448 | 0.00155 | 0.00086 | 0.01557 | 0.03096 | 0.0979 | 0.57712 | 0.04647 | 0.00186 | 0.64418 | 0.00828 | 0.00399 | 0.02496 | 0.00515 | 304.1 | 327.6 | 0 | 0 | 0 | 0 | 1 | 0 | 0 | 0 | 0 | 0 | 0 | 0 | 1
103966 | 6005 v1 | Oven Recipe 1 | 98.7808 | 0.00111 | 0.00171 | 6e-05 | 0.00791 | 0.11326 | 0.45868 | 0.03031 | 0.00091 | 0.46112 | 0.01124 | 0.00903 | 0.01241 | 0.00153 | 274.3 | 293.7 | 0 | 0 | 1 | 0 | 0 | 0 | 0 | 1 | 0 | 0 | 0 | 0 | 0
103967 | 6005 v1 | Oven Recipe 1 | 98.6223 | 0.00111 | 0.00154 | 0.00151 | 0.00574 | 0.08793 | 0.51435 | 0.01834 | 0.00148 | 0.56881 | 0.0129 | 0.01011 | 0.02166 | 0.00236 | 291.1 | 311.9 | 0 | 0 | 1 | 0 | 0 | 0 | 0 | 1 | 0 | 0 | 0 | 0 | 0
103968 | 6005 v2 | Oven Recipe 6 | 98.6118 | 0.00212 | 0.00225 | 0.00668 | 0.01979 | 0.10215 | 0.46882 | 0.035 | 0.00156 | 0.56304 | 0.01095 | 0.00608 | 0.02061 | 0.00166 | 273.4 | 296.7 | 0 | 0 | 0 | 1 | 0 | 0 | 0 | 0 | 0 | 0 | 0 | 0 | 1
103969 | 6005 v1 | Oven Recipe 1 | 98.6702 | 0.00148 | 0.0005 | 0.00445 | 0.00721 | 0.11288 | 0.4745 | 0.02523 | 0.00131 | 0.49483 | 0.00208 | 0.00991 | 0.0162 | 0 | 282.1 | 305.3 | 0 | 0 | 1 | 0 | 0 | 0 | 0 | 1 | 0 | 0 | 0 | 0 | 0
103970 | 6063 | Oven Recipe 5 | 98.9706 | 0.00139 | 0.00122 | 0.00249 | 0.01581 | 0.08968 | 0.39734 | 0 | 0.00249 | 0.34879 | 0.00391 | 0.00875 | 0.01503 | 0.00297 | 223 | 240.7 | 0 | 1 | 0 | 0 | 0 | 0 | 0 | 0 | 0 | 0 | 0 | 1 | 0
103971 | 6005 v2 | Oven Recipe 4 | 98.4841 | 0.00156 | 0.0008 | 0.00515 | 0.03266 | 0.11971 | 0.57568 | 0.02292 | 0.00183 | 0.57888 | 0.00875 | 0.00299 | 0.01859 | 0.0045 | 304.8 | 334.3 | 0 | 0 | 0 | 1 | 0 | 0 | 0 | 0 | 0 | 0 | 1 | 0 | 0
103972 | 6005 v1 | Oven Recipe 1 | 98.6973 | 0.00231 | 0.00149 | 0 | 0.00989 | 0.11752 | 0.47544 | 0.02237 | 0.00224 | 0.50265 | 0.00774 | 0.00531 | 0.00268 | 0.00145 | 271.7 | 295.8 | 0 | 0 | 1 | 0 | 0 | 0 | 0 | 1 | 0 | 0 | 0 | 0 | 0
103973 | 6005 v1 | Oven Recipe 6 | 98.5851 | 0.0016 | 0.00178 | 0.00093 | 0.01038 | 0.08492 | 0.53561 | 0.01771 | 0.00091 | 0.54618 | 0.00897 | 0.00935 | 0.01482 | 0.0021 | 263.5 | 292.7 | 0 | 0 | 1 | 0 | 0 | 0 | 0 | 0 | 0 | 0 | 0 | 0 | 1
103974 | 6063 | Oven Recipe 4 | 98.9553 | 0.0008 | 0.00098 | 0.00466 | 0.00341 | 0.07395 | 0.3601 | 0 | 0.00113 | 0.46287 | 0.00868 | 0.00778 | 0.01572 | 0.00087 | 245.8 | 273.8 | 0 | 1 | 0 | 0 | 0 | 0 | 0 | 0 | 0 | 0 | 1 | 0 | 0
103975 | 6063 | Oven Recipe 2 | 98.8287 | 0.00125 | 0.00106 | 0.00456 | 0.01865 | 0.11788 | 0.38581 | 0.00941 | 0.00151 | 0.47705 | 0.01025 | 0.00328 | 0.00919 | 0.00299 | 247.4 | 267.3 | 0 | 1 | 0 | 0 | 0 | 0 | 0 | 0 | 1 | 0 | 0 | 0 | 0
103976 | 6082 v1 | Oven Recipe 5 | 98.3313 | 0.00156 | 0.00069 | 0.01425 | 0.02727 | 0.09964 | 0.65235 | 0.05691 | 0.00203 | 0.59432 | 0.01121 | 0.00606 | 0.01501 | 0.00067 | 294.8 | 317.7 | 0 | 0 | 0 | 0 | 1 | 0 | 0 | 0 | 0 | 0 | 0 | 1 | 0
103977 | 6005 v1 | Oven Recipe 3 | 98.8244 | 0.00161 | 0.00118 | 0.00757 | 0.01084 | 0.11101 | 0.39238 | 0.02438 | 0.00183 | 0.4996 | 0.0095 | 0.00112 | 0.01581 | 0.00073 | 245.7 | 262.7 | 0 | 0 | 1 | 0 | 0 | 0 | 0 | 0 | 0 | 1 | 0 | 0 | 0
103978 | 6063 | Oven Recipe 5 | 98.8826 | 0.0012 | 0.00119 | 0 | 0.00387 | 0.10694 | 0.37812 | 0.00659 | 0.00115 | 0.4644 | 0.0078 | 0.00822 | 0.00951 | 0.00254 | 214.1 | 237.3 | 0 | 1 | 0 | 0 | 0 | 0 | 0 | 0 | 0 | 0 | 0 | 1 | 0
103979 | 6082 v2 | Oven Recipe 4 | 98.333 | 0.00166 | 0.00195 | 0.01908 | 0.02544 | 0.11041 | 0.59715 | 0.0455 | 0.00158 | 0.68565 | 0.01099 | 0.00824 | 0.03045 | 0.00526 | 320.6 | 348.1 | 0 | 0 | 0 | 0 | 0 | 1 | 0 | 0 | 0 | 0 | 1 | 0 | 0
103980 | 6005 v1 | Oven Recipe 4 | 98.6545 | 0.00171 | 0.00216 | 0.0009 | 0.02561 | 0.09361 | 0.46415 | 0.01964 | 0.00057 | 0.50199 | 0.01541 | 0.00328 | 0.02017 | 0.00113 | 275.2 | 298 | 0 | 0 | 1 | 0 | 0 | 0 | 0 | 0 | 0 | 0 | 1 | 0 | 0
103981 | 6082 v1 | Oven Recipe 3 | 98.4241 | 0.0019 | 0.00169 | 0.00791 | 0.02493 | 0.10899 | 0.72487 | 0.03845 | 0.00138 | 0.55567 | 0.01266 | 0.00172 | 0.01088 | 0.00385 | 320.2 | 343.9 | 0 | 0 | 0 | 0 | 1 | 0 | 0 | 0 | 0 | 1 | 0 | 0 | 0
103982 | 6082 v2 | Oven Recipe 6 | 98.2844 | 0.00106 | 0.00092 | 0.01131 | 0.04303 | 0.12871 | 0.60886 | 0.05181 | 0.00205 | 0.6682 | 0.01423 | 0.00635 | 0.0113 | 0.00774 | 334.6 | 360.2 | 0 | 0 | 0 | 0 | 0 | 1 | 0 | 0 | 0 | 0 | 0 | 0 | 1
103983 | 6082 v3 | Oven Recipe 2 | 98.2175 | 0.00142 | 0.00055 | 0.01451 | 0.03319 | 0.1267 | 0.71569 | 0.05565 | 0.00119 | 0.66726 | 0.01276 | 0.01047 | 0.02628 | 0.0068 | 348.4 | 372.6 | 0 | 0 | 0 | 0 | 0 | 0 | 1 | 0 | 1 | 0 | 0 | 0 | 0
103984 | 6082 v2 | Oven Recipe 5 | 98.3652 | 0.00171 | 0.00128 | 0.01418 | 0.03712 | 0.11946 | 0.61378 | 0.03298 | 0.0005 | 0.65445 | 0.01117 | 0.00919 | 0.01382 | 0.00394 | 293.8 | 314.9 | 0 | 0 | 0 | 0 | 0 | 1 | 0 | 0 | 0 | 0 | 0 | 1 | 0
103985 | 6082 v2 | Oven Recipe 6 | 98.2706 | 0.0019 | 0.00083 | 0.013 | 0.02738 | 0.11958 | 0.63649 | 0.05728 | 0.00125 | 0.69821 | 0.00629 | 0.00642 | 0.01385 | 0.00459 | 311.3 | 339.7 | 0 | 0 | 0 | 0 | 0 | 1 | 0 | 0 | 0 | 0 | 0 | 0 | 1
103986 | 6082 v1 | Oven Recipe 4 | 98.4913 | 0.00195 | 0.00063 | 0.00408 | 0.02022 | 0.09012 | 0.51011 | 0.05375 | 0.00104 | 0.60548 | 0.00902 | 0.0101 | 0.0152 | 0.00677 | 310.7 | 333.1 | 0 | 0 | 0 | 0 | 1 | 0 | 0 | 0 | 0 | 0 | 1 | 0 | 0
103987 | 6082 v2 | Oven Recipe 1 | 98.3886 | 0.00145 | 0.00181 | 0.00851 | 0.02853 | 0.12138 | 0.54362 | 0.03634 | 0.00172 | 0.6788 | 0.00538 | 0.01084 | 0.02775 | 0.0053 | 325 | 354.2 | 0 | 0 | 0 | 0 | 0 | 1 | 0 | 1 | 0 | 0 | 0 | 0 | 0
103988 | 6063 | Oven Recipe 6 | 98.8801 | 0.00138 | 0.00182 | 0.00178 | 0.01027 | 0.10386 | 0.38617 | 0.00244 | 0.00189 | 0.43886 | 0.01462 | 0.00296 | 0.01852 | 0.00083 | 234.3 | 256.3 | 0 | 1 | 0 | 0 | 0 | 0 | 0 | 0 | 0 | 0 | 0 | 0 | 1
103989 | 6082 v2 | Oven Recipe 2 | 98.2827 | 0.00197 | 0.00081 | 0.01416 | 0.0207 | 0.09539 | 0.6993 | 0.04574 | 0.00121 | 0.63455 | 0.0066 | 0.00661 | 0.02316 | 0.00544 | 346.8 | 371.4 | 0 | 0 | 0 | 0 | 0 | 1 | 0 | 0 | 1 | 0 | 0 | 0 | 0
103990 | 6063 | Oven Recipe 2 | 98.8526 | 0.00119 | 0.0016 | 0 | 0.01136 | 0.09171 | 0.3908 | 0.00894 | 0.00047 | 0.48235 | 0.01314 | 0.01045 | 0.01566 | 0.00125 | 241.9 | 260.8 | 0 | 1 | 0 | 0 | 0 | 0 | 0 | 0 | 1 | 0 | 0 | 0 | 0
103991 | 6060 | Oven Recipe 3 | 98.9035 | 0.0022 | 0.00105 | 0 | 0.00953 | 0.08643 | 0.41671 | 0.00904 | 0.00191 | 0.42288 | 0.00554 | 0.01282 | 0.01621 | 0.00098 | 220.5 | 243.4 | 1 | 0 | 0 | 0 | 0 | 0 | 0 | 0 | 0 | 1 | 0 | 0 | 0
103992 | 6005 v2 | Oven Recipe 5 | 98.7106 | 0.00156 | 0.00173 | 0 | 0.01772 | 0.10045 | 0.40312 | 0.04374 | 0.00095 | 0.54168 | 0.00839 | 0.00467 | 0.01501 | 0.0043 | 233.4 | 261.3 | 0 | 0 | 0 | 1 | 0 | 0 | 0 | 0 | 0 | 0 | 0 | 1 | 0
103993 | 6082 v1 | Oven Recipe 5 | 98.3736 | 0.002 | 0.00109 | 0.00855 | 0.02542 | 0.08773 | 0.64147 | 0.04158 | 0.00206 | 0.60226 | 0.00994 | 0.01029 | 0.00933 | 0.00276 | 299.5 | 324.8 | 0 | 0 | 0 | 0 | 1 | 0 | 0 | 0 | 0 | 0 | 0 | 1 | 0
103994 | 6063 | Oven Recipe 4 | 98.9045 | 0.00192 | 0.00093 | 0.00417 | 0.00939 | 0.09908 | 0.37604 | 0.00469 | 0.00066 | 0.47069 | 0.01263 | 0.00131 | 0.01378 | 0.00195 | 237.5 | 262.4 | 0 | 1 | 0 | 0 | 0 | 0 | 0 | 0 | 0 | 0 | 1 | 0 | 0
103995 | 6082 v1 | Oven Recipe 4 | 98.3206 | 0.00235 | 0.00161 | 0.0124 | 0.02021 | 0.10377 | 0.64014 | 0.03922 | 0.00178 | 0.66346 | 0.00685 | 0.00927 | 0.01716 | 0.00512 | 337.5 | 370.9 | 0 | 0 | 0 | 0 | 1 | 0 | 0 | 0 | 0 | 0 | 1 | 0 | 0
103996 | 6005 v2 | Oven Recipe 1 | 98.5511 | 0.00191 | 0.00172 | 0.00428 | 0.01554 | 0.10191 | 0.45743 | 0.04259 | 0.00163 | 0.6285 | 0.0103 | 0.00429 | 0.02 | 0.00134 | 282 | 311.5 | 0 | 0 | 0 | 1 | 0 | 0 | 0 | 1 | 0 | 0 | 0 | 0 | 0
103997 | 6063 | Oven Recipe 2 | 98.8403 | 0.00178 | 0.00113 | 0.00587 | 0.0091 | 0.08764 | 0.39927 | 0.00552 | 0.00196 | 0.466 | 0.01497 | 0.00947 | 0.01192 | 0 | 260.2 | 279.9 | 0 | 1 | 0 | 0 | 0 | 0 | 0 | 0 | 1 | 0 | 0 | 0 | 0
103998 | 6063 | Oven Recipe 6 | 98.8213 | 0.00165 | 0.00197 | 0.00027 | 0.01113 | 0.08673 | 0.45506 | 0.02311 | 0.00223 | 0.39183 | 0.0037 | 0.00349 | 0.01363 | 0 | 249 | 268.7 | 0 | 1 | 0 | 0 | 0 | 0 | 0 | 0 | 0 | 0 | 0 | 0 | 1
103999 | 6005 v1 | Oven Recipe 3 | 98.659 | 0.00173 | 0.00191 | 0.00308 | 0.00553 | 0.082 | 0.5664 | 0.0221 | 0.00183 | 0.50133 | 0.0043 | 0.00638 | 0.01761 | 0 | 269.5 | 291 | 0 | 0 | 1 | 0 | 0 | 0 | 0 | 0 | 0 | 1 | 0 | 0 | 0
104000 | 6060 | Oven Recipe 5 | 99.0125 | 0.0017 | 0.00183 | 0.00155 | 0.01496 | 0.08314 | 0.3 | 0.00708 | 0.00266 | 0.38236 | 0.01624 | 0.00665 | 0.01853 | 0.00176 | 210 | 223 | 1 | 0 | 0 | 0 | 0 | 0 | 0 | 0 | 0 | 0 | 0 | 1 | 0
104001 | 6082 v2 | Oven Recipe 3 | 98.4268 | 0.00168 | 0.00194 | 0.01423 | 0.022 | 0.09831 | 0.58872 | 0.05332 | 0.00138 | 0.63437 | 0.00448 | 0.00474 | 0.02294 | 0.00496 | 298.5 | 320.1 | 0 | 0 | 0 | 0 | 0 | 1 | 0 | 0 | 0 | 1 | 0 | 0 | 0
104002 | 6082 v2 | Oven Recipe 6 | 98.2856 | 0.00227 | 0.00188 | 0.01626 | 0.02157 | 0.10711 | 0.66065 | 0.04854 | 0.00158 | 0.60632 | 0.01012 | 0.0107 | 0.02458 | 0.00695 | 313.3 | 340 | 0 | 0 | 0 | 0 | 0 | 1 | 0 | 0 | 0 | 0 | 0 | 0 | 1
104003 | 6060 | Oven Recipe 4 | 99.0106 | 0.00141 | 0.00024 | 0 | 0.00612 | 0.07924 | 0.36653 | 0.01015 | 0.00119 | 0.36949 | 0.0075 | 0.00903 | 0.01613 | 0.00127 | 235.7 | 261.1 | 1 | 0 | 0 | 0 | 0 | 0 | 0 | 0 | 0 | 0 | 1 | 0 | 0
104004 | 6005 v2 | Oven Recipe 1 | 98.606 | 0.00208 | 0.00173 | 0.00285 | 0.02487 | 0.09773 | 0.50614 | 0.0339 | 0.00206 | 0.54581 | 0.01652 | 0.01008 | 0.00767 | 0.00125 | 286.5 | 312.9 | 0 | 0 | 0 | 1 | 0 | 0 | 0 | 1 | 0 | 0 | 0 | 0 | 0
104005 | 6005 v2 | Oven Recipe 1 | 98.4964 | 0.0021 | 0.00185 | 0.0062 | 0.01139 | 0.10179 | 0.57666 | 0.02364 | 0.00144 | 0.61647 | 0.00619 | 0.0092 | 0.01734 | 0.00125 | 307.9 | 334 | 0 | 0 | 0 | 1 | 0 | 0 | 0 | 1 | 0 | 0 | 0 | 0 | 0
104006 | 6063 | Oven Recipe 5 | 98.9349 | 0.00065 | 0.00086 | 0.0004 | 0.00987 | 0.07909 | 0.45651 | 0 | 0.00171 | 0.40445 | 0.01456 | 0.00545 | 0.00733 | 5e-05 | 217.6 | 238.9 | 0 | 1 | 0 | 0 | 0 | 0 | 0 | 0 | 0 | 0 | 0 | 1 | 0
104007 | 6005 v1 | Oven Recipe 1 | 98.7313 | 0.00179 | 0.00199 | 0.00582 | 0.01014 | 0.08872 | 0.45541 | 0.0272 | 0.00145 | 0.53728 | 0.0041 | 0.00391 | 0.01267 | 0.00151 | 285.5 | 310.1 | 0 | 0 | 1 | 0 | 0 | 0 | 0 | 1 | 0 | 0 | 0 | 0 | 0
104008 | 6082 v2 | Oven Recipe 2 | 98.3446 | 0.0012 | 0.00168 | 0.00767 | 0.02 | 0.1016 | 0.67563 | 0.0412 | 0.0027 | 0.6237 | 0.01333 | 0.00401 | 0.02595 | 0.00784 | 318.9 | 349.2 | 0 | 0 | 0 | 0 | 0 | 1 | 0 | 0 | 1 | 0 | 0 | 0 | 0
104009 | 6005 v2 | Oven Recipe 5 | 98.6473 | 0.00182 | 0.00193 | 0.00281 | 0.0167 | 0.10841 | 0.50035 | 0.01546 | 0.00155 | 0.53235 | 0.0084 | 0.01176 | 0.01363 | 0.0029 | 260.8 | 286 | 0 | 0 | 0 | 1 | 0 | 0 | 0 | 0 | 0 | 0 | 0 | 1 | 0
104010 | 6060 | Oven Recipe 5 | 98.9852 | 0.00194 | 0.0019 | 0 | 0.01314 | 0.08068 | 0.36108 | 0.00841 | 0.00108 | 0.38567 | 0.00827 | 0.01098 | 0.01534 | 0.00011 | 210 | 227.7 | 1 | 0 | 0 | 0 | 0 | 0 | 0 | 0 | 0 | 0 | 0 | 1 | 0
104011 | 6082 v2 | Oven Recipe 4 | 98.4659 | 0.00149 | 0.00091 | 0.00701 | 0.02422 | 0.09844 | 0.5807 | 0.06035 | 0.00101 | 0.61388 | 0.00532 | 0.01017 | 0.02127 | 0.00585 | 340.2 | 371.9 | 0 | 0 | 0 | 0 | 0 | 1 | 0 | 0 | 0 | 0 | 1 | 0 | 0
104012 | 6082 v2 | Oven Recipe 5 | 98.3184 | 0.00198 | 0.00193 | 0.01096 | 0.02602 | 0.10916 | 0.68106 | 0.0406 | 0.00167 | 0.60773 | 0.00417 | 0.00796 | 0.01236 | 0.0081 | 313.4 | 333.4 | 0 | 0 | 0 | 0 | 0 | 1 | 0 | 0 | 0 | 0 | 0 | 1 | 0
104013 | 6005 v1 | Oven Recipe 2 | 98.6502 | 0.00211 | 0.00109 | 0.00073 | 0.00724 | 0.08741 | 0.47278 | 0.04936 | 0.002 | 0.50336 | 0.01247 | 0.01159 | 0.0124 | 0.00148 | 287.2 | 312 | 0 | 0 | 1 | 0 | 0 | 0 | 0 | 0 | 1 | 0 | 0 | 0 | 0
104014 | 6060 | Oven Recipe 4 | 98.9124 | 0.00132 | 0.00093 | 6e-05 | 0.0077 | 0.0934 | 0.32973 | 0.00182 | 0.002 | 0.40146 | 0.0118 | 0.0003 | 0.00533 | 0.00097 | 229.2 | 257.2 | 1 | 0 | 0 | 0 | 0 | 0 | 0 | 0 | 0 | 0 | 1 | 0 | 0
104015 | 6082 v3 | Oven Recipe 2 | 98.1945 | 0.00099 | 0.00034 | 0.01956 | 0.03531 | 0.09876 | 0.7052 | 0.05851 | 0.00226 | 0.69154 | 0.00813 | 0.00351 | 0.01923 | 0.00865 | 340 | 359.1 | 0 | 0 | 0 | 0 | 0 | 0 | 1 | 0 | 1 | 0 | 0 | 0 | 0
104016 | 6082 v2 | Oven Recipe 6 | 98.2859 | 0.00152 | 0.00077 | 0.01181 | 0.03034 | 0.10956 | 0.6222 | 0.05046 | 0.00107 | 0.70004 | 0.01067 | 0.00128 | 0.023 | 0.0048 | 318.3 | 348.6 | 0 | 0 | 0 | 0 | 0 | 1 | 0 | 0 | 0 | 0 | 0 | 0 | 1
104017 | 6082 v2 | Oven Recipe 4 | 98.2642 | 0.00077 | 0.00082 | 0.01056 | 0.03821 | 0.08808 | 0.65065 | 0.0632 | 0.0014 | 0.67136 | 0.01112 | 0.00923 | 0.02593 | 0.00652 | 333.6 | 362.9 | 0 | 0 | 0 | 0 | 0 | 1 | 0 | 0 | 0 | 0 | 1 | 0 | 0
104018 | 6005 v2 | Oven Recipe 1 | 98.6699 | 0.00207 | 0.00159 | 0.00522 | 0.01619 | 0.09146 | 0.45441 | 0.03756 | 0.00113 | 0.55495 | 0.00632 | 0.01073 | 0.01025 | 0.00131 | 287.6 | 313.7 | 0 | 0 | 0 | 1 | 0 | 0 | 0 | 1 | 0 | 0 | 0 | 0 | 0
104019 | 6082 v2 | Oven Recipe 5 | 98.3648 | 0.00179 | 0.00181 | 0.01208 | 0.02557 | 0.10562 | 0.68453 | 0.0355 | 0.00287 | 0.59261 | 0.00976 | 0.00329 | 0.01828 | 0.00581 | 299 | 314 | 0 | 0 | 0 | 0 | 0 | 1 | 0 | 0 | 0 | 0 | 0 | 1 | 0
104020 | 6060 | Oven Recipe 6 | 98.9596 | 0.00191 | 0.00253 | 0.00579 | 0.01863 | 0.10225 | 0.3 | 0.0059 | 0.00194 | 0.4516 | 0.01143 | 0.00376 | 0.00699 | 0 | 210 | 225.1 | 1 | 0 | 0 | 0 | 0 | 0 | 0 | 0 | 0 | 0 | 0 | 0 | 1
104021 | 6082 v1 | Oven Recipe 4 | 98.3771 | 0.00167 | 0.00098 | 0.00656 | 0.02006 | 0.12326 | 0.57405 | 0.04102 | 0.00272 | 0.62514 | 0.00685 | 0.01145 | 0.00839 | 0.00393 | 313 | 348 | 0 | 0 | 0 | 0 | 1 | 0 | 0 | 0 | 0 | 0 | 1 | 0 | 0
104022 | 6005 v2 | Oven Recipe 5 | 98.6141 | 0.00201 | 0.00047 | 0.00809 | 0.01434 | 0.08641 | 0.52934 | 0.01628 | 0.00229 | 0.54042 | 0.00715 | 0.00848 | 0.01424 | 0.00284 | 271.1 | 293.9 | 0 | 0 | 0 | 1 | 0 | 0 | 0 | 0 | 0 | 0 | 0 | 1 | 0
104023 | 6082 v2 | Oven Recipe 4 | 98.3805 | 0.0014 | 0.00146 | 0.00805 | 0.02311 | 0.09987 | 0.62876 | 0.05482 | 0.00223 | 0.6388 | 0.0108 | 0.00953 | 0.01835 | 0.00879 | 325.4 | 349.3 | 0 | 0 | 0 | 0 | 0 | 1 | 0 | 0 | 0 | 0 | 1 | 0 | 0
104024 | 6063 | Oven Recipe 5 | 98.9356 | 0.00152 | 0.00081 | 0 | 0 | 0.09165 | 0.35546 | 0.00748 | 0.00039 | 0.46016 | 0.01099 | 0.00658 | 0.00992 | 0.00219 | 230.8 | 243.7 | 0 | 1 | 0 | 0 | 0 | 0 | 0 | 0 | 0 | 0 | 0 | 1 | 0
104025 | 6060 | Oven Recipe 3 | 99.0118 | 0.00115 | 0.00209 | 0.00173 | 0.00665 | 0.09352 | 0.33225 | 0.01619 | 0.001 | 0.33073 | 0.00618 | 0.0044 | 0.01301 | 0.00177 | 210 | 229.5 | 1 | 0 | 0 | 0 | 0 | 0 | 0 | 0 | 0 | 1 | 0 | 0 | 0
104026 | 6082 v1 | Oven Recipe 3 | 98.4009 | 0.00111 | 0.00077 | 0.01081 | 0.02874 | 0.10873 | 0.60433 | 0.03764 | 0.00182 | 0.61501 | 0.01456 | 0.01116 | 0.01862 | 0.00357 | 314.4 | 335 | 0 | 0 | 0 | 0 | 1 | 0 | 0 | 0 | 0 | 1 | 0 | 0 | 0
104027 | 6005 v1 | Oven Recipe 2 | 98.6159 | 0.00131 | 0.00164 | 0.00524 | 0.00988 | 0.08389 | 0.51665 | 0.01286 | 0.00152 | 0.52767 | 0.003 | 0.00887 | 0.01323 | 0.00063 | 289.2 | 307.2 | 0 | 0 | 1 | 0 | 0 | 0 | 0 | 0 | 1 | 0 | 0 | 0 | 0
104028 | 6082 v3 | Oven Recipe 6 | 98.1409 | 0.00212 | 0.00218 | 0.01004 | 0.03773 | 0.11909 | 0.75738 | 0.05767 | 0.00254 | 0.7016 | 0.00391 | 0.00723 | 0.03074 | 0.0067 | 344.8 | 374.4 | 0 | 0 | 0 | 0 | 0 | 0 | 1 | 0 | 0 | 0 | 0 | 0 | 1
104029 | 6082 v3 | Oven Recipe 2 | 98.1891 | 0.00172 | 0.00093 | 0.01343 | 0.03957 | 0.12385 | 0.66199 | 0.05386 | 0.00153 | 0.70547 | 0.01234 | 0.01161 | 0.03144 | 0.00944 | 324.9 | 351.3 | 0 | 0 | 0 | 0 | 0 | 0 | 1 | 0 | 1 | 0 | 0 | 0 | 0
104030 | 6082 v1 | Oven Recipe 3 | 98.4014 | 0.00188 | 0.00108 | 0.0071 | 0.02255 | 0.1177 | 0.69574 | 0.04995 | 0.00155 | 0.53746 | 0.01563 | 0.00381 | 0.01879 | 0.0063 | 311.9 | 338.6 | 0 | 0 | 0 | 0 | 1 | 0 | 0 | 0 | 0 | 1 | 0 | 0 | 0
104031 | 6082 v2 | Oven Recipe 5 | 98.3403 | 0.00084 | 0.00217 | 0.00936 | 0.02874 | 0.11534 | 0.59808 | 0.04335 | 0.00089 | 0.61716 | 0.01122 | 0.01195 | 0.02169 | 0.00693 | 309.6 | 333.5 | 0 | 0 | 0 | 0 | 0 | 1 | 0 | 0 | 0 | 0 | 0 | 1 | 0
104032 | 6005 v2 | Oven Recipe 2 | 98.5244 | 0.00204 | 0.00236 | 0.00416 | 0.01715 | 0.10989 | 0.50539 | 0.04923 | 0.00116 | 0.60582 | 0.0133 | 0.00913 | 0.00523 | 0.00111 | 293.1 | 314.9 | 0 | 0 | 0 | 1 | 0 | 0 | 0 | 0 | 1 | 0 | 0 | 0 | 0
104033 | 6060 | Oven Recipe 2 | 98.9919 | 0.00135 | 0.00142 | 0.00434 | 0.0139 | 0.07311 | 0.3212 | 0.00275 | 0.00099 | 0.41351 | 0.01648 | 0.00859 | 0.02093 | 0 | 234 | 250.9 | 1 | 0 | 0 | 0 | 0 | 0 | 0 | 0 | 1 | 0 | 0 | 0 | 0
104034 | 6005 v2 | Oven Recipe 5 | 98.6295 | 0.00209 | 0.00169 | 0.00671 | 0.01952 | 0.10737 | 0.49615 | 0.03264 | 0.0012 | 0.53551 | 0.0046 | 0.00603 | 0.01129 | 0.00524 | 254.4 | 270.2 | 0 | 0 | 0 | 1 | 0 | 0 | 0 | 0 | 0 | 0 | 0 | 1 | 0
104035 | 6063 | Oven Recipe 1 | 98.8102 | 0.00192 | 0.00274 | 0.00516 | 0.01252 | 0.08049 | 0.41159 | 0.00237 | 0.00153 | 0.47703 | 0.00733 | 0.00726 | 0.01432 | 0 | 267 | 284.4 | 0 | 1 | 0 | 0 | 0 | 0 | 0 | 1 | 0 | 0 | 0 | 0 | 0
104036 | 6063 | Oven Recipe 5 | 98.971 | 0.00136 | 0.0012 | 0.00058 | 0.00543 | 0.09917 | 0.3 | 0.00254 | 0.00209 | 0.43182 | 0.00286 | 0.0083 | 0.00976 | 0 | 210 | 224.5 | 0 | 1 | 0 | 0 | 0 | 0 | 0 | 0 | 0 | 0 | 0 | 1 | 0
104037 | 6005 v2 | Oven Recipe 4 | 98.5707 | 0.00157 | 0.00072 | 0.00665 | 0.01785 | 0.08068 | 0.55525 | 0.04304 | 0.00124 | 0.59815 | 0.00631 | 0.00607 | 0.01103 | 0.00155 | 314.3 | 341.3 | 0 | 0 | 0 | 1 | 0 | 0 | 0 | 0 | 0 | 0 | 1 | 0 | 0
104038 | 6082 v1 | Oven Recipe 4 | 98.4329 | 0.00176 | 0.00016 | 0.00956 | 0.02261 | 0.11366 | 0.58536 | 0.04027 | 0.00112 | 0.63489 | 0.00565 | 0.01005 | 0.0165 | 0.00688 | 318.4 | 350.1 | 0 | 0 | 0 | 0 | 1 | 0 | 0 | 0 | 0 | 0 | 1 | 0 | 0
104039 | 6082 v3 | Oven Recipe 5 | 98.3551 | 0.0013 | 0.00042 | 0.01209 | 0.02799 | 0.10525 | 0.60199 | 0.06021 | 0.00252 | 0.61767 | 0.01223 | 0.00917 | 0.02987 | 0.00876 | 298.6 | 321 | 0 | 0 | 0 | 0 | 0 | 0 | 1 | 0 | 0 | 0 | 0 | 1 | 0
104040 | 6082 v2 | Oven Recipe 6 | 98.3195 | 0.0007 | 0.00065 | 0.01187 | 0.02873 | 0.09923 | 0.69474 | 0.04983 | 0.00166 | 0.60095 | 0.01176 | 0.00946 | 0.01778 | 0.00454 | 323.1 | 347.9 | 0 | 0 | 0 | 0 | 0 | 1 | 0 | 0 | 0 | 0 | 0 | 0 | 1
104041 | 6082 v2 | Oven Recipe 5 | 98.396 | 0.00192 | 0.00127 | 0.01564 | 0.03013 | 0.10267 | 0.61766 | 0.04471 | 0.00197 | 0.58144 | 0.00748 | 0.00504 | 0.02526 | 0.00329 | 294.1 | 312.1 | 0 | 0 | 0 | 0 | 0 | 1 | 0 | 0 | 0 | 0 | 0 | 1 | 0
104042 | 6082 v3 | Oven Recipe 4 | 98.1999 | 0.00136 | 0.0022 | 0.01598 | 0.04141 | 0.11623 | 0.68433 | 0.05734 | 0.00163 | 0.72244 | 0.00981 | 0.00581 | 0.02189 | 0.00746 | 354.9 | 385.4 | 0 | 0 | 0 | 0 | 0 | 0 | 1 | 0 | 0 | 0 | 1 | 0 | 0
104043 | 6082 v2 | Oven Recipe 6 | 98.3955 | 0.0009 | 0.00067 | 0.01073 | 0.0315 | 0.0999 | 0.68084 | 0.02897 | 0.00179 | 0.60215 | 0.00974 | 0.00366 | 0.02366 | 0.00443 | 322.7 | 347.6 | 0 | 0 | 0 | 0 | 0 | 1 | 0 | 0 | 0 | 0 | 0 | 0 | 1
104044 | 6005 v1 | Oven Recipe 6 | 98.7733 | 0.00146 | 0.00109 | 0.00658 | 0.01251 | 0.07845 | 0.46438 | 0.01024 | 0.00102 | 0.48921 | 0.00715 | 0.00302 | 0.00834 | 0 | 264.8 | 281.4 | 0 | 0 | 1 | 0 | 0 | 0 | 0 | 0 | 0 | 0 | 0 | 0 | 1
104045 | 6063 | Oven Recipe 3 | 98.9275 | 0.00119 | 0.00075 | 0.00166 | 0.00803 | 0.09804 | 0.40895 | 0 | 0.00237 | 0.39834 | 0.01358 | 0 | 0.0056 | 0 | 235.4 | 247.4 | 0 | 1 | 0 | 0 | 0 | 0 | 0 | 0 | 0 | 1 | 0 | 0 | 0
104046 | 6005 v2 | Oven Recipe 5 | 98.5746 | 0.00154 | 0.00164 | 0 | 0.019 | 0.10868 | 0.58124 | 0.05207 | 0.00122 | 0.48096 | 0.00728 | 0.01104 | 0.02014 | 0.00068 | 269.7 | 281.7 | 0 | 0 | 0 | 1 | 0 | 0 | 0 | 0 | 0 | 0 | 0 | 1 | 0
104047 | 6060 | Oven Recipe 6 | 98.9424 | 0.00175 | 0.00163 | 0 | 0.00472 | 0.08783 | 0.34389 | 0.00714 | 0.00138 | 0.42044 | 0.00367 | 0.00929 | 0.01282 | 0 | 234.2 | 246.2 | 1 | 0 | 0 | 0 | 0 | 0 | 0 | 0 | 0 | 0 | 0 | 0 | 1
104048 | 6005 v2 | Oven Recipe 6 | 98.6391 | 0.00156 | 0.0018 | 0.00611 | 0.02118 | 0.10461 | 0.54098 | 0.03141 | 0.00191 | 0.5113 | 0.0096 | 0.01366 | 0.01513 | 0 | 283.8 | 297.1 | 0 | 0 | 0 | 1 | 0 | 0 | 0 | 0 | 0 | 0 | 0 | 0 | 1
104049 | 6005 v2 | Oven Recipe 2 | 98.5971 | 0.0021 | 0.00171 | 0.00054 | 0.01122 | 0.11062 | 0.50945 | 0.0417 | 0.00163 | 0.58489 | 0.00663 | 0.00773 | 0.02247 | 0.00432 | 296 | 320.5 | 0 | 0 | 0 | 1 | 0 | 0 | 0 | 0 | 1 | 0 | 0 | 0 | 0
104050 | 6063 | Oven Recipe 5 | 98.953 | 0.00147 | 0.00049 | 0.00443 | 0.00685 | 0.07932 | 0.38644 | 0 | 0.00109 | 0.38645 | 0.01147 | 0.00361 | 0.00516 | 0.00124 | 210 | 227.1 | 0 | 1 | 0 | 0 | 0 | 0 | 0 | 0 | 0 | 0 | 0 | 1 | 0
104051 | 6082 v2 | Oven Recipe 2 | 98.2506 | 0.00121 | 0.00098 | 0.01187 | 0.02849 | 0.10946 | 0.64148 | 0.048 | 0.00223 | 0.68087 | 0.01276 | 0.01084 | 0.02243 | 0.00434 | 315.8 | 340.3 | 0 | 0 | 0 | 0 | 0 | 1 | 0 | 0 | 1 | 0 | 0 | 0 | 0
104052 | 6082 v3 | Oven Recipe 2 | 98.2248 | 0.00072 | 0.00295 | 0.01005 | 0.03818 | 0.10383 | 0.67165 | 0.05328 | 0.00021 | 0.69376 | 0.00638 | 0.00802 | 0.02674 | 0.00795 | 345.1 | 376.2 | 0 | 0 | 0 | 0 | 0 | 0 | 1 | 0 | 1 | 0 | 0 | 0 | 0
104053 | 6005 v1 | Oven Recipe 2 | 98.874 | 0.00113 | 0.00137 | 0.0008 | 0.00866 | 0.1077 | 0.36845 | 0.0219 | 0.00187 | 0.49748 | 0.00931 | 0.01214 | 0.01275 | 0 | 251.2 | 270.6 | 0 | 0 | 1 | 0 | 0 | 0 | 0 | 0 | 1 | 0 | 0 | 0 | 0
104054 | 6082 v2 | Oven Recipe 5 | 98.2015 | 0.00108 | 0.00148 | 0.01279 | 0.03076 | 0.12213 | 0.72123 | 0.06643 | 0.00202 | 0.59483 | 0.01101 | 0.01386 | 0.01874 | 0.0023 | 316.7 | 344.3 | 0 | 0 | 0 | 0 | 0 | 1 | 0 | 0 | 0 | 0 | 0 | 1 | 0
104055 | 6060 | Oven Recipe 5 | 99.0034 | 0.00093 | 0.00138 | 0.00472 | 0.00786 | 0.08539 | 0.37022 | 0.004 | 0.00201 | 0.37745 | 0.01145 | 0.01075 | 0.00976 | 0.00013 | 215.7 | 234 | 1 | 0 | 0 | 0 | 0 | 0 | 0 | 0 | 0 | 0 | 0 | 1 | 0
104056 | 6060 | Oven Recipe 5 | 99.092 | 0.00113 | 0.00146 | 0.00464 | 0.00507 | 0.08247 | 0.31365 | 0 | 0.001 | 0.3 | 0.01403 | 0.00031 | 0.01328 | 0 | 210 | 226.6 | 1 | 0 | 0 | 0 | 0 | 0 | 0 | 0 | 0 | 0 | 0 | 1 | 0
104057 | 6060 | Oven Recipe 5 | 99.0648 | 0.00165 | 0.0014 | 0 | 0.01034 | 0.08435 | 0.3 | 0.00768 | 0.00107 | 0.3 | 0.00731 | 0.01246 | 0.01055 | 0 | 210 | 232.5 | 1 | 0 | 0 | 0 | 0 | 0 | 0 | 0 | 0 | 0 | 0 | 1 | 0
104058 | 6082 v3 | Oven Recipe 6 | 98.1763 | 0.00194 | 0.00142 | 0.01466 | 0.03499 | 0.12127 | 0.71467 | 0.06238 | 0.00109 | 0.62141 | 0.01389 | 0.0075 | 0.03129 | 0.00869 | 333.1 | 354.2 | 0 | 0 | 0 | 0 | 0 | 0 | 1 | 0 | 0 | 0 | 0 | 0 | 1
104059 | 6005 v2 | Oven Recipe 3 | 98.5796 | 0.00092 | 0.00252 | 0.00682 | 0.0198 | 0.09209 | 0.54723 | 0.03378 | 0.00139 | 0.53033 | 0.01098 | 0.00257 | 0.0204 | 0.00328 | 259.2 | 290 | 0 | 0 | 0 | 1 | 0 | 0 | 0 | 0 | 0 | 1 | 0 | 0 | 0
104060 | 6005 v1 | Oven Recipe 1 | 98.6469 | 0.0016 | 0.00213 | 0 | 0.01393 | 0.0981 | 0.43774 | 0.02177 | 0.00257 | 0.53492 | 0.01292 | 0.00546 | 0.01061 | 0.0015 | 287 | 311 | 0 | 0 | 1 | 0 | 0 | 0 | 0 | 1 | 0 | 0 | 0 | 0 | 0
104061 | 6082 v2 | Oven Recipe 2 | 98.4747 | 0.00188 | 0.0009 | 0.01008 | 0.03404 | 0.09575 | 0.528 | 0.04626 | 0.00204 | 0.67782 | 0.00412 | 0.01282 | 0.01855 | 0.00488 | 312.9 | 340.1 | 0 | 0 | 0 | 0 | 0 | 1 | 0 | 0 | 1 | 0 | 0 | 0 | 0
104062 | 6082 v2 | Oven Recipe 2 | 98.3674 | 0.00178 | 0.00213 | 0.00639 | 0.02793 | 0.11251 | 0.70618 | 0.04689 | 0.00121 | 0.59107 | 0.01175 | 0.00657 | 0.02466 | 0.00621 | 338.7 | 371.5 | 0 | 0 | 0 | 0 | 0 | 1 | 0 | 0 | 1 | 0 | 0 | 0 | 0
104063 | 6005 v2 | Oven Recipe 2 | 98.566 | 0.00181 | 0.00105 | 0.00741 | 0.01951 | 0.11125 | 0.51614 | 0.04256 | 0.00073 | 0.56772 | 0.00996 | 0.01365 | 0.01545 | 0.00296 | 304 | 325.2 | 0 | 0 | 0 | 1 | 0 | 0 | 0 | 0 | 1 | 0 | 0 | 0 | 0
104064 | 6005 v2 | Oven Recipe 1 | 98.5428 | 0.00099 | 0.0014 | 0.00559 | 0.02786 | 0.09089 | 0.57843 | 0.02577 | 0.00144 | 0.55337 | 0.01116 | 0.008 | 0.01603 | 0.00223 | 300.2 | 326.3 | 0 | 0 | 0 | 1 | 0 | 0 | 0 | 1 | 0 | 0 | 0 | 0 | 0
104065 | 6082 v1 | Oven Recipe 5 | 98.4398 | 0.00096 | 0.00157 | 0.01668 | 0.02827 | 0.10677 | 0.64345 | 0.04122 | 0.00202 | 0.60177 | 0.01063 | 0.01182 | 0.02374 | 0.00467 | 292.2 | 314.6 | 0 | 0 | 0 | 0 | 1 | 0 | 0 | 0 | 0 | 0 | 0 | 1 | 0
104066 | 6005 v1 | Oven Recipe 1 | 98.724 | 0.00102 | 0.00163 | 0 | 0.01089 | 0.09534 | 0.38283 | 0.01657 | 0.00131 | 0.53943 | 0.00862 | 0.01001 | 0.02141 | 0.00129 | 268.8 | 285.7 | 0 | 0 | 1 | 0 | 0 | 0 | 0 | 1 | 0 | 0 | 0 | 0 | 0
104067 | 6063 | Oven Recipe 2 | 99.0103 | 0.0011 | 0.00113 | 0 | 0.01325 | 0.08644 | 0.3 | 0 | 0.00182 | 0.39739 | 0.0066 | 0.00561 | 0.0191 | 0.00128 | 220 | 244.6 | 0 | 1 | 0 | 0 | 0 | 0 | 0 | 0 | 1 | 0 | 0 | 0 | 0
104068 | 6082 v1 | Oven Recipe 3 | 98.5248 | 0.00146 | 0.00064 | 0.01355 | 0.0275 | 0.09143 | 0.55516 | 0.03336 | 0.00246 | 0.54518 | 0.01332 | 0.00603 | 0.02294 | 0.00377 | 276.9 | 297.8 | 0 | 0 | 0 | 0 | 1 | 0 | 0 | 0 | 0 | 1 | 0 | 0 | 0
104069 | 6063 | Oven Recipe 2 | 98.9354 | 0.00091 | 0.00158 | 0.00589 | 0.00703 | 0.07733 | 0.3 | 0.02867 | 0.00257 | 0.48427 | 0.01452 | 0.0071 | 0.01721 | 0.00206 | 232.3 | 255 | 0 | 1 | 0 | 0 | 0 | 0 | 0 | 0 | 1 | 0 | 0 | 0 | 0
104070 | 6060 | Oven Recipe 6 | 99.0654 | 0.00083 | 0.00158 | 0.00134 | 0.00549 | 0.09131 | 0.31344 | 0.00255 | 0.00164 | 0.35871 | 0.01078 | 0.01028 | 0.01732 | 0.00053 | 220.2 | 238.6 | 1 | 0 | 0 | 0 | 0 | 0 | 0 | 0 | 0 | 0 | 0 | 0 | 1
104071 | 6005 v2 | Oven Recipe 4 | 98.6212 | 0.00154 | 0.00096 | 0.00866 | 0.02347 | 0.08524 | 0.46201 | 0.03868 | 0.00127 | 0.54277 | 0.00577 | 0.0019 | 0.02258 | 0.00205 | 280.8 | 309.3 | 0 | 0 | 0 | 1 | 0 | 0 | 0 | 0 | 0 | 0 | 1 | 0 | 0
104072 | 6082 v1 | Oven Recipe 6 | 98.4801 | 0.00145 | 0.00171 | 0.00827 | 0.021 | 0.09485 | 0.56543 | 0.02255 | 0.00232 | 0.61353 | 0.01316 | 0.00666 | 0.01903 | 0.00399 | 293.5 | 316.5 | 0 | 0 | 0 | 0 | 1 | 0 | 0 | 0 | 0 | 0 | 0 | 0 | 1
104073 | 6082 v3 | Oven Recipe 3 | 98.178 | 0.0015 | 0.0015 | 0.01852 | 0.04228 | 0.10534 | 0.75969 | 0.05221 | 0.00124 | 0.64395 | 0.0149 | 0.00332 | 0.02273 | 0.00823 | 329.5 | 353.3 | 0 | 0 | 0 | 0 | 0 | 0 | 1 | 0 | 0 | 1 | 0 | 0 | 0
104074 | 6005 v2 | Oven Recipe 6 | 98.6468 | 0.0006 | 0.00249 | 0.00203 | 0.01779 | 0.09717 | 0.46113 | 0.03795 | 0.0023 | 0.55772 | 0.00708 | 0.0107 | 0.02076 | 0.00329 | 285.8 | 307.5 | 0 | 0 | 0 | 1 | 0 | 0 | 0 | 0 | 0 | 0 | 0 | 0 | 1
104075 | 6060 | Oven Recipe 4 | 98.9492 | 0.00097 | 0.00148 | 0.00337 | 0.00798 | 0.0969 | 0.3 | 0.02275 | 0.00264 | 0.43541 | 0.00552 | 0.00542 | 0.02171 | 0.00139 | 223.8 | 245.6 | 1 | 0 | 0 | 0 | 0 | 0 | 0 | 0 | 0 | 0 | 1 | 0 | 0
104076 | 6082 v1 | Oven Recipe 1 | 98.3197 | 0.00187 | 0.00057 | 0.0108 | 0.02831 | 0.10839 | 0.6282 | 0.03088 | 0.00244 | 0.649 | 0.00952 | 0.00862 | 0.01947 | 0.00558 | 340.3 | 366.9 | 0 | 0 | 0 | 0 | 1 | 0 | 0 | 1 | 0 | 0 | 0 | 0 | 0
104077 | 6060 | Oven Recipe 5 | 99.0398 | 0.00125 | 0.00098 | 0.00803 | 0.01133 | 0.07112 | 0.34674 | 0.01672 | 0.00192 | 0.32531 | 0.0104 | 0.01003 | 0.01381 | 0.00086 | 210 | 226.8 | 1 | 0 | 0 | 0 | 0 | 0 | 0 | 0 | 0 | 0 | 0 | 1 | 0
104078 | 6082 v2 | Oven Recipe 2 | 98.4292 | 0.0016 | 0.00207 | 0.01236 | 0.02105 | 0.11471 | 0.58556 | 0.0559 | 0.00227 | 0.62189 | 0.01455 | 0.00985 | 0.0144 | 0.00594 | 314.6 | 337.6 | 0 | 0 | 0 | 0 | 0 | 1 | 0 | 0 | 1 | 0 | 0 | 0 | 0
104079 | 6060 | Oven Recipe 5 | 98.873 | 0.00134 | 0.00158 | 0.0037 | 0.00569 | 0.09282 | 0.39546 | 0.00849 | 0.0019 | 0.40617 | 0.00559 | 0.0054 | 0.01238 | 0 | 221.8 | 235.1 | 1 | 0 | 0 | 0 | 0 | 0 | 0 | 0 | 0 | 0 | 0 | 1 | 0
104080 | 6063 | Oven Recipe 5 | 98.9738 | 0.00119 | 0.00274 | 0 | 0.00641 | 0.09236 | 0.36444 | 0 | 0.00175 | 0.38912 | 0.01515 | 0.00795 | 0.00591 | 0.00343 | 218 | 233.1 | 0 | 1 | 0 | 0 | 0 | 0 | 0 | 0 | 0 | 0 | 0 | 1 | 0
104081 | 6082 v1 | Oven Recipe 2 | 98.4476 | 0.00098 | 0.00082 | 0.01085 | 0.02873 | 0.10698 | 0.62037 | 0.03583 | 0.00129 | 0.5904 | 0.00885 | 0.00582 | 0.01402 | 0.00312 | 325.6 | 350 | 0 | 0 | 0 | 0 | 1 | 0 | 0 | 0 | 1 | 0 | 0 | 0 | 0
104082 | 6060 | Oven Recipe 3 | 98.9444 | 0.00119 | 0.00121 | 0.00595 | 0.00298 | 0.09221 | 0.36379 | 0 | 0.00182 | 0.38702 | 0.00887 | 0.00737 | 0.01619 | 0 | 210.7 | 229.5 | 1 | 0 | 0 | 0 | 0 | 0 | 0 | 0 | 0 | 1 | 0 | 0 | 0
104083 | 6082 v3 | Oven Recipe 3 | 98.1883 | 0.00137 | 0.00211 | 0.01582 | 0.03995 | 0.10588 | 0.72235 | 0.06673 | 0.00115 | 0.62463 | 0.01116 | 0.01383 | 0.01917 | 0.00764 | 330.1 | 356.4 | 0 | 0 | 0 | 0 | 0 | 0 | 1 | 0 | 0 | 1 | 0 | 0 | 0
104084 | 6060 | Oven Recipe 3 | 98.9775 | 0.00201 | 0.00266 | 0 | 0.01051 | 0.09003 | 0.34421 | 0.01043 | 0.00206 | 0.38936 | 0.00958 | 0.01292 | 0.01162 | 0.00275 | 210 | 228.6 | 1 | 0 | 0 | 0 | 0 | 0 | 0 | 0 | 0 | 1 | 0 | 0 | 0
104085 | 6082 v3 | Oven Recipe 1 | 98.1977 | 0.00129 | 0.00095 | 0.01539 | 0.0431 | 0.11363 | 0.63816 | 0.06346 | 0.00211 | 0.71161 | 0.01064 | 0.01039 | 0.02306 | 0.00602 | 336.9 | 368.8 | 0 | 0 | 0 | 0 | 0 | 0 | 1 | 1 | 0 | 0 | 0 | 0 | 0
104086 | 6082 v3 | Oven Recipe 5 | 98.3364 | 0.0018 | 0.00191 | 0.019 | 0.02731 | 0.09011 | 0.60775 | 0.06126 | 0.00236 | 0.67723 | 0.0112 | 0.01269 | 0.02367 | 0.00728 | 289.5 | 321.5 | 0 | 0 | 0 | 0 | 0 | 0 | 1 | 0 | 0 | 0 | 0 | 1 | 0
104087 | 6063 | Oven Recipe 3 | 98.9124 | 0.00124 | 0.00081 | 0.00209 | 0.01376 | 0.09497 | 0.40728 | 0.00344 | 0.00174 | 0.40148 | 0.00074 | 0.00616 | 0.01524 | 0 | 210 | 224.5 | 0 | 1 | 0 | 0 | 0 | 0 | 0 | 0 | 0 | 1 | 0 | 0 | 0
104088 | 6005 v2 | Oven Recipe 6 | 98.579 | 0.00119 | 0.00119 | 0.0084 | 0.0205 | 0.10076 | 0.46674 | 0.03303 | 0.00105 | 0.53764 | 0.00349 | 0.00822 | 0.01658 | 0 | 268.6 | 290.5 | 0 | 0 | 0 | 1 | 0 | 0 | 0 | 0 | 0 | 0 | 0 | 0 | 1
104089 | 6005 v1 | Oven Recipe 5 | 98.7274 | 0.00191 | 0.00236 | 0.00435 | 0.00769 | 0.09501 | 0.50552 | 0.02225 | 0.00246 | 0.46347 | 0.01409 | 0.00403 | 0.02109 | 0.00405 | 244.5 | 267 | 0 | 0 | 1 | 0 | 0 | 0 | 0 | 0 | 0 | 0 | 0 | 1 | 0
104090 | 6082 v3 | Oven Recipe 6 | 98.0974 | 0.00158 | 0.00135 | 0.01736 | 0.03796 | 0.12302 | 0.77004 | 0.05805 | 0.00172 | 0.69774 | 0.00954 | 0.01343 | 0.02353 | 0.00715 | 351.2 | 377.9 | 0 | 0 | 0 | 0 | 0 | 0 | 1 | 0 | 0 | 0 | 0 | 0 | 1
104091 | 6005 v2 | Oven Recipe 1 | 98.5297 | 0.00141 | 0.00252 | 0.00445 | 0.01708 | 0.08138 | 0.54016 | 0.03587 | 0.00222 | 0.58491 | 0.00394 | 0.00618 | 0.02487 | 0.00186 | 289.8 | 318.4 | 0 | 0 | 0 | 1 | 0 | 0 | 0 | 1 | 0 | 0 | 0 | 0 | 0
104092 | 6082 v2 | Oven Recipe 6 | 98.3937 | 0.0012 | 0.00158 | 0.01196 | 0.03062 | 0.09336 | 0.52968 | 0.04985 | 0.00143 | 0.67938 | 0.00692 | 0.00889 | 0.01749 | 0.00763 | 305.6 | 332.6 | 0 | 0 | 0 | 0 | 0 | 1 | 0 | 0 | 0 | 0 | 0 | 0 | 1
104093 | 6005 v2 | Oven Recipe 5 | 98.5651 | 0.00123 | 0.00042 | 0.00393 | 0.02471 | 0.10754 | 0.5576 | 0.03485 | 0.00148 | 0.52686 | 0.00927 | 0.00969 | 0.01423 | 0.00422 | 275.2 | 297.6 | 0 | 0 | 0 | 1 | 0 | 0 | 0 | 0 | 0 | 0 | 0 | 1 | 0
104094 | 6082 v1 | Oven Recipe 2 | 98.5882 | 0.00158 | 0.00132 | 0.00844 | 0.02889 | 0.09285 | 0.47346 | 0.05067 | 0.00135 | 0.61047 | 0.00958 | 0.00822 | 0.01768 | 0.00647 | 289.5 | 318 | 0 | 0 | 0 | 0 | 1 | 0 | 0 | 0 | 1 | 0 | 0 | 0 | 0
104095 | 6063 | Oven Recipe 1 | 98.9452 | 0.00116 | 0.00197 | 0 | 0.00973 | 0.0978 | 0.3302 | 0.00324 | 0.00132 | 0.43043 | 0.00943 | 0.00381 | 0.02095 | 0.00124 | 236.5 | 257.5 | 0 | 1 | 0 | 0 | 0 | 0 | 0 | 1 | 0 | 0 | 0 | 0 | 0
104096 | 6060 | Oven Recipe 2 | 98.9649 | 0.00111 | 0.00201 | 0 | 0.00642 | 0.07959 | 0.33937 | 0 | 0.00238 | 0.42074 | 0.00898 | 0.00852 | 0.0176 | 0.00075 | 244 | 258.6 | 1 | 0 | 0 | 0 | 0 | 0 | 0 | 0 | 1 | 0 | 0 | 0 | 0
104097 | 6082 v3 | Oven Recipe 6 | 98.2842 | 0.00256 | 0.0022 | 0.01076 | 0.03264 | 0.11045 | 0.69927 | 0.061 | 0.00109 | 0.64056 | 0.01034 | 0.00687 | 0.02276 | 0.00709 | 339.4 | 367.1 | 0 | 0 | 0 | 0 | 0 | 0 | 1 | 0 | 0 | 0 | 0 | 0 | 1
104098 | 6005 v1 | Oven Recipe 2 | 98.707 | 0.00117 | 0.0015 | 0.00451 | 0.01382 | 0.0868 | 0.50779 | 0.02494 | 0.00093 | 0.52895 | 0.00554 | 0.01176 | 0.00613 | 0 | 287.5 | 307.2 | 0 | 0 | 1 | 0 | 0 | 0 | 0 | 0 | 1 | 0 | 0 | 0 | 0
104099 | 6063 | Oven Recipe 4 | 98.8421 | 0.00156 | 0.00228 | 0.00245 | 0.0115 | 0.09888 | 0.39665 | 0.00166 | 0.00205 | 0.50052 | 0.01322 | 0.00178 | 0.01537 | 3e-05 | 246.3 | 274.9 | 0 | 1 | 0 | 0 | 0 | 0 | 0 | 0 | 0 | 0 | 1 | 0 | 0
104100 | 6082 v3 | Oven Recipe 2 | 98.1357 | 0.00171 | 0.00051 | 0.00964 | 0.04347 | 0.11193 | 0.65128 | 0.06388 | 0.00091 | 0.75493 | 0.01198 | 0.00492 | 0.01832 | 0.00829 | 332.3 | 363.9 | 0 | 0 | 0 | 0 | 0 | 0 | 1 | 0 | 1 | 0 | 0 | 0 | 0
104101 | 6060 | Oven Recipe 6 | 98.9566 | 0.0018 | 0.00075 | 0.00176 | 0.00852 | 0.08454 | 0.31348 | 0.00733 | 0.00133 | 0.39859 | 0.01053 | 0.00397 | 0.01475 | 0.00097 | 221.2 | 237.8 | 1 | 0 | 0 | 0 | 0 | 0 | 0 | 0 | 0 | 0 | 0 | 0 | 1
104102 | 6060 | Oven Recipe 5 | 99.0391 | 0.00123 | 0.00191 | 0 | 0.01449 | 0.08097 | 0.32783 | 0 | 0.00159 | 0.3824 | 0.00975 | 0.00674 | 0.013 | 0 | 210.8 | 229.1 | 1 | 0 | 0 | 0 | 0 | 0 | 0 | 0 | 0 | 0 | 0 | 1 | 0
104103 | 6082 v3 | Oven Recipe 1 | 98.1995 | 0.00127 | 0.00127 | 0.01891 | 0.03637 | 0.10796 | 0.71569 | 0.06482 | 0.00177 | 0.69524 | 0.00857 | 0.01327 | 0.02113 | 0.00655 | 357.1 | 386.8 | 0 | 0 | 0 | 0 | 0 | 0 | 1 | 1 | 0 | 0 | 0 | 0 | 0
104104 | 6082 v2 | Oven Recipe 4 | 98.3341 | 0.00138 | 0.00123 | 0.00714 | 0.02677 | 0.09097 | 0.69519 | 0.051 | 0.00095 | 0.65292 | 0.00687 | 0.00254 | 0.01728 | 0.0033 | 350.5 | 374.8 | 0 | 0 | 0 | 0 | 0 | 1 | 0 | 0 | 0 | 0 | 1 | 0 | 0
104105 | 6082 v2 | Oven Recipe 5 | 98.3658 | 0.0014 | 0.00149 | 0.01677 | 0.02933 | 0.10673 | 0.63651 | 0.06061 | 0.00224 | 0.64788 | 0.00621 | 0.00246 | 0.02504 | 0.00443 | 286 | 309.3 | 0 | 0 | 0 | 0 | 0 | 1 | 0 | 0 | 0 | 0 | 0 | 1 | 0
104106 | 6082 v2 | Oven Recipe 3 | 98.448 | 0.00143 | 0.00235 | 0.00744 | 0.03883 | 0.0943 | 0.5276 | 0.04756 | 0.00148 | 0.66664 | 0.00819 | 0.00493 | 0.01917 | 0.00586 | 303.4 | 327.4 | 0 | 0 | 0 | 0 | 0 | 1 | 0 | 0 | 0 | 1 | 0 | 0 | 0
104107 | 6082 v3 | Oven Recipe 2 | 98.2167 | 0.00124 | 0.00115 | 0.01437 | 0.042 | 0.12834 | 0.6625 | 0.05331 | 0.00212 | 0.66622 | 0.00988 | 0.01018 | 0.03254 | 0.00793 | 340.4 | 367 | 0 | 0 | 0 | 0 | 0 | 0 | 1 | 0 | 1 | 0 | 0 | 0 | 0
104108 | 6082 v2 | Oven Recipe 1 | 98.4391 | 0.00095 | 0.00025 | 0.01482 | 0.03477 | 0.11318 | 0.53468 | 0.04951 | 0.0015 | 0.66672 | 0.00735 | 0.00294 | 0.02255 | 0.00525 | 330.7 | 362.3 | 0 | 0 | 0 | 0 | 0 | 1 | 0 | 1 | 0 | 0 | 0 | 0 | 0
104109 | 6063 | Oven Recipe 2 | 98.9082 | 0.00105 | 0.00245 | 0.00062 | 0.0144 | 0.08571 | 0.44344 | 0.00929 | 0.00118 | 0.39991 | 0.01131 | 0.00489 | 0.00939 | 0 | 249 | 269.8 | 0 | 1 | 0 | 0 | 0 | 0 | 0 | 0 | 1 | 0 | 0 | 0 | 0
104110 | 6063 | Oven Recipe 4 | 98.9311 | 0.00169 | 0.00241 | 0.00482 | 0.01126 | 0.0824 | 0.33953 | 0 | 0.0015 | 0.4328 | 0.01803 | 0.00836 | 0.01504 | 0.00189 | 237.5 | 262.4 | 0 | 1 | 0 | 0 | 0 | 0 | 0 | 0 | 0 | 0 | 1 | 0 | 0
104111 | 6082 v3 | Oven Recipe 4 | 98.2752 | 0.00111 | 0.00195 | 0.01304 | 0.02358 | 0.09949 | 0.66084 | 0.0659 | 0.00253 | 0.65854 | 0.01197 | 0.00938 | 0.02115 | 0.00763 | 346.1 | 375.3 | 0 | 0 | 0 | 0 | 0 | 0 | 1 | 0 | 0 | 0 | 1 | 0 | 0
104112 | 6082 v2 | Oven Recipe 3 | 98.438 | 0.00193 | 0.00123 | 0.01446 | 0.01882 | 0.10202 | 0.63071 | 0.04178 | 0.00196 | 0.56632 | 0.01331 | 0.00743 | 0.02096 | 0.00509 | 305.4 | 334.4 | 0 | 0 | 0 | 0 | 0 | 1 | 0 | 0 | 0 | 1 | 0 | 0 | 0
104113 | 6082 v2 | Oven Recipe 1 | 98.1993 | 0.00182 | 0.00133 | 0.0099 | 0.03381 | 0.10738 | 0.73114 | 0.06342 | 0.00141 | 0.67838 | 0.005 | 0.00388 | 0.01109 | 0.00553 | 348.1 | 379 | 0 | 0 | 0 | 0 | 0 | 1 | 0 | 1 | 0 | 0 | 0 | 0 | 0
104114 | 6005 v1 | Oven Recipe 3 | 98.7082 | 0.00128 | 0.00202 | 0.00513 | 0.01302 | 0.1084 | 0.49015 | 0.00609 | 0.00191 | 0.48991 | 0.00752 | 0.00736 | 0.02416 | 0.00351 | 244.1 | 258.1 | 0 | 0 | 1 | 0 | 0 | 0 | 0 | 0 | 0 | 1 | 0 | 0 | 0
104115 | 6063 | Oven Recipe 1 | 98.8458 | 0.00125 | 0.00103 | 0.0026 | 0.00901 | 0.09033 | 0.41441 | 0 | 0.00083 | 0.47003 | 0.0097 | 0.00533 | 0.00839 | 0.00186 | 259.7 | 276.2 | 0 | 1 | 0 | 0 | 0 | 0 | 0 | 1 | 0 | 0 | 0 | 0 | 0
104116 | 6082 v2 | Oven Recipe 5 | 98.3593 | 0.0013 | 0.00082 | 0.01583 | 0.02027 | 0.10922 | 0.67295 | 0.05271 | 0.00157 | 0.6186 | 0.01195 | 0.00448 | 0.0191 | 0.00723 | 302.9 | 326.3 | 0 | 0 | 0 | 0 | 0 | 1 | 0 | 0 | 0 | 0 | 0 | 1 | 0
104117 | 6082 v2 | Oven Recipe 4 | 98.4265 | 0.00123 | 0.00206 | 0.00927 | 0.02891 | 0.11153 | 0.60148 | 0.04274 | 0.00121 | 0.62544 | 0.0044 | 0.00494 | 0.02152 | 0.00656 | 313.9 | 343.1 | 0 | 0 | 0 | 0 | 0 | 1 | 0 | 0 | 0 | 0 | 1 | 0 | 0
104118 | 6060 | Oven Recipe 6 | 98.8514 | 0.00162 | 0.00078 | 0.00102 | 0.01129 | 0.09369 | 0.40836 | 0.00161 | 0.00082 | 0.48824 | 0.00487 | 0.00463 | 0.01849 | 0.00225 | 227.3 | 245.6 | 1 | 0 | 0 | 0 | 0 | 0 | 0 | 0 | 0 | 0 | 0 | 0 | 1
104119 | 6082 v2 | Oven Recipe 5 | 98.4144 | 0.00199 | 0.00162 | 0.01785 | 0.02985 | 0.10818 | 0.6253 | 0.04459 | 0.00145 | 0.57462 | 0.00619 | 0.00816 | 0.02716 | 0.00382 | 304.9 | 325.4 | 0 | 0 | 0 | 0 | 0 | 1 | 0 | 0 | 0 | 0 | 0 | 1 | 0
104120 | 6060 | Oven Recipe 6 | 98.8414 | 0.002 | 0.00104 | 0.00123 | 0.00878 | 0.09943 | 0.41658 | 0.00588 | 0.00239 | 0.40447 | 0.0096 | 0.00215 | 0.01705 | 0.00194 | 249.3 | 262.8 | 1 | 0 | 0 | 0 | 0 | 0 | 0 | 0 | 0 | 0 | 0 | 0 | 1
104121 | 6082 v3 | Oven Recipe 2 | 98.3457 | 0.00122 | 0.00147 | 0.01083 | 0.03432 | 0.10854 | 0.62598 | 0.06728 | 0.00154 | 0.6372 | 0.01146 | 0.01122 | 0.02894 | 0.00785 | 332.3 | 355.9 | 0 | 0 | 0 | 0 | 0 | 0 | 1 | 0 | 1 | 0 | 0 | 0 | 0
104122 | 6082 v2 | Oven Recipe 6 | 98.3167 | 0.00204 | 0.00171 | 0.01316 | 0.02852 | 0.10624 | 0.62495 | 0.04253 | 0.00109 | 0.66136 | 0.00894 | 0.00553 | 0.01931 | 0.00514 | 323.9 | 344.5 | 0 | 0 | 0 | 0 | 0 | 1 | 0 | 0 | 0 | 0 | 0 | 0 | 1
104123 | 6005 v1 | Oven Recipe 2 | 98.7363 | 0.0019 | 0.00176 | 0.00292 | 0.0116 | 0.10519 | 0.42806 | 0.02155 | 0.00134 | 0.54421 | 0.01137 | 0.00578 | 0.00751 | 0 | 271.6 | 295.5 | 0 | 0 | 1 | 0 | 0 | 0 | 0 | 0 | 1 | 0 | 0 | 0 | 0
104124 | 6082 v3 | Oven Recipe 5 | 98.1836 | 0.00189 | 0.00249 | 0.01467 | 0.03549 | 0.13162 | 0.75147 | 0.05628 | 0.0007 | 0.62712 | 0.00533 | 0.00637 | 0.0221 | 0.00949 | 324.9 | 348.4 | 0 | 0 | 0 | 0 | 0 | 0 | 1 | 0 | 0 | 0 | 0 | 1 | 0
104125 | 6060 | Oven Recipe 6 | 99.0704 | 0.00149 | 0.00131 | 0 | 0.01364 | 0.07643 | 0.32442 | 0.00305 | 0.00149 | 0.37277 | 0.00407 | 0.01127 | 0.01115 | 0.00335 | 227.2 | 247.9 | 1 | 0 | 0 | 0 | 0 | 0 | 0 | 0 | 0 | 0 | 0 | 0 | 1
104126 | 6005 v1 | Oven Recipe 1 | 98.8477 | 0.0006 | 0.00137 | 0 | 0.01011 | 0.09819 | 0.39075 | 0.01919 | 0.00158 | 0.5071 | 0.00131 | 0.00667 | 0.01266 | 0 | 272.1 | 292.3 | 0 | 0 | 1 | 0 | 0 | 0 | 0 | 1 | 0 | 0 | 0 | 0 | 0
104127 | 6082 v2 | Oven Recipe 6 | 98.373 | 0.00137 | 0.00085 | 0.00712 | 0.02875 | 0.12651 | 0.62702 | 0.04212 | 0.00183 | 0.61566 | 0.00794 | 0.00822 | 0.01276 | 0.00561 | 314.2 | 333.1 | 0 | 0 | 0 | 0 | 0 | 1 | 0 | 0 | 0 | 0 | 0 | 0 | 1
104128 | 6060 | Oven Recipe 5 | 99.0034 | 0.00154 | 0.00087 | 0.00198 | 0.01582 | 0.09366 | 0.35495 | 0 | 0.00173 | 0.33802 | 0.01046 | 0 | 0.01622 | 0.00136 | 224.6 | 243.1 | 1 | 0 | 0 | 0 | 0 | 0 | 0 | 0 | 0 | 0 | 0 | 1 | 0
104129 | 6082 v3 | Oven Recipe 4 | 98.159 | 0.00204 | 0.00233 | 0.01397 | 0.03729 | 0.11268 | 0.69072 | 0.0416 | 0.00147 | 0.7056 | 0.00346 | 0.00819 | 0.02522 | 0.00551 | 357.9 | 384 | 0 | 0 | 0 | 0 | 0 | 0 | 1 | 0 | 0 | 0 | 1 | 0 | 0
104130 | 6005 v1 | Oven Recipe 2 | 98.6136 | 0.00109 | 0.0007 | 0.00172 | 0.01454 | 0.09149 | 0.5154 | 0.03078 | 0.00134 | 0.57036 | 0.01032 | 0.01369 | 0.00714 | 0.00063 | 276.8 | 296.8 | 0 | 0 | 1 | 0 | 0 | 0 | 0 | 0 | 1 | 0 | 0 | 0 | 0
104131 | 6082 v3 | Oven Recipe 6 | 98.1594 | 0.00142 | 0.00074 | 0.01551 | 0.03415 | 0.11862 | 0.71848 | 0.05893 | 0.00221 | 0.6642 | 0.00498 | 0.00491 | 0.02492 | 0.00745 | 355.7 | 379.3 | 0 | 0 | 0 | 0 | 0 | 0 | 1 | 0 | 0 | 0 | 0 | 0 | 1
104132 | 6060 | Oven Recipe 1 | 98.874 | 0.00169 | 0.00124 | 0 | 0.0067 | 0.10046 | 0.33911 | 0.01084 | 0.0013 | 0.46635 | 0.01156 | 0.00674 | 0.01765 | 0.00263 | 227.8 | 253.2 | 1 | 0 | 0 | 0 | 0 | 0 | 0 | 1 | 0 | 0 | 0 | 0 | 0
104133 | 6060 | Oven Recipe 2 | 99.0067 | 0.0009 | 0.00157 | 0 | 0.01204 | 0.07691 | 0.30972 | 0.00379 | 0.00149 | 0.42504 | 0.00452 | 0.00469 | 0.01099 | 0 | 222.2 | 241.3 | 1 | 0 | 0 | 0 | 0 | 0 | 0 | 0 | 1 | 0 | 0 | 0 | 0
104134 | 6063 | Oven Recipe 3 | 98.7765 | 0.00232 | 0.00244 | 0.00153 | 0.00791 | 0.09038 | 0.4564 | 0.00688 | 0.00219 | 0.43447 | 0.01052 | 0.00854 | 0.01327 | 0.00106 | 248.2 | 266.4 | 0 | 1 | 0 | 0 | 0 | 0 | 0 | 0 | 0 | 1 | 0 | 0 | 0
104135 | 6063 | Oven Recipe 2 | 98.9111 | 0.00201 | 0.00244 | 0 | 0 | 0.09025 | 0.39956 | 0.02136 | 0.00065 | 0.44844 | 0.00743 | 0.00669 | 0.01688 | 0 | 240 | 263.1 | 0 | 1 | 0 | 0 | 0 | 0 | 0 | 0 | 1 | 0 | 0 | 0 | 0
104136 | 6082 v3 | Oven Recipe 6 | 98.231 | 0.00154 | 0.00199 | 0.01353 | 0.03089 | 0.10891 | 0.72341 | 0.06574 | 0.00221 | 0.65728 | 0.01021 | 0.01136 | 0.0215 | 0.00854 | 339.1 | 364 | 0 | 0 | 0 | 0 | 0 | 0 | 1 | 0 | 0 | 0 | 0 | 0 | 1
104137 | 6082 v2 | Oven Recipe 4 | 98.3454 | 0.00154 | 0.00236 | 0.01136 | 0.03087 | 0.10072 | 0.57857 | 0.05195 | 0.00179 | 0.68464 | 0.00559 | 0.01256 | 0.02152 | 0.00701 | 336.5 | 371.6 | 0 | 0 | 0 | 0 | 0 | 1 | 0 | 0 | 0 | 0 | 1 | 0 | 0
104138 | 6005 v1 | Oven Recipe 2 | 98.635 | 0.00107 | 0.00125 | 0 | 0.00379 | 0.09834 | 0.50456 | 0.01692 | 0.00236 | 0.53853 | 0.00618 | 0.00995 | 0.01384 | 0 | 283.6 | 305.3 | 0 | 0 | 1 | 0 | 0 | 0 | 0 | 0 | 1 | 0 | 0 | 0 | 0
104139 | 6082 v1 | Oven Recipe 2 | 98.4279 | 0.0017 | 0.00173 | 0.00884 | 0.03164 | 0.12413 | 0.5345 | 0.04578 | 0.00139 | 0.66222 | 0.01469 | 0 | 0.01442 | 0.00715 | 308.1 | 340.2 | 0 | 0 | 0 | 0 | 1 | 0 | 0 | 0 | 1 | 0 | 0 | 0 | 0
104140 | 6060 | Oven Recipe 3 | 99.0115 | 0.00108 | 0.00155 | 0.00344 | 0.00924 | 0.08163 | 0.3 | 0.02055 | 0.00174 | 0.35205 | 0.01489 | 0.00852 | 0.00554 | 0.00284 | 210 | 230.6 | 1 | 0 | 0 | 0 | 0 | 0 | 0 | 0 | 0 | 1 | 0 | 0 | 0
104141 | 6060 | Oven Recipe 2 | 98.931 | 0.00116 | 0.00105 | 0.00272 | 0.00438 | 0.09474 | 0.33642 | 0.00754 | 0.00154 | 0.41966 | 0.00892 | 0.00638 | 0.0151 | 0.00363 | 235.2 | 247.2 | 1 | 0 | 0 | 0 | 0 | 0 | 0 | 0 | 1 | 0 | 0 | 0 | 0
104142 | 6082 v3 | Oven Recipe 6 | 98.2216 | 0.00126 | 0.00143 | 0.0161 | 0.02843 | 0.10854 | 0.7305 | 0.06442 | 0.00213 | 0.67071 | 0.00492 | 0.01113 | 0.02742 | 0.00562 | 348.6 | 369.5 | 0 | 0 | 0 | 0 | 0 | 0 | 1 | 0 | 0 | 0 | 0 | 0 | 1
104143 | 6082 v3 | Oven Recipe 5 | 98.2452 | 0.00175 | 0.00207 | 0.01658 | 0.0323 | 0.10363 | 0.71235 | 0.07094 | 0.00177 | 0.6595 | 0.00893 | 0.00223 | 0.02292 | 0.00628 | 330.3 | 348.4 | 0 | 0 | 0 | 0 | 0 | 0 | 1 | 0 | 0 | 0 | 0 | 1 | 0
104144 | 6005 v2 | Oven Recipe 2 | 98.524 | 0.00167 | 0.0023 | 0.00413 | 0.01842 | 0.11951 | 0.54642 | 0.02335 | 0.00184 | 0.56403 | 0.01302 | 0.00671 | 0.00669 | 0.00286 | 294.7 | 320.4 | 0 | 0 | 0 | 1 | 0 | 0 | 0 | 0 | 1 | 0 | 0 | 0 | 0
104145 | 6005 v1 | Oven Recipe 5 | 98.7013 | 0.00156 | 0.00191 | 2e-05 | 0.02086 | 0.09767 | 0.46635 | 0.02141 | 0.00194 | 0.50755 | 0.00758 | 0.01009 | 0.00537 | 0.00095 | 255.5 | 269.8 | 0 | 0 | 1 | 0 | 0 | 0 | 0 | 0 | 0 | 0 | 0 | 1 | 0
104146 | 6060 | Oven Recipe 6 | 98.8531 | 0.00115 | 0.00124 | 0.0009 | 0.00919 | 0.10625 | 0.40363 | 0.00018 | 0.00135 | 0.48354 | 0.00392 | 0.00085 | 0.01662 | 0.00079 | 223.5 | 249.4 | 1 | 0 | 0 | 0 | 0 | 0 | 0 | 0 | 0 | 0 | 0 | 0 | 1
104147 | 6082 v3 | Oven Recipe 2 | 98.2256 | 0.00189 | 0.00119 | 0.01354 | 0.03745 | 0.13077 | 0.70425 | 0.06197 | 0.00059 | 0.64582 | 0.00178 | 0.00778 | 0.01632 | 0.01004 | 343.9 | 371 | 0 | 0 | 0 | 0 | 0 | 0 | 1 | 0 | 1 | 0 | 0 | 0 | 0
104148 | 6060 | Oven Recipe 6 | 98.9331 | 0.00115 | 0.00174 | 0.00108 | 0.01096 | 0.09961 | 0.31699 | 0.00281 | 0.00176 | 0.45673 | 0.00226 | 0.01168 | 0.01262 | 0 | 217 | 231.5 | 1 | 0 | 0 | 0 | 0 | 0 | 0 | 0 | 0 | 0 | 0 | 0 | 1
104149 | 6005 v2 | Oven Recipe 2 | 98.5646 | 0.0021 | 0.0008 | 0.00201 | 0.01597 | 0.09242 | 0.55403 | 0.03372 | 0.00199 | 0.57356 | 0.01176 | 0.00256 | 0.0201 | 0.00147 | 307.2 | 327 | 0 | 0 | 0 | 1 | 0 | 0 | 0 | 0 | 1 | 0 | 0 | 0 | 0
104150 | 6082 v1 | Oven Recipe 1 | 98.3814 | 0.00104 | 0.00039 | 0.01273 | 0.03525 | 0.1001 | 0.65023 | 0.04631 | 0.00212 | 0.58011 | 0.00889 | 0.0005 | 0.01765 | 0.0061 | 317.2 | 344.3 | 0 | 0 | 0 | 0 | 1 | 0 | 0 | 1 | 0 | 0 | 0 | 0 | 0
104151 | 6082 v3 | Oven Recipe 2 | 98.2272 | 0.0016 | 0.0009 | 0.01274 | 0.03509 | 0.11959 | 0.66837 | 0.06626 | 0.00168 | 0.69144 | 0.01422 | 0.00421 | 0.02427 | 0.00804 | 327.1 | 363 | 0 | 0 | 0 | 0 | 0 | 0 | 1 | 0 | 1 | 0 | 0 | 0 | 0
104152 | 6005 v1 | Oven Recipe 4 | 98.7546 | 0.00225 | 0.00184 | 0.00376 | 0.00501 | 0.1057 | 0.44509 | 0.01407 | 0.00164 | 0.53142 | 0.0127 | 0.00542 | 0.01616 | 2e-05 | 267 | 298.8 | 0 | 0 | 1 | 0 | 0 | 0 | 0 | 0 | 0 | 0 | 1 | 0 | 0
104153 | 6060 | Oven Recipe 5 | 98.9484 | 0.00171 | 0.00203 | 0 | 0.00443 | 0.09447 | 0.35203 | 0.01914 | 0.00238 | 0.37821 | 0.01645 | 0.0061 | 0.01519 | 0.00623 | 210 | 229 | 1 | 0 | 0 | 0 | 0 | 0 | 0 | 0 | 0 | 0 | 0 | 1 | 0
104154 | 6082 v2 | Oven Recipe 4 | 98.3364 | 0.00124 | 0.00221 | 0.00744 | 0.0406 | 0.10566 | 0.66303 | 0.04633 | 0.00238 | 0.64737 | 0.01152 | 0.00342 | 0.02336 | 0.0055 | 330.3 | 358.1 | 0 | 0 | 0 | 0 | 0 | 1 | 0 | 0 | 0 | 0 | 1 | 0 | 0
104155 | 6082 v2 | Oven Recipe 1 | 98.3974 | 0.00193 | 0.00112 | 0.00994 | 0.02233 | 0.10928 | 0.61458 | 0.04159 | 0.0014 | 0.65985 | 0.0086 | 0.00343 | 0.02063 | 0.00798 | 335.4 | 358.1 | 0 | 0 | 0 | 0 | 0 | 1 | 0 | 1 | 0 | 0 | 0 | 0 | 0
104156 | 6060 | Oven Recipe 5 | 99.0654 | 0.00135 | 0.00162 | 0.00685 | 0.00584 | 0.0944 | 0.3 | 0.00815 | 0.00145 | 0.35075 | 0.01615 | 0.00855 | 0.00954 | 0.00209 | 210 | 227.4 | 1 | 0 | 0 | 0 | 0 | 0 | 0 | 0 | 0 | 0 | 0 | 1 | 0
104157 | 6060 | Oven Recipe 2 | 99.0634 | 0.00163 | 0.00255 | 0.00053 | 0.01085 | 0.09415 | 0.3 | 0 | 0.00066 | 0.35851 | 0.01089 | 0.00647 | 0.00691 | 0.0016 | 215.1 | 231.6 | 1 | 0 | 0 | 0 | 0 | 0 | 0 | 0 | 1 | 0 | 0 | 0 | 0
104158 | 6063 | Oven Recipe 1 | 98.8591 | 0.00185 | 0.00192 | 8e-05 | 0.00395 | 0.10678 | 0.40206 | 0.01345 | 0.00141 | 0.46226 | 0.01369 | 0.00185 | 0.01062 | 0.00274 | 267.1 | 279.3 | 0 | 1 | 0 | 0 | 0 | 0 | 0 | 1 | 0 | 0 | 0 | 0 | 0
104159 | 6082 v3 | Oven Recipe 5 | 98.3453 | 0.00136 | 0.00099 | 0.01827 | 0.03798 | 0.11286 | 0.63429 | 0.04629 | 0.00179 | 0.62083 | 0.01217 | 0.00572 | 0.02357 | 0.00783 | 298.4 | 320.8 | 0 | 0 | 0 | 0 | 0 | 0 | 1 | 0 | 0 | 0 | 0 | 1 | 0
104160 | 6060 | Oven Recipe 6 | 98.9505 | 0.00153 | 0.00227 | 0 | 0.0028 | 0.09029 | 0.32651 | 0.00701 | 0.0018 | 0.41386 | 0.01092 | 0.00291 | 0.0179 | 0.00453 | 210 | 225 | 1 | 0 | 0 | 0 | 0 | 0 | 0 | 0 | 0 | 0 | 0 | 0 | 1
104161 | 6082 v3 | Oven Recipe 1 | 98.1602 | 0.00152 | 0.00242 | 0.01612 | 0.038 | 0.11185 | 0.70293 | 0.05494 | 0.00186 | 0.7242 | 0.01149 | 0.00963 | 0.02308 | 0.00976 | 352.7 | 389.5 | 0 | 0 | 0 | 0 | 0 | 0 | 1 | 1 | 0 | 0 | 0 | 0 | 0
104162 | 6005 v2 | Oven Recipe 1 | 98.589 | 0.00101 | 0.00187 | 0.00913 | 0.01973 | 0.07126 | 0.57635 | 0.02443 | 0.00156 | 0.56385 | 0.01613 | 0.00107 | 0.01309 | 0.00316 | 303.4 | 331.5 | 0 | 0 | 0 | 1 | 0 | 0 | 0 | 1 | 0 | 0 | 0 | 0 | 0
104163 | 6005 v1 | Oven Recipe 6 | 98.6683 | 0.00198 | 0.00057 | 0.00027 | 0.0213 | 0.11191 | 0.46349 | 0.02557 | 0.00165 | 0.49611 | 0.00997 | 0.00651 | 0.01874 | 0 | 263.9 | 279.5 | 0 | 0 | 1 | 0 | 0 | 0 | 0 | 0 | 0 | 0 | 0 | 0 | 1
104164 | 6082 v3 | Oven Recipe 3 | 98.3073 | 0.00202 | 0.00076 | 0.0164 | 0.03431 | 0.09363 | 0.71571 | 0.06503 | 0.00209 | 0.59152 | 0.00483 | 0.00263 | 0.02381 | 0.0081 | 327.1 | 352.9 | 0 | 0 | 0 | 0 | 0 | 0 | 1 | 0 | 0 | 1 | 0 | 0 | 0
104165 | 6005 v2 | Oven Recipe 1 | 98.5221 | 0.00081 | 0.00173 | 0.00249 | 0.0257 | 0.10802 | 0.51005 | 0.03266 | 0.00274 | 0.59428 | 0.00292 | 0.00383 | 0.0055 | 0.00285 | 291.1 | 319.5 | 0 | 0 | 0 | 1 | 0 | 0 | 0 | 1 | 0 | 0 | 0 | 0 | 0
104166 | 6060 | Oven Recipe 2 | 98.9911 | 0.00094 | 0.00079 | 0.00177 | 0.01432 | 0.08229 | 0.31874 | 0.01083 | 0.00135 | 0.39727 | 0.00551 | 0.00525 | 0.022 | 0.00298 | 210 | 230.5 | 1 | 0 | 0 | 0 | 0 | 0 | 0 | 0 | 1 | 0 | 0 | 0 | 0
104167 | 6063 | Oven Recipe 2 | 98.851 | 0.00122 | 0.00257 | 0.00448 | 0.00936 | 0.08764 | 0.35358 | 0 | 0.00145 | 0.45985 | 0.00976 | 0.01541 | 0.01963 | 0.0027 | 240.8 | 259.5 | 0 | 1 | 0 | 0 | 0 | 0 | 0 | 0 | 1 | 0 | 0 | 0 | 0
104168 | 6063 | Oven Recipe 4 | 98.7902 | 0.00123 | 0.0014 | 0 | 0.00079 | 0.1 | 0.41457 | 0.00633 | 0.0019 | 0.48309 | 0.00579 | 0.01231 | 0.01458 | 0 | 247 | 266.6 | 0 | 1 | 0 | 0 | 0 | 0 | 0 | 0 | 0 | 0 | 1 | 0 | 0
104169 | 6063 | Oven Recipe 4 | 98.8101 | 0.00175 | 0.00077 | 0 | 0.00384 | 0.11641 | 0.41412 | 0.00898 | 0.00077 | 0.47969 | 0.00941 | 0.01165 | 0.01575 | 0 | 248.3 | 271.6 | 0 | 1 | 0 | 0 | 0 | 0 | 0 | 0 | 0 | 0 | 1 | 0 | 0
104170 | 6005 v1 | Oven Recipe 4 | 98.7566 | 0.00174 | 0.00034 | 0.00357 | 0.01414 | 0.08459 | 0.38633 | 0.01752 | 0.00212 | 0.56055 | 0.01054 | 0.00511 | 0.01999 | 0.00089 | 273.2 | 296.8 | 0 | 0 | 1 | 0 | 0 | 0 | 0 | 0 | 0 | 0 | 1 | 0 | 0
104171 | 6082 v2 | Oven Recipe 3 | 98.3792 | 0.00225 | 0.0016 | 0.01235 | 0.02134 | 0.11633 | 0.6808 | 0.04175 | 0.00111 | 0.54084 | 0.00885 | 0.00615 | 0.02452 | 0.00585 | 313.9 | 334.8 | 0 | 0 | 0 | 0 | 0 | 1 | 0 | 0 | 0 | 1 | 0 | 0 | 0
104172 | 6005 v1 | Oven Recipe 4 | 98.7626 | 0.00133 | 0.00236 | 0.00656 | 0.01575 | 0.0916 | 0.45757 | 0.01122 | 0.00219 | 0.48708 | 0.00332 | 0.00456 | 0.02274 | 0 | 266.8 | 299.7 | 0 | 0 | 1 | 0 | 0 | 0 | 0 | 0 | 0 | 0 | 1 | 0 | 0
104173 | 6082 v1 | Oven Recipe 1 | 98.3427 | 0.00157 | 0.00117 | 0.0092 | 0.02768 | 0.11174 | 0.61669 | 0.05774 | 0.0014 | 0.61551 | 0.01511 | 0.0045 | 0.01749 | 0.00399 | 335 | 363.4 | 0 | 0 | 0 | 0 | 1 | 0 | 0 | 1 | 0 | 0 | 0 | 0 | 0
104174 | 6082 v3 | Oven Recipe 1 | 98.2161 | 0.00121 | 0.00282 | 0.01266 | 0.03736 | 0.11333 | 0.7232 | 0.0523 | 0.00241 | 0.68399 | 0.01133 | 0.00513 | 0.0292 | 0.00869 | 344 | 370 | 0 | 0 | 0 | 0 | 0 | 0 | 1 | 1 | 0 | 0 | 0 | 0 | 0
104175 | 6082 v1 | Oven Recipe 4 | 98.3677 | 0.00155 | 0.00163 | 0.00879 | 0.02517 | 0.11651 | 0.60983 | 0.03278 | 0.00063 | 0.63798 | 0.01145 | 0.0082 | 0.01473 | 0.00451 | 319.6 | 343.4 | 0 | 0 | 0 | 0 | 1 | 0 | 0 | 0 | 0 | 0 | 1 | 0 | 0
104176 | 6082 v3 | Oven Recipe 6 | 98.0695 | 0.00171 | 0.00194 | 0.01343 | 0.02441 | 0.1307 | 0.78372 | 0.05804 | 0.00197 | 0.69583 | 0.00968 | 0.00082 | 0.02463 | 0.00818 | 346.6 | 374 | 0 | 0 | 0 | 0 | 0 | 0 | 1 | 0 | 0 | 0 | 0 | 0 | 1
104177 | 6005 v2 | Oven Recipe 1 | 98.7119 | 0.00154 | 0.00188 | 0.00299 | 0.01233 | 0.10275 | 0.44952 | 0.02253 | 0.00102 | 0.51205 | 0.00738 | 0.0046 | 0.01877 | 0.0023 | 293.4 | 322.1 | 0 | 0 | 0 | 1 | 0 | 0 | 0 | 1 | 0 | 0 | 0 | 0 | 0
104178 | 6005 v2 | Oven Recipe 1 | 98.5628 | 0.00205 | 0.00196 | 0.00635 | 0.01484 | 0.09816 | 0.47385 | 0.03817 | 0.00242 | 0.56089 | 0.00414 | 0.01417 | 0.01386 | 0.00096 | 284.2 | 314.3 | 0 | 0 | 0 | 1 | 0 | 0 | 0 | 1 | 0 | 0 | 0 | 0 | 0
104179 | 6082 v1 | Oven Recipe 6 | 98.4165 | 0.00216 | 0.00168 | 0.00658 | 0.01879 | 0.09789 | 0.62204 | 0.03493 | 0.00095 | 0.64868 | 0.01356 | 0.00856 | 0.02438 | 0.00386 | 305.3 | 325.5 | 0 | 0 | 0 | 0 | 1 | 0 | 0 | 0 | 0 | 0 | 0 | 0 | 1
104180 | 6063 | Oven Recipe 6 | 98.9377 | 0.0016 | 0.00216 | 0.00019 | 0.01894 | 0.07512 | 0.35589 | 0.00896 | 0.00132 | 0.46976 | 0.00665 | 0.00332 | 0.00951 | 0.00163 | 235.3 | 253.6 | 0 | 1 | 0 | 0 | 0 | 0 | 0 | 0 | 0 | 0 | 0 | 0 | 1
104181 | 6005 v1 | Oven Recipe 5 | 98.6988 | 0.00126 | 0.00146 | 0.00499 | 0.00734 | 0.11972 | 0.52025 | 0.01533 | 0.00082 | 0.47152 | 0.0038 | 0.00528 | 0.01045 | 0.00336 | 246.9 | 260.6 | 0 | 0 | 1 | 0 | 0 | 0 | 0 | 0 | 0 | 0 | 0 | 1 | 0
104182 | 6060 | Oven Recipe 5 | 99.1382 | 0.00113 | 0.00155 | 0.00225 | 0.00232 | 0.09349 | 0.32307 | 0 | 0.00229 | 0.35155 | 0.00215 | 0.00119 | 0.01057 | 0 | 213.5 | 232.8 | 1 | 0 | 0 | 0 | 0 | 0 | 0 | 0 | 0 | 0 | 0 | 1 | 0
104183 | 6005 v2 | Oven Recipe 4 | 98.5451 | 0.00125 | 0.00076 | 0.00551 | 0.00942 | 0.1141 | 0.55238 | 0.02594 | 0.00115 | 0.60749 | 0.00376 | 0.0101 | 0.0123 | 0.00461 | 287.6 | 312.8 | 0 | 0 | 0 | 1 | 0 | 0 | 0 | 0 | 0 | 0 | 1 | 0 | 0
104184 | 6005 v1 | Oven Recipe 2 | 98.6985 | 0.00127 | 0.00193 | 0.00382 | 0.01767 | 0.07969 | 0.4121 | 0.0145 | 0.0008 | 0.53745 | 0.0115 | 0.00457 | 0.0243 | 0.00225 | 266.7 | 281 | 0 | 0 | 1 | 0 | 0 | 0 | 0 | 0 | 1 | 0 | 0 | 0 | 0
104185 | 6005 v1 | Oven Recipe 5 | 98.7639 | 0.00225 | 0.00079 | 0.0021 | 0.00869 | 0.09129 | 0.46085 | 0.00211 | 0.00086 | 0.47596 | 0.01072 | 0.011 | 0.01167 | 0.00101 | 235.7 | 253.6 | 0 | 0 | 1 | 0 | 0 | 0 | 0 | 0 | 0 | 0 | 0 | 1 | 0
104186 | 6082 v3 | Oven Recipe 4 | 98.2265 | 0.00082 | 0.00212 | 0.01244 | 0.027 | 0.11211 | 0.6826 | 0.05372 | 0.00218 | 0.68206 | 0.00909 | 0.0115 | 0.02735 | 0.00624 | 350.8 | 384.3 | 0 | 0 | 0 | 0 | 0 | 0 | 1 | 0 | 0 | 0 | 1 | 0 | 0
104187 | 6060 | Oven Recipe 1 | 98.8866 | 0.00173 | 0.00217 | 0.0003 | 0.00797 | 0.0936 | 0.40873 | 0 | 0.00054 | 0.41441 | 0.01041 | 0.00776 | 0.00585 | 0.00063 | 243.7 | 267.3 | 1 | 0 | 0 | 0 | 0 | 0 | 0 | 1 | 0 | 0 | 0 | 0 | 0
104188 | 6005 v2 | Oven Recipe 3 | 98.6495 | 0.00146 | 0.00063 | 0.00463 | 0.01983 | 0.11172 | 0.51373 | 0.03132 | 0.00215 | 0.48634 | 0.01258 | 0.00621 | 0.01458 | 0.00232 | 261 | 285.3 | 0 | 0 | 0 | 1 | 0 | 0 | 0 | 0 | 0 | 1 | 0 | 0 | 0
104189 | 6082 v3 | Oven Recipe 6 | 98.1154 | 0.00161 | 0.00147 | 0.01084 | 0.02687 | 0.10261 | 0.74717 | 0.07593 | 0.00222 | 0.68509 | 0.00515 | 0.01378 | 0.02713 | 0.00845 | 341.5 | 363.6 | 0 | 0 | 0 | 0 | 0 | 0 | 1 | 0 | 0 | 0 | 0 | 0 | 1
104190 | 6082 v1 | Oven Recipe 4 | 98.4576 | 0.00145 | 0.0011 | 0.01114 | 0.03318 | 0.08134 | 0.60678 | 0.04274 | 0.00176 | 0.6521 | 0.01427 | 0.0038 | 0.01301 | 0.00592 | 308.1 | 336.3 | 0 | 0 | 0 | 0 | 1 | 0 | 0 | 0 | 0 | 0 | 1 | 0 | 0
104191 | 6063 | Oven Recipe 5 | 98.9042 | 0.00101 | 0.00072 | 0 | 0.00021 | 0.07688 | 0.435 | 0 | 0.00206 | 0.40368 | 0.00374 | 0.01242 | 0.01257 | 0.00285 | 223.4 | 244 | 0 | 1 | 0 | 0 | 0 | 0 | 0 | 0 | 0 | 0 | 0 | 1 | 0
104192 | 6005 v2 | Oven Recipe 4 | 98.6143 | 0.00219 | 0.00173 | 0.00491 | 0.01832 | 0.10697 | 0.43177 | 0.01474 | 0.0017 | 0.60551 | 0.00708 | 0.01043 | 0.00778 | 0.00299 | 290 | 308.7 | 0 | 0 | 0 | 1 | 0 | 0 | 0 | 0 | 0 | 0 | 1 | 0 | 0
104193 | 6060 | Oven Recipe 4 | 98.912 | 0.00204 | 0.00084 | 0.00069 | 0.00824 | 0.07428 | 0.36692 | 0 | 0.00115 | 0.43425 | 0.01093 | 0.00781 | 0.01717 | 0.00556 | 235 | 256.8 | 1 | 0 | 0 | 0 | 0 | 0 | 0 | 0 | 0 | 0 | 1 | 0 | 0
104194 | 6005 v1 | Oven Recipe 4 | 98.6336 | 0.00169 | 0.0007 | 0.00608 | 0.00525 | 0.10334 | 0.48849 | 0.03328 | 0.00259 | 0.53723 | 0.00766 | 0.0131 | 0.00403 | 0 | 290.4 | 312.1 | 0 | 0 | 1 | 0 | 0 | 0 | 0 | 0 | 0 | 0 | 1 | 0 | 0
104195 | 6082 v3 | Oven Recipe 4 | 98.3056 | 0.00114 | 0.002 | 0.01176 | 0.02995 | 0.09656 | 0.60252 | 0.06284 | 0.00207 | 0.70053 | 0.00911 | 0.00559 | 0.02982 | 0.00751 | 349 | 371.8 | 0 | 0 | 0 | 0 | 0 | 0 | 1 | 0 | 0 | 0 | 1 | 0 | 0
104196 | 6082 v2 | Oven Recipe 4 | 98.4009 | 0.00137 | 0.002 | 0.01478 | 0.02536 | 0.09059 | 0.60056 | 0.05778 | 0.0021 | 0.64514 | 0.0104 | 0.01083 | 0.0304 | 0.00555 | 321.9 | 351.3 | 0 | 0 | 0 | 0 | 0 | 1 | 0 | 0 | 0 | 0 | 1 | 0 | 0
104197 | 6063 | Oven Recipe 5 | 98.9143 | 0.0019 | 0.00124 | 0.00111 | 0.00382 | 0.09219 | 0.39534 | 0.00699 | 0.00107 | 0.42892 | 0.0134 | 0.00823 | 0.02488 | 0.00047 | 218.7 | 242 | 0 | 1 | 0 | 0 | 0 | 0 | 0 | 0 | 0 | 0 | 0 | 1 | 0
104198 | 6060 | Oven Recipe 5 | 99.0415 | 0.00197 | 0.00163 | 0.00301 | 0.00071 | 0.09565 | 0.3 | 0.00119 | 0.00134 | 0.37478 | 0.0093 | 0.00285 | 0.01306 | 0.00221 | 210 | 232.6 | 1 | 0 | 0 | 0 | 0 | 0 | 0 | 0 | 0 | 0 | 0 | 1 | 0
104199 | 6082 v2 | Oven Recipe 1 | 98.3056 | 0.00099 | 0.00171 | 0.01157 | 0.03542 | 0.09572 | 0.67825 | 0.05062 | 0.00089 | 0.65523 | 0.01203 | 0.00529 | 0.0255 | 0.00692 | 347.2 | 371 | 0 | 0 | 0 | 0 | 0 | 1 | 0 | 1 | 0 | 0 | 0 | 0 | 0
104200 | 6063 | Oven Recipe 2 | 98.8259 | 0.00091 | 0.00242 | 0 | 0.00308 | 0.09427 | 0.40265 | 0.02101 | 0.00096 | 0.4772 | 0.0085 | 0.00564 | 0.01771 | 0.00378 | 261.9 | 284.5 | 0 | 1 | 0 | 0 | 0 | 0 | 0 | 0 | 1 | 0 | 0 | 0 | 0
104201 | 6082 v1 | Oven Recipe 4 | 98.4191 | 0.00121 | 0.00258 | 0.00971 | 0.03114 | 0.10407 | 0.61983 | 0.05016 | 0.00142 | 0.61993 | 0.00422 | 0.00737 | 0.02178 | 0.0053 | 313.3 | 341.4 | 0 | 0 | 0 | 0 | 1 | 0 | 0 | 0 | 0 | 0 | 1 | 0 | 0
104202 | 6060 | Oven Recipe 6 | 98.943 | 0.00222 | 0.00135 | 0.01056 | 0 | 0.0776 | 0.34508 | 0 | 0.00122 | 0.42887 | 0.00584 | 0.00545 | 0.01297 | 0.00083 | 233.5 | 257.8 | 1 | 0 | 0 | 0 | 0 | 0 | 0 | 0 | 0 | 0 | 0 | 0 | 1
104203 | 6005 v1 | Oven Recipe 4 | 98.7997 | 0.00189 | 0.00059 | 0 | 0.01495 | 0.09749 | 0.43247 | 0.01997 | 0.00146 | 0.51515 | 0.00951 | 0.00854 | 0.00411 | 0.00345 | 271.6 | 294.2 | 0 | 0 | 1 | 0 | 0 | 0 | 0 | 0 | 0 | 0 | 1 | 0 | 0
104204 | 6005 v1 | Oven Recipe 2 | 98.7269 | 0.00172 | 0.00135 | 0.00091 | 0.01128 | 0.07499 | 0.46288 | 0.01989 | 0.00152 | 0.52546 | 0.01371 | 0.00906 | 0.01203 | 0 | 266.7 | 287.2 | 0 | 0 | 1 | 0 | 0 | 0 | 0 | 0 | 1 | 0 | 0 | 0 | 0
104205 | 6063 | Oven Recipe 1 | 98.9754 | 0.00186 | 0.00193 | 0.00674 | 0.01914 | 0.0964 | 0.3033 | 0.00545 | 0.0009 | 0.41785 | 0.007 | 0.01179 | 0.01049 | 0.00174 | 236.2 | 258.7 | 0 | 1 | 0 | 0 | 0 | 0 | 0 | 1 | 0 | 0 | 0 | 0 | 0
104206 | 6005 v2 | Oven Recipe 5 | 98.6488 | 0.00188 | 0.00135 | 0.00375 | 0.02374 | 0.0966 | 0.50949 | 0.04591 | 0.00115 | 0.51506 | 0.00344 | 0.00529 | 0.01331 | 0.00299 | 266.1 | 286.5 | 0 | 0 | 0 | 1 | 0 | 0 | 0 | 0 | 0 | 0 | 0 | 1 | 0
104207 | 6082 v3 | Oven Recipe 6 | 98.1047 | 0.00177 | 0.00167 | 0.01645 | 0.04436 | 0.11671 | 0.78956 | 0.04467 | 0.00187 | 0.68407 | 0.01639 | 0.00631 | 0.02359 | 0.00881 | 344.4 | 375.3 | 0 | 0 | 0 | 0 | 0 | 0 | 1 | 0 | 0 | 0 | 0 | 0 | 1
104208 | 6063 | Oven Recipe 3 | 98.9685 | 0.00208 | 0.00239 | 0 | 0.00831 | 0.08596 | 0.39241 | 0.00252 | 0.00223 | 0.40274 | 0.01082 | 0.00562 | 0.01422 | 0.00014 | 238.2 | 257.9 | 0 | 1 | 0 | 0 | 0 | 0 | 0 | 0 | 0 | 1 | 0 | 0 | 0
104209 | 6005 v2 | Oven Recipe 2 | 98.6005 | 0.00171 | 0.00094 | 0.00476 | 0.0133 | 0.11613 | 0.50761 | 0.02085 | 0.00208 | 0.59494 | 0.00444 | 0.00685 | 0.01549 | 0.0022 | 285 | 308.4 | 0 | 0 | 0 | 1 | 0 | 0 | 0 | 0 | 1 | 0 | 0 | 0 | 0
104210 | 6082 v1 | Oven Recipe 5 | 98.5791 | 0.00143 | 0.00251 | 0.00627 | 0.02701 | 0.09725 | 0.5446 | 0.05397 | 0.00196 | 0.57133 | 0.0111 | 0.01144 | 0.01232 | 0.0036 | 284.6 | 309.2 | 0 | 0 | 0 | 0 | 1 | 0 | 0 | 0 | 0 | 0 | 0 | 1 | 0
104211 | 6063 | Oven Recipe 6 | 98.7464 | 0.0009 | 0.00162 | 0.00325 | 0.01436 | 0.08875 | 0.48781 | 0.01505 | 0.00096 | 0.45184 | 0.0087 | 0.00978 | 0.01802 | 0.00076 | 253.7 | 273.4 | 0 | 1 | 0 | 0 | 0 | 0 | 0 | 0 | 0 | 0 | 0 | 0 | 1
104212 | 6005 v2 | Oven Recipe 1 | 98.4887 | 0.00193 | 0.00252 | 0.0058 | 0.01599 | 0.10062 | 0.55475 | 0.03475 | 0.00212 | 0.56718 | 0.01229 | 0.0067 | 0.02516 | 0.00128 | 296 | 329 | 0 | 0 | 0 | 1 | 0 | 0 | 0 | 1 | 0 | 0 | 0 | 0 | 0
104213 | 6082 v3 | Oven Recipe 5 | 98.3278 | 0.00171 | 0.00204 | 0.01596 | 0.02322 | 0.11484 | 0.62713 | 0.05711 | 0.00142 | 0.64887 | 0.00566 | 0.01096 | 0.02822 | 0.00673 | 313.1 | 331.3 | 0 | 0 | 0 | 0 | 0 | 0 | 1 | 0 | 0 | 0 | 0 | 1 | 0
104214 | 6060 | Oven Recipe 4 | 98.8889 | 0.00176 | 0.00144 | 0.00329 | 0.0105 | 0.09511 | 0.38687 | 0.01878 | 0.00206 | 0.42262 | 0.00676 | 0.00653 | 0.00868 | 0 | 235.8 | 255.4 | 1 | 0 | 0 | 0 | 0 | 0 | 0 | 0 | 0 | 0 | 1 | 0 | 0
104215 | 6082 v3 | Oven Recipe 5 | 98.2243 | 0.0021 | 0.00133 | 0.01594 | 0.03932 | 0.09619 | 0.68065 | 0.07113 | 0.00193 | 0.62939 | 0.01156 | 0.0135 | 0.0294 | 0.00743 | 305.7 | 331.2 | 0 | 0 | 0 | 0 | 0 | 0 | 1 | 0 | 0 | 0 | 0 | 1 | 0
104216 | 6063 | Oven Recipe 6 | 98.8548 | 0.00193 | 0.00187 | 0 | 0.00336 | 0.09006 | 0.44174 | 0.0039 | 0.00086 | 0.42572 | 0.00863 | 0.00545 | 0.02167 | 0.001 | 241 | 260.7 | 0 | 1 | 0 | 0 | 0 | 0 | 0 | 0 | 0 | 0 | 0 | 0 | 1
104217 | 6082 v1 | Oven Recipe 6 | 98.4145 | 0.00186 | 0.00067 | 0.01435 | 0.0258 | 0.11978 | 0.64683 | 0.03357 | 0.00123 | 0.57518 | 0.01277 | 0.0088 | 0.01598 | 0.00483 | 324.6 | 345.5 | 0 | 0 | 0 | 0 | 1 | 0 | 0 | 0 | 0 | 0 | 0 | 0 | 1
104218 | 6005 v1 | Oven Recipe 2 | 98.7836 | 0.00157 | 0.00235 | 0.00376 | 0.0056 | 0.09475 | 0.45462 | 0.02039 | 0.00151 | 0.50594 | 0.00952 | 0.00269 | 0.01035 | 0.00355 | 273.7 | 296.4 | 0 | 0 | 1 | 0 | 0 | 0 | 0 | 0 | 1 | 0 | 0 | 0 | 0
104219 | 6063 | Oven Recipe 4 | 98.9555 | 0.00135 | 0.0011 | 0 | 0.00323 | 0.09901 | 0.34872 | 0.00343 | 0.00139 | 0.42351 | 0.00916 | 0.00636 | 0.01219 | 0.00022 | 237.2 | 253.3 | 0 | 1 | 0 | 0 | 0 | 0 | 0 | 0 | 0 | 0 | 1 | 0 | 0
104220 | 6082 v1 | Oven Recipe 4 | 98.45 | 0.00154 | 0.00197 | 0.01106 | 0.01018 | 0.09588 | 0.61304 | 0.04849 | 0.00197 | 0.59373 | 0.01307 | 0.00118 | 0.019 | 0.00324 | 311.7 | 337.8 | 0 | 0 | 0 | 0 | 1 | 0 | 0 | 0 | 0 | 0 | 1 | 0 | 0
104221 | 6060 | Oven Recipe 5 | 99.0446 | 0.00183 | 0.00216 | 0.00306 | 0.00284 | 0.09368 | 0.31013 | 0 | 0.00143 | 0.40524 | 0.01209 | 0.00813 | 0.01486 | 0.00317 | 210 | 222.4 | 1 | 0 | 0 | 0 | 0 | 0 | 0 | 0 | 0 | 0 | 0 | 1 | 0
104222 | 6082 v2 | Oven Recipe 4 | 98.1939 | 0.00129 | 0.00177 | 0.00861 | 0.03012 | 0.10979 | 0.65908 | 0.04763 | 0.00239 | 0.73633 | 0.00764 | 0.00651 | 0.01525 | 0.00409 | 339.7 | 372 | 0 | 0 | 0 | 0 | 0 | 1 | 0 | 0 | 0 | 0 | 1 | 0 | 0
104223 | 6082 v3 | Oven Recipe 1 | 98.1012 | 0.00228 | 0.00272 | 0.00772 | 0.03578 | 0.11802 | 0.74897 | 0.07209 | 0.00046 | 0.73974 | 0.00789 | 0.00504 | 0.03097 | 0.00626 | 360.8 | 386.2 | 0 | 0 | 0 | 0 | 0 | 0 | 1 | 1 | 0 | 0 | 0 | 0 | 0
104224 | 6063 | Oven Recipe 4 | 98.7936 | 0.00195 | 0.00118 | 0.00228 | 0 | 0.09963 | 0.47234 | 0.00352 | 0.00193 | 0.44424 | 0.01038 | 0.00104 | 0.01271 | 0.00046 | 265.3 | 288.9 | 0 | 1 | 0 | 0 | 0 | 0 | 0 | 0 | 0 | 0 | 1 | 0 | 0
104225 | 6082 v2 | Oven Recipe 5 | 98.3334 | 0.00157 | 0.00116 | 0.01877 | 0.02829 | 0.12149 | 0.73008 | 0.05828 | 0.00174 | 0.57074 | 0.0082 | 0.00895 | 0.01608 | 0.00471 | 330 | 346.4 | 0 | 0 | 0 | 0 | 0 | 1 | 0 | 0 | 0 | 0 | 0 | 1 | 0
104226 | 6005 v1 | Oven Recipe 4 | 98.5677 | 0.00132 | 0.00068 | 0.00186 | 0.01093 | 0.09897 | 0.52603 | 0.00713 | 0.00079 | 0.53168 | 0.01392 | 0.00524 | 0.01123 | 0.00146 | 297.5 | 315.5 | 0 | 0 | 1 | 0 | 0 | 0 | 0 | 0 | 0 | 0 | 1 | 0 | 0
104227 | 6005 v1 | Oven Recipe 3 | 98.7802 | 0.00151 | 0.00099 | 8e-05 | 0.00568 | 0.0965 | 0.40426 | 0.0149 | 0.00142 | 0.52539 | 0.0054 | 0.01088 | 0.01793 | 0.00177 | 244.9 | 263.7 | 0 | 0 | 1 | 0 | 0 | 0 | 0 | 0 | 0 | 1 | 0 | 0 | 0
104228 | 6082 v1 | Oven Recipe 4 | 98.4219 | 0.0017 | 0.00116 | 0.01177 | 0.02051 | 0.11261 | 0.65722 | 0.04261 | 0.00194 | 0.62446 | 0.01255 | 0.00734 | 0.01902 | 0.00517 | 330.8 | 354.3 | 0 | 0 | 0 | 0 | 1 | 0 | 0 | 0 | 0 | 0 | 1 | 0 | 0
104229 | 6082 v2 | Oven Recipe 4 | 98.2092 | 0.00116 | 0.00161 | 0.00939 | 0.03099 | 0.1005 | 0.71445 | 0.056 | 0.00177 | 0.68236 | 0.00755 | 0.00105 | 0.01312 | 0.00589 | 344.5 | 376.6 | 0 | 0 | 0 | 0 | 0 | 1 | 0 | 0 | 0 | 0 | 1 | 0 | 0
104230 | 6082 v1 | Oven Recipe 4 | 98.4162 | 0.00081 | 0.00239 | 0.00181 | 0.02606 | 0.11611 | 0.56968 | 0.04292 | 0.0014 | 0.61472 | 0.00706 | 0.00533 | 0.02666 | 0.00742 | 321.1 | 349.3 | 0 | 0 | 0 | 0 | 1 | 0 | 0 | 0 | 0 | 0 | 1 | 0 | 0
104231 | 6082 v3 | Oven Recipe 4 | 98.18 | 0.00138 | 0.00184 | 0.01415 | 0.03571 | 0.10722 | 0.71357 | 0.06414 | 0.002 | 0.73467 | 0.0133 | 0 | 0.02023 | 0.00844 | 364.6 | 395.1 | 0 | 0 | 0 | 0 | 0 | 0 | 1 | 0 | 0 | 0 | 1 | 0 | 0
104232 | 6005 v1 | Oven Recipe 1 | 98.6803 | 0.00215 | 0.00153 | 0.00542 | 0.01938 | 0.09968 | 0.52132 | 0.02306 | 0.0022 | 0.5008 | 0.01134 | 0.01038 | 0.01887 | 0.00039 | 283.8 | 309.4 | 0 | 0 | 1 | 0 | 0 | 0 | 0 | 1 | 0 | 0 | 0 | 0 | 0
104233 | 6082 v1 | Oven Recipe 6 | 98.2364 | 0.00165 | 0.00022 | 0.01295 | 0.02829 | 0.11619 | 0.68413 | 0.05346 | 0.00213 | 0.63956 | 0.01286 | 0.00679 | 0.0183 | 0.00513 | 327.5 | 345 | 0 | 0 | 0 | 0 | 1 | 0 | 0 | 0 | 0 | 0 | 0 | 0 | 1
104234 | 6082 v3 | Oven Recipe 6 | 98.0946 | 0.00128 | 0.00102 | 0.01921 | 0.04274 | 0.11363 | 0.74304 | 0.05514 | 0.00104 | 0.68909 | 0.01341 | 0.00795 | 0.03431 | 0.0087 | 349.5 | 375.6 | 0 | 0 | 0 | 0 | 0 | 0 | 1 | 0 | 0 | 0 | 0 | 0 | 1
104235 | 6060 | Oven Recipe 2 | 98.9164 | 0.00109 | 0.00131 | 0 | 0.01823 | 0.08576 | 0.32395 | 0 | 0.00185 | 0.42349 | 0.00503 | 0.00239 | 0.01384 | 0.00178 | 227 | 248.4 | 1 | 0 | 0 | 0 | 0 | 0 | 0 | 0 | 1 | 0 | 0 | 0 | 0
104236 | 6063 | Oven Recipe 4 | 98.9645 | 0.00147 | 0.00096 | 0.00207 | 0.0049 | 0.06214 | 0.35292 | 0.01026 | 0.00061 | 0.43751 | 0.01154 | 0.00613 | 0.00578 | 0.00138 | 240 | 255.9 | 0 | 1 | 0 | 0 | 0 | 0 | 0 | 0 | 0 | 0 | 1 | 0 | 0
104237 | 6005 v2 | Oven Recipe 5 | 98.6481 | 0.00091 | 0.00149 | 0.00725 | 0.01864 | 0.08135 | 0.51768 | 0.03111 | 0.00119 | 0.51942 | 0.00604 | 0.01152 | 0.02536 | 0.0015 | 270.8 | 289.2 | 0 | 0 | 0 | 1 | 0 | 0 | 0 | 0 | 0 | 0 | 0 | 1 | 0
104238 | 6005 v2 | Oven Recipe 2 | 98.6406 | 0.00104 | 0.00106 | 0.0038 | 0.01676 | 0.09775 | 0.53095 | 0.0332 | 0.00084 | 0.54259 | 0.00398 | 0.00136 | 0.01094 | 0.00172 | 296 | 314.3 | 0 | 0 | 0 | 1 | 0 | 0 | 0 | 0 | 1 | 0 | 0 | 0 | 0
104239 | 6005 v1 | Oven Recipe 1 | 98.6854 | 0.0017 | 0.00208 | 0 | 0.01111 | 0.09295 | 0.49323 | 0.01896 | 0.00137 | 0.50966 | 0.00659 | 0.01148 | 0.01606 | 0.00229 | 282.6 | 305.6 | 0 | 0 | 1 | 0 | 0 | 0 | 0 | 1 | 0 | 0 | 0 | 0 | 0
104240 | 6005 v1 | Oven Recipe 2 | 98.7191 | 0.00188 | 0.00202 | 0 | 0.01499 | 0.08956 | 0.44103 | 0.02548 | 0.00229 | 0.5361 | 0.01061 | 0.00412 | 0.01483 | 0 | 265.4 | 283 | 0 | 0 | 1 | 0 | 0 | 0 | 0 | 0 | 1 | 0 | 0 | 0 | 0
104241 | 6082 v3 | Oven Recipe 4 | 98.1197 | 0.00115 | 0.00134 | 0.01063 | 0.03995 | 0.09657 | 0.72502 | 0.06131 | 0.00089 | 0.73673 | 0.015 | 0.00298 | 0.0286 | 0.00699 | 354.5 | 385.2 | 0 | 0 | 0 | 0 | 0 | 0 | 1 | 0 | 0 | 0 | 1 | 0 | 0
104242 | 6082 v1 | Oven Recipe 2 | 98.4385 | 0.00122 | 0.0017 | 0.01111 | 0.02496 | 0.09482 | 0.55267 | 0.04226 | 0.00136 | 0.62208 | 0.00822 | 0.00279 | 0.02251 | 0.00527 | 302.8 | 322.7 | 0 | 0 | 0 | 0 | 1 | 0 | 0 | 0 | 1 | 0 | 0 | 0 | 0
104243 | 6005 v1 | Oven Recipe 1 | 98.7227 | 0.00159 | 0.00087 | 0.00112 | 0.00563 | 0.10088 | 0.45789 | 0.04066 | 0.00091 | 0.55323 | 0.00296 | 0.00325 | 0.01722 | 0.00167 | 269.2 | 295.4 | 0 | 0 | 1 | 0 | 0 | 0 | 0 | 1 | 0 | 0 | 0 | 0 | 0
104244 | 6082 v3 | Oven Recipe 5 | 98.3436 | 0.00138 | 0.00133 | 0.01279 | 0.02758 | 0.11818 | 0.55636 | 0.07739 | 0.00224 | 0.70741 | 0.00868 | 0.00986 | 0.0299 | 0.00707 | 289.4 | 314.9 | 0 | 0 | 0 | 0 | 0 | 0 | 1 | 0 | 0 | 0 | 0 | 1 | 0
104245 | 6005 v1 | Oven Recipe 3 | 98.7241 | 0.00134 | 0.00145 | 0.00199 | 0.01279 | 0.08415 | 0.48901 | 0.03267 | 0.0021 | 0.48571 | 0.00876 | 0.00472 | 0.02288 | 0.0016 | 257.8 | 285.5 | 0 | 0 | 1 | 0 | 0 | 0 | 0 | 0 | 0 | 1 | 0 | 0 | 0
104246 | 6060 | Oven Recipe 3 | 98.9755 | 0.00175 | 0.00229 | 0.00611 | 0.00725 | 0.07634 | 0.34891 | 0.01506 | 0.00099 | 0.41191 | 0.01196 | 0.00631 | 0.01085 | 0.0035 | 215.1 | 240.1 | 1 | 0 | 0 | 0 | 0 | 0 | 0 | 0 | 0 | 1 | 0 | 0 | 0
104247 | 6082 v3 | Oven Recipe 6 | 98.2141 | 0.00223 | 0.00139 | 0.00908 | 0.03499 | 0.10279 | 0.70059 | 0.05256 | 0.00144 | 0.67068 | 0.01426 | 0.00566 | 0.02183 | 0.00818 | 331.6 | 352.1 | 0 | 0 | 0 | 0 | 0 | 0 | 1 | 0 | 0 | 0 | 0 | 0 | 1
104248 | 6082 v3 | Oven Recipe 5 | 98.1529 | 0.0013 | 0.00237 | 0.01749 | 0.03852 | 0.12761 | 0.80577 | 0.05766 | 0.00216 | 0.66272 | 0.00393 | 0.00781 | 0.02269 | 0.00585 | 328.3 | 356.9 | 0 | 0 | 0 | 0 | 0 | 0 | 1 | 0 | 0 | 0 | 0 | 1 | 0
104249 | 6082 v3 | Oven Recipe 5 | 98.2965 | 0.00124 | 0.0008 | 0.01417 | 0.03387 | 0.11624 | 0.64722 | 0.06386 | 0.00092 | 0.64885 | 0.00512 | 0.00374 | 0.02552 | 0.00847 | 306.3 | 330.8 | 0 | 0 | 0 | 0 | 0 | 0 | 1 | 0 | 0 | 0 | 0 | 1 | 0
104250 | 6063 | Oven Recipe 5 | 98.9204 | 0.00213 | 0.00017 | 0.00527 | 0.00537 | 0.10728 | 0.39039 | 0.00123 | 0.00083 | 0.40272 | 0.00879 | 0.01226 | 0.01365 | 4e-05 | 215.3 | 232 | 0 | 1 | 0 | 0 | 0 | 0 | 0 | 0 | 0 | 0 | 0 | 1 | 0
104251 | 6082 v3 | Oven Recipe 4 | 98.1745 | 0.00115 | 0.00108 | 0.01416 | 0.04065 | 0.11286 | 0.70014 | 0.06402 | 0.00201 | 0.71286 | 0.01604 | 0.01288 | 0.02951 | 0.00542 | 343.9 | 378.6 | 0 | 0 | 0 | 0 | 0 | 0 | 1 | 0 | 0 | 0 | 1 | 0 | 0
104252 | 6005 v2 | Oven Recipe 1 | 98.5781 | 0.00153 | 0.00193 | 0.00263 | 0.02085 | 0.08879 | 0.54218 | 0.02672 | 0.00175 | 0.60297 | 0.00754 | 0.00843 | 0.01638 | 0.00262 | 314.6 | 338.1 | 0 | 0 | 0 | 1 | 0 | 0 | 0 | 1 | 0 | 0 | 0 | 0 | 0
104253 | 6082 v1 | Oven Recipe 5 | 98.4703 | 0.00102 | 0.00098 | 0.00619 | 0.02506 | 0.12012 | 0.61641 | 0.0311 | 0.00196 | 0.56978 | 0.00889 | 0.00524 | 0.01176 | 0.00425 | 289.1 | 307.7 | 0 | 0 | 0 | 0 | 1 | 0 | 0 | 0 | 0 | 0 | 0 | 1 | 0
104254 | 6082 v1 | Oven Recipe 4 | 98.5382 | 0.00195 | 0.0017 | 0.01385 | 0.02392 | 0.09245 | 0.45048 | 0.04223 | 0.00157 | 0.64308 | 0.01396 | 0.01195 | 0.02462 | 0.0024 | 297.5 | 327.9 | 0 | 0 | 0 | 0 | 1 | 0 | 0 | 0 | 0 | 0 | 1 | 0 | 0
104255 | 6063 | Oven Recipe 2 | 98.8885 | 0.00206 | 0.00231 | 0 | 0.00356 | 0.08013 | 0.3763 | 0.00603 | 0.00069 | 0.46191 | 0.00783 | 0.00756 | 0.01483 | 0 | 250.9 | 269.7 | 0 | 1 | 0 | 0 | 0 | 0 | 0 | 0 | 1 | 0 | 0 | 0 | 0
104256 | 6005 v2 | Oven Recipe 6 | 98.4975 | 0.00081 | 0.00148 | 0.00141 | 0.01279 | 0.1181 | 0.51494 | 0.04046 | 0.00082 | 0.57442 | 0.00609 | 0 | 0.02087 | 0.00432 | 275 | 296 | 0 | 0 | 0 | 1 | 0 | 0 | 0 | 0 | 0 | 0 | 0 | 0 | 1
104257 | 6082 v3 | Oven Recipe 2 | 98.175 | 0.00091 | 0.00086 | 0.01413 | 0.0268 | 0.10828 | 0.69529 | 0.06801 | 0.00146 | 0.7041 | 0.00393 | 0.00328 | 0.02086 | 0.00788 | 352.7 | 392.2 | 0 | 0 | 0 | 0 | 0 | 0 | 1 | 0 | 1 | 0 | 0 | 0 | 0
104258 | 6005 v2 | Oven Recipe 4 | 98.5496 | 0.0013 | 0.00129 | 0.00668 | 0.01311 | 0.09834 | 0.50696 | 0.02931 | 0.00234 | 0.63908 | 0.00784 | 0.00789 | 0.01697 | 0.0005 | 305.3 | 334.8 | 0 | 0 | 0 | 1 | 0 | 0 | 0 | 0 | 0 | 0 | 1 | 0 | 0
104259 | 6060 | Oven Recipe 2 | 98.8998 | 0.00143 | 0.00111 | 0.00316 | 0.01741 | 0.09292 | 0.33567 | 0.01366 | 0.00187 | 0.43016 | 0.00749 | 0.00912 | 0.0164 | 0.0006 | 230.7 | 243.7 | 1 | 0 | 0 | 0 | 0 | 0 | 0 | 0 | 1 | 0 | 0 | 0 | 0
104260 | 6063 | Oven Recipe 2 | 98.8005 | 0.0017 | 0.00167 | 0.00347 | 0.01671 | 0.08744 | 0.42315 | 0.0131 | 0.00118 | 0.48096 | 0.0054 | 0.00517 | 0.01598 | 0.00146 | 260 | 282 | 0 | 1 | 0 | 0 | 0 | 0 | 0 | 0 | 1 | 0 | 0 | 0 | 0
104261 | 6082 v2 | Oven Recipe 1 | 98.3983 | 0.00149 | 0.00131 | 0.01804 | 0.03215 | 0.11296 | 0.55383 | 0.05549 | 0.00105 | 0.61482 | 0.01112 | 0.00652 | 0.02348 | 0.00705 | 304.4 | 337 | 0 | 0 | 0 | 0 | 0 | 1 | 0 | 1 | 0 | 0 | 0 | 0 | 0
104262 | 6082 v3 | Oven Recipe 6 | 98.2542 | 0.00126 | 0.00113 | 0.01454 | 0.03193 | 0.09283 | 0.7105 | 0.05767 | 0.0017 | 0.63136 | 0.01662 | 0.00195 | 0.02452 | 0.00859 | 344.9 | 367.8 | 0 | 0 | 0 | 0 | 0 | 0 | 1 | 0 | 0 | 0 | 0 | 0 | 1
104263 | 6082 v3 | Oven Recipe 4 | 98.1984 | 0.00122 | 0.00136 | 0.01838 | 0.04169 | 0.09948 | 0.62419 | 0.08942 | 0.00097 | 0.70274 | 0.00758 | 0.01232 | 0.02309 | 0.00712 | 341.9 | 365.7 | 0 | 0 | 0 | 0 | 0 | 0 | 1 | 0 | 0 | 0 | 1 | 0 | 0
104264 | 6082 v3 | Oven Recipe 5 | 98.2923 | 0.00195 | 0.00067 | 0.01708 | 0.03279 | 0.11378 | 0.67237 | 0.07097 | 0.00236 | 0.62837 | 0.01307 | 0.00359 | 0.02439 | 0.00692 | 316.3 | 342.9 | 0 | 0 | 0 | 0 | 0 | 0 | 1 | 0 | 0 | 0 | 0 | 1 | 0
104265 | 6082 v2 | Oven Recipe 2 | 98.3393 | 0.00195 | 0.00124 | 0.01345 | 0.02491 | 0.11716 | 0.59302 | 0.06183 | 0.00237 | 0.64384 | 0.00614 | 0.00384 | 0.02933 | 0.00619 | 321.4 | 347.9 | 0 | 0 | 0 | 0 | 0 | 1 | 0 | 0 | 1 | 0 | 0 | 0 | 0
104266 | 6082 v3 | Oven Recipe 4 | 98.1991 | 0.00134 | 0.00196 | 0.01087 | 0.0404 | 0.1109 | 0.65 | 0.05876 | 0.0019 | 0.68434 | 0.0051 | 0.0085 | 0.03073 | 0.00749 | 343.4 | 372.5 | 0 | 0 | 0 | 0 | 0 | 0 | 1 | 0 | 0 | 0 | 1 | 0 | 0
104267 | 6005 v1 | Oven Recipe 5 | 98.7973 | 0.00129 | 0.00055 | 0.00132 | 0.01671 | 0.09535 | 0.51313 | 0.02594 | 0.00145 | 0.42523 | 0.0106 | 0.01042 | 0.01394 | 0.00026 | 251.9 | 263.9 | 0 | 0 | 1 | 0 | 0 | 0 | 0 | 0 | 0 | 0 | 0 | 1 | 0
104268 | 6082 v3 | Oven Recipe 4 | 98.2211 | 0.00175 | 0.00129 | 0.01358 | 0.0304 | 0.10821 | 0.68697 | 0.079 | 0.00123 | 0.68529 | 0.0063 | 0.01291 | 0.0202 | 0.00586 | 349.1 | 379.4 | 0 | 0 | 0 | 0 | 0 | 0 | 1 | 0 | 0 | 0 | 1 | 0 | 0
104269 | 6082 v3 | Oven Recipe 4 | 98.1689 | 0.00144 | 0.00143 | 0.01485 | 0.0398 | 0.11231 | 0.66145 | 0.06503 | 0.00151 | 0.72216 | 0.00663 | 0.00176 | 0.0222 | 0.00764 | 348.9 | 383.2 | 0 | 0 | 0 | 0 | 0 | 0 | 1 | 0 | 0 | 0 | 1 | 0 | 0
104270 | 6060 | Oven Recipe 5 | 99.031 | 0.00067 | 0.00107 | 0.00484 | 0.01239 | 0.08885 | 0.3 | 0.01652 | 0.0009 | 0.37635 | 0.00577 | 0.0111 | 0.00529 | 0.0006 | 210 | 231.7 | 1 | 0 | 0 | 0 | 0 | 0 | 0 | 0 | 0 | 0 | 0 | 1 | 0
104271 | 6082 v3 | Oven Recipe 4 | 98.1692 | 0.00064 | 0.00075 | 0.01051 | 0.04116 | 0.09794 | 0.74195 | 0.05106 | 0.00241 | 0.69177 | 0.01218 | 0.0048 | 0.02963 | 0.0082 | 361.2 | 394.5 | 0 | 0 | 0 | 0 | 0 | 0 | 1 | 0 | 0 | 0 | 1 | 0 | 0
104272 | 6082 v3 | Oven Recipe 4 | 98.1738 | 0.00079 | 0.0015 | 0.00968 | 0.03724 | 0.11933 | 0.69891 | 0.06256 | 0.00172 | 0.71405 | 0.00762 | 0.00542 | 0.02283 | 0.00934 | 348.2 | 378.2 | 0 | 0 | 0 | 0 | 0 | 0 | 1 | 0 | 0 | 0 | 1 | 0 | 0
104273 | 6060 | Oven Recipe 5 | 98.9529 | 0.00121 | 0.00237 | 0.00807 | 0.01306 | 0.08683 | 0.37876 | 0.01367 | 0.00173 | 0.32728 | 0.01163 | 0.00176 | 0.02682 | 0.00127 | 210 | 222 | 1 | 0 | 0 | 0 | 0 | 0 | 0 | 0 | 0 | 0 | 0 | 1 | 0
104274 | 6082 v1 | Oven Recipe 2 | 98.39 | 0.00155 | 0.00033 | 0.01017 | 0.02199 | 0.10962 | 0.62584 | 0.04931 | 0.00265 | 0.61439 | 0.00832 | 0.01112 | 0.01517 | 0.00649 | 322.4 | 344 | 0 | 0 | 0 | 0 | 1 | 0 | 0 | 0 | 1 | 0 | 0 | 0 | 0
104275 | 6005 v2 | Oven Recipe 1 | 98.638 | 0.001 | 0.00133 | 0.00469 | 0.01668 | 0.08553 | 0.51993 | 0.01037 | 0.0023 | 0.56796 | 0.00945 | 0.01096 | 0.0165 | 0.00222 | 290.6 | 313.8 | 0 | 0 | 0 | 1 | 0 | 0 | 0 | 1 | 0 | 0 | 0 | 0 | 0
104276 | 6082 v1 | Oven Recipe 2 | 98.3981 | 0.00163 | 0.00218 | 0.01599 | 0.0212 | 0.08153 | 0.69262 | 0.03752 | 0.0013 | 0.58355 | 0.01172 | 0.00439 | 0.02908 | 0.00198 | 335.9 | 359.4 | 0 | 0 | 0 | 0 | 1 | 0 | 0 | 0 | 1 | 0 | 0 | 0 | 0
104277 | 6005 v2 | Oven Recipe 5 | 98.7488 | 0.00085 | 0.00077 | 0.00513 | 0.02126 | 0.08422 | 0.46467 | 0.0262 | 0.00236 | 0.50015 | 0.01067 | 0.00719 | 0.01013 | 0.00324 | 244.4 | 265.1 | 0 | 0 | 0 | 1 | 0 | 0 | 0 | 0 | 0 | 0 | 0 | 1 | 0
104278 | 6060 | Oven Recipe 2 | 98.9425 | 0.00111 | 0.00265 | 0.00234 | 0.01381 | 0.08245 | 0.42941 | 0.00888 | 0.0009 | 0.38007 | 0.01399 | 0 | 0.00823 | 0.00084 | 234.6 | 251.8 | 1 | 0 | 0 | 0 | 0 | 0 | 0 | 0 | 1 | 0 | 0 | 0 | 0
104279 | 6082 v3 | Oven Recipe 6 | 98.157 | 0.00089 | 0.001 | 0.01513 | 0.03642 | 0.10866 | 0.74546 | 0.05807 | 0.00142 | 0.69654 | 0.00425 | 0.0076 | 0.02018 | 0.00571 | 354.6 | 386.7 | 0 | 0 | 0 | 0 | 0 | 0 | 1 | 0 | 0 | 0 | 0 | 0 | 1
104280 | 6082 v2 | Oven Recipe 5 | 98.3915 | 0.00139 | 0.00095 | 0.00921 | 0.03509 | 0.11977 | 0.63359 | 0.04097 | 0.00109 | 0.60938 | 0.01157 | 0.00926 | 0.02085 | 0.00499 | 303.3 | 324.2 | 0 | 0 | 0 | 0 | 0 | 1 | 0 | 0 | 0 | 0 | 0 | 1 | 0
104281 | 6060 | Oven Recipe 2 | 99.0245 | 0.00173 | 0.00044 | 0.00184 | 0.00496 | 0.09201 | 0.32668 | 0.00288 | 0.00175 | 0.41168 | 0.00474 | 0.0047 | 0.02026 | 0.00187 | 219.4 | 238.3 | 1 | 0 | 0 | 0 | 0 | 0 | 0 | 0 | 1 | 0 | 0 | 0 | 0
104282 | 6063 | Oven Recipe 1 | 98.822 | 0.00149 | 0.0017 | 0.00623 | 0.00903 | 0.09931 | 0.34426 | 0.00568 | 0.00236 | 0.51361 | 0.0106 | 0.00671 | 0.01747 | 0 | 242 | 272.6 | 0 | 1 | 0 | 0 | 0 | 0 | 0 | 1 | 0 | 0 | 0 | 0 | 0
104283 | 6082 v1 | Oven Recipe 4 | 98.4166 | 0.00101 | 0.00181 | 0.01383 | 0.0229 | 0.10978 | 0.58631 | 0.04175 | 0.00124 | 0.59733 | 0.01003 | 0.00581 | 0.02124 | 0.00231 | 298.2 | 319.4 | 0 | 0 | 0 | 0 | 1 | 0 | 0 | 0 | 0 | 0 | 1 | 0 | 0
104284 | 6005 v2 | Oven Recipe 5 | 98.658 | 0.00182 | 0.00158 | 0.00454 | 0.02819 | 0.09373 | 0.52124 | 0.03518 | 0.00095 | 0.50013 | 0.00528 | 0.00914 | 0.01378 | 0 | 268.5 | 287 | 0 | 0 | 0 | 1 | 0 | 0 | 0 | 0 | 0 | 0 | 0 | 1 | 0
104285 | 6060 | Oven Recipe 5 | 99.0003 | 0.00145 | 0.00203 | 0.00902 | 0.00278 | 0.08793 | 0.38639 | 0.00234 | 0.0011 | 0.34411 | 0.00751 | 0.00263 | 0.0093 | 0.00027 | 210 | 227.7 | 1 | 0 | 0 | 0 | 0 | 0 | 0 | 0 | 0 | 0 | 0 | 1 | 0
104286 | 6082 v3 | Oven Recipe 4 | 98.1723 | 0.00226 | 0.00158 | 0.00914 | 0.03465 | 0.11144 | 0.73505 | 0.0548 | 0.00221 | 0.69863 | 0.00374 | 0.00336 | 0.02963 | 0.00942 | 360.8 | 390.7 | 0 | 0 | 0 | 0 | 0 | 0 | 1 | 0 | 0 | 0 | 1 | 0 | 0
104287 | 6060 | Oven Recipe 4 | 98.9781 | 0.00149 | 0.00245 | 0.00301 | 0.01247 | 0.10294 | 0.3 | 0.00583 | 0.00117 | 0.40229 | 0.00193 | 0.00311 | 0.01558 | 0 | 237.7 | 256.9 | 1 | 0 | 0 | 0 | 0 | 0 | 0 | 0 | 0 | 0 | 1 | 0 | 0
104288 | 6005 v2 | Oven Recipe 5 | 98.5547 | 0.00131 | 0.00145 | 0.00512 | 0.02032 | 0.08649 | 0.5538 | 0.0269 | 0.00127 | 0.53431 | 0.01418 | 0.00785 | 0.01223 | 0.00036 | 274 | 296.9 | 0 | 0 | 0 | 1 | 0 | 0 | 0 | 0 | 0 | 0 | 0 | 1 | 0
104289 | 6082 v3 | Oven Recipe 4 | 98.1844 | 0.00137 | 0.00203 | 0.01432 | 0.03692 | 0.10755 | 0.65255 | 0.05716 | 0.00098 | 0.71496 | 0.00719 | 0.01077 | 0.02247 | 0.00717 | 341.8 | 371.1 | 0 | 0 | 0 | 0 | 0 | 0 | 1 | 0 | 0 | 0 | 1 | 0 | 0
104290 | 6082 v1 | Oven Recipe 3 | 98.4974 | 0.00141 | 0.00142 | 0.00428 | 0.01898 | 0.10778 | 0.53024 | 0.04041 | 0.00227 | 0.6641 | 0.01554 | 0.00128 | 0.02004 | 0.00646 | 294.6 | 316.6 | 0 | 0 | 0 | 0 | 1 | 0 | 0 | 0 | 0 | 1 | 0 | 0 | 0
104291 | 6060 | Oven Recipe 2 | 99.0314 | 0.0015 | 0.00166 | 8e-05 | 0.0077 | 0.06709 | 0.3 | 0 | 0.00091 | 0.40456 | 0.00553 | 0.0067 | 0.01557 | 0.00322 | 225.6 | 254.6 | 1 | 0 | 0 | 0 | 0 | 0 | 0 | 0 | 1 | 0 | 0 | 0 | 0
104292 | 6082 v1 | Oven Recipe 6 | 98.4936 | 0.00165 | 0.00168 | 0.00792 | 0.02755 | 0.12076 | 0.53344 | 0.04485 | 0.00171 | 0.59389 | 0.00349 | 0.00946 | 0.01667 | 0.0048 | 308.8 | 334.1 | 0 | 0 | 0 | 0 | 1 | 0 | 0 | 0 | 0 | 0 | 0 | 0 | 1
104293 | 6005 v2 | Oven Recipe 3 | 98.6105 | 0.0012 | 0.00191 | 0.00491 | 0.01755 | 0.10963 | 0.52336 | 0.02963 | 0.00112 | 0.53973 | 0.00752 | 0.01195 | 0.02014 | 0.00292 | 273.1 | 292.1 | 0 | 0 | 0 | 1 | 0 | 0 | 0 | 0 | 0 | 1 | 0 | 0 | 0
104294 | 6005 v1 | Oven Recipe 1 | 98.7726 | 0.00147 | 0.00065 | 0.0022 | 0.01675 | 0.07873 | 0.3772 | 0.03116 | 0.00228 | 0.53754 | 0.01189 | 0.00855 | 0.02093 | 0.00303 | 255.1 | 284.4 | 0 | 0 | 1 | 0 | 0 | 0 | 0 | 1 | 0 | 0 | 0 | 0 | 0
104295 | 6082 v3 | Oven Recipe 2 | 98.2234 | 0.00146 | 0.00094 | 0.01791 | 0.03339 | 0.12878 | 0.64966 | 0.0532 | 0.00224 | 0.70506 | 0.00767 | 0.00207 | 0.02305 | 0.00571 | 341.5 | 369.9 | 0 | 0 | 0 | 0 | 0 | 0 | 1 | 0 | 1 | 0 | 0 | 0 | 0
104296 | 6005 v2 | Oven Recipe 5 | 98.5462 | 0.00215 | 0.00252 | 0.00638 | 0.01815 | 0.10668 | 0.54827 | 0.01737 | 0.00084 | 0.5659 | 0.01661 | 0.00344 | 0.01582 | 0.00626 | 266.5 | 290 | 0 | 0 | 0 | 1 | 0 | 0 | 0 | 0 | 0 | 0 | 0 | 1 | 0
104297 | 6082 v3 | Oven Recipe 2 | 98.2771 | 0.00207 | 0.0012 | 0.01324 | 0.03222 | 0.11666 | 0.63535 | 0.0541 | 0.00091 | 0.68582 | 0.0029 | 0.00412 | 0.03262 | 0.0043 | 337.5 | 367 | 0 | 0 | 0 | 0 | 0 | 0 | 1 | 0 | 1 | 0 | 0 | 0 | 0
104298 | 6005 v1 | Oven Recipe 1 | 98.6712 | 0.00113 | 0.0021 | 0.00248 | 0.00412 | 0.10252 | 0.50075 | 0.01257 | 0.00136 | 0.54094 | 0.01483 | 0.01578 | 0.01338 | 0.00134 | 297.3 | 324.4 | 0 | 0 | 1 | 0 | 0 | 0 | 0 | 1 | 0 | 0 | 0 | 0 | 0
104299 | 6082 v2 | Oven Recipe 5 | 98.3604 | 0.00176 | 0.0016 | 0.01315 | 0.033 | 0.10621 | 0.60337 | 0.04895 | 0.00159 | 0.64027 | 0.01318 | 0.00796 | 0.0284 | 0.00438 | 307.4 | 331.7 | 0 | 0 | 0 | 0 | 0 | 1 | 0 | 0 | 0 | 0 | 0 | 1 | 0
104300 | 6082 v1 | Oven Recipe 3 | 98.35 | 0.00164 | 0.00042 | 0.00711 | 0.01818 | 0.11309 | 0.66156 | 0.05586 | 0.00223 | 0.59395 | 0.00898 | 0.00262 | 0.01165 | 0.0022 | 303.5 | 325 | 0 | 0 | 0 | 0 | 1 | 0 | 0 | 0 | 0 | 1 | 0 | 0 | 0
104301 | 6063 | Oven Recipe 2 | 98.835 | 0.00126 | 0.00161 | 0.00554 | 0.0094 | 0.07864 | 0.35632 | 0.00817 | 0.00242 | 0.47403 | 0.00962 | 0.0042 | 0.01795 | 0.00099 | 237.3 | 252.2 | 0 | 1 | 0 | 0 | 0 | 0 | 0 | 0 | 1 | 0 | 0 | 0 | 0
104302 | 6082 v3 | Oven Recipe 2 | 98.1215 | 0.00085 | 0.00112 | 0.0148 | 0.02624 | 0.08061 | 0.74772 | 0.06397 | 0.00153 | 0.78463 | 0.00391 | 0.01198 | 0.02945 | 0.00881 | 352.2 | 382.5 | 0 | 0 | 0 | 0 | 0 | 0 | 1 | 0 | 1 | 0 | 0 | 0 | 0
104303 | 6005 v1 | Oven Recipe 4 | 98.7024 | 0.00185 | 0.00231 | 0.00315 | 0.01851 | 0.09499 | 0.46954 | 0.01927 | 0.00142 | 0.48164 | 0.00848 | 0.0133 | 0.01445 | 0.00113 | 274.4 | 290.5 | 0 | 0 | 1 | 0 | 0 | 0 | 0 | 0 | 0 | 0 | 1 | 0 | 0
104304 | 6082 v2 | Oven Recipe 4 | 98.3478 | 0.00189 | 0.00118 | 0.01053 | 0.02946 | 0.09325 | 0.58055 | 0.04131 | 0.00081 | 0.68887 | 0.01155 | 0.00324 | 0.02777 | 0.00339 | 324 | 358.1 | 0 | 0 | 0 | 0 | 0 | 1 | 0 | 0 | 0 | 0 | 1 | 0 | 0
104305 | 6082 v2 | Oven Recipe 2 | 98.3761 | 0.00052 | 0.00212 | 0.01349 | 0.0275 | 0.1097 | 0.57119 | 0.05122 | 0.00185 | 0.66484 | 0.00799 | 0.0046 | 0.02549 | 0.00567 | 319.7 | 349.8 | 0 | 0 | 0 | 0 | 0 | 1 | 0 | 0 | 1 | 0 | 0 | 0 | 0
104306 | 6082 v1 | Oven Recipe 6 | 98.4202 | 0.0013 | 0.00229 | 0.00853 | 0.0184 | 0.08228 | 0.58338 | 0.04178 | 0.00228 | 0.65279 | 0.01049 | 0.01158 | 0.02027 | 0.00143 | 300.6 | 325.5 | 0 | 0 | 0 | 0 | 1 | 0 | 0 | 0 | 0 | 0 | 0 | 0 | 1
104307 | 6063 | Oven Recipe 1 | 98.7933 | 0.00141 | 0.00148 | 0 | 0.01962 | 0.08986 | 0.44081 | 0 | 0.00231 | 0.45915 | 0.01042 | 0.00385 | 0.01674 | 0.00041 | 278.5 | 294.3 | 0 | 1 | 0 | 0 | 0 | 0 | 0 | 1 | 0 | 0 | 0 | 0 | 0
104308 | 6005 v2 | Oven Recipe 1 | 98.5465 | 0.00113 | 0.00133 | 0.00556 | 0.01615 | 0.10106 | 0.52603 | 0.0393 | 0.00132 | 0.6114 | 0.00929 | 0.01326 | 0.01787 | 0.00389 | 298.3 | 322.6 | 0 | 0 | 0 | 1 | 0 | 0 | 0 | 1 | 0 | 0 | 0 | 0 | 0
104309 | 6005 v2 | Oven Recipe 6 | 98.5288 | 0.0022 | 0.00215 | 0.00667 | 0.01771 | 0.09841 | 0.49799 | 0.04783 | 0.00156 | 0.56235 | 0.00989 | 0.00931 | 0.0166 | 0.00081 | 282.5 | 301.8 | 0 | 0 | 0 | 1 | 0 | 0 | 0 | 0 | 0 | 0 | 0 | 0 | 1
104310 | 6063 | Oven Recipe 5 | 98.847 | 0.00103 | 0.00132 | 0.00419 | 0.0034 | 0.09229 | 0.41776 | 0.00561 | 0.00158 | 0.43981 | 0.01019 | 0.00839 | 0.01969 | 0.00245 | 221.3 | 238.2 | 0 | 1 | 0 | 0 | 0 | 0 | 0 | 0 | 0 | 0 | 0 | 1 | 0
104311 | 6060 | Oven Recipe 4 | 98.7792 | 0.00118 | 0.00102 | 0.00184 | 0.00206 | 0.09718 | 0.39258 | 0.00099 | 0.00111 | 0.46428 | 0.00693 | 0.00572 | 0.00867 | 0.00173 | 263.2 | 289.6 | 1 | 0 | 0 | 0 | 0 | 0 | 0 | 0 | 0 | 0 | 1 | 0 | 0
104312 | 6082 v1 | Oven Recipe 2 | 98.3395 | 0.00185 | 0.00204 | 0.0088 | 0.02583 | 0.12247 | 0.60162 | 0.04067 | 0.00045 | 0.67534 | 0.01133 | 0.00259 | 0.01626 | 0.00336 | 305.7 | 328.5 | 0 | 0 | 0 | 0 | 1 | 0 | 0 | 0 | 1 | 0 | 0 | 0 | 0
104313 | 6082 v3 | Oven Recipe 5 | 98.2026 | 0.00096 | 0.00265 | 0.01805 | 0.03211 | 0.1001 | 0.72981 | 0.0596 | 0.00124 | 0.66791 | 0.01066 | 0.00433 | 0.02922 | 0.00801 | 314.3 | 332.8 | 0 | 0 | 0 | 0 | 0 | 0 | 1 | 0 | 0 | 0 | 0 | 1 | 0
104314 | 6082 v1 | Oven Recipe 4 | 98.4851 | 0.00195 | 0.00181 | 0.0075 | 0.02894 | 0.09854 | 0.56938 | 0.04733 | 0.00151 | 0.6091 | 0.01207 | 0.00199 | 0.01656 | 0.00445 | 331.4 | 353.3 | 0 | 0 | 0 | 0 | 1 | 0 | 0 | 0 | 0 | 0 | 1 | 0 | 0
104315 | 6060 | Oven Recipe 4 | 98.9577 | 0.00207 | 0.00093 | 0.00613 | 0.00409 | 0.09923 | 0.31563 | 0.01431 | 0.00164 | 0.40313 | 0.00916 | 0.00828 | 0.01845 | 0 | 225 | 247.7 | 1 | 0 | 0 | 0 | 0 | 0 | 0 | 0 | 0 | 0 | 1 | 0 | 0
104316 | 6060 | Oven Recipe 3 | 99.0133 | 0.00149 | 0.00232 | 0.0018 | 0.00688 | 0.08359 | 0.31495 | 0.01196 | 0.00179 | 0.38535 | 0.01246 | 0.01092 | 0.00517 | 0 | 214.8 | 234.3 | 1 | 0 | 0 | 0 | 0 | 0 | 0 | 0 | 0 | 1 | 0 | 0 | 0
104317 | 6005 v1 | Oven Recipe 2 | 98.7595 | 0.00168 | 0.00137 | 0.0011 | 0.00866 | 0.10231 | 0.43304 | 0.01184 | 0.00141 | 0.53399 | 0.00621 | 0.00429 | 0.01603 | 0.00142 | 261.6 | 281.5 | 0 | 0 | 1 | 0 | 0 | 0 | 0 | 0 | 1 | 0 | 0 | 0 | 0
104318 | 6082 v1 | Oven Recipe 2 | 98.3727 | 0.0019 | 0.00063 | 0.00562 | 0.01613 | 0.10329 | 0.64953 | 0.03074 | 0.00193 | 0.61058 | 0.01132 | 0.00124 | 0.02205 | 0.00489 | 318.3 | 339.3 | 0 | 0 | 0 | 0 | 1 | 0 | 0 | 0 | 1 | 0 | 0 | 0 | 0
104319 | 6082 v2 | Oven Recipe 5 | 98.3954 | 0.0019 | 0.00049 | 0.01113 | 0.02144 | 0.08964 | 0.61591 | 0.04764 | 0.00192 | 0.63686 | 0.00785 | 0.0093 | 0.0109 | 0.003 | 290.4 | 315.9 | 0 | 0 | 0 | 0 | 0 | 1 | 0 | 0 | 0 | 0 | 0 | 1 | 0
104320 | 6063 | Oven Recipe 2 | 98.969 | 0.00139 | 0.0011 | 0.0016 | 0.00067 | 0.09574 | 0.4027 | 0.00278 | 0.00113 | 0.42295 | 0.01195 | 0.01156 | 0.00809 | 0.00288 | 240 | 264.6 | 0 | 1 | 0 | 0 | 0 | 0 | 0 | 0 | 1 | 0 | 0 | 0 | 0
104321 | 6005 v1 | Oven Recipe 1 | 98.7345 | 0.00099 | 0.00197 | 0.00373 | 0.00972 | 0.09506 | 0.48905 | 0.03758 | 0.00127 | 0.48306 | 0.00788 | 0.00016 | 0.01625 | 0.00168 | 288 | 311.3 | 0 | 0 | 1 | 0 | 0 | 0 | 0 | 1 | 0 | 0 | 0 | 0 | 0
104322 | 6005 v1 | Oven Recipe 2 | 98.6661 | 0.00152 | 0.00113 | 0.00232 | 0.01475 | 0.07565 | 0.51271 | 0.0136 | 0.00095 | 0.55592 | 0.00793 | 0.00898 | 0.01455 | 0.0042 | 282.1 | 306.3 | 0 | 0 | 1 | 0 | 0 | 0 | 0 | 0 | 1 | 0 | 0 | 0 | 0
104323 | 6005 v1 | Oven Recipe 2 | 98.6071 | 0.00203 | 0.00206 | 0.00237 | 0.01617 | 0.11666 | 0.56161 | 0.00878 | 0.00187 | 0.52182 | 0.01096 | 0.00585 | 0.01457 | 0.0016 | 278.8 | 297.9 | 0 | 0 | 1 | 0 | 0 | 0 | 0 | 0 | 1 | 0 | 0 | 0 | 0
104324 | 6082 v2 | Oven Recipe 4 | 98.4455 | 0.0017 | 0.00192 | 0.01529 | 0.03475 | 0.09983 | 0.53681 | 0.05057 | 0.00207 | 0.67071 | 0.01518 | 0.00887 | 0.01918 | 0.00841 | 308.5 | 334 | 0 | 0 | 0 | 0 | 0 | 1 | 0 | 0 | 0 | 0 | 1 | 0 | 0
104325 | 6082 v2 | Oven Recipe 2 | 98.3303 | 0.0018 | 0.00058 | 0.00921 | 0.02926 | 0.1188 | 0.58343 | 0.05387 | 0.00166 | 0.69691 | 0.01072 | 0.00702 | 0.02041 | 0.00481 | 321.3 | 344.4 | 0 | 0 | 0 | 0 | 0 | 1 | 0 | 0 | 1 | 0 | 0 | 0 | 0
104326 | 6082 v1 | Oven Recipe 4 | 98.393 | 0.00083 | 0.00095 | 0.00892 | 0.0232 | 0.09627 | 0.68025 | 0.0409 | 0.00029 | 0.60595 | 0.00976 | 0.00848 | 0.0165 | 0.00509 | 340 | 372.6 | 0 | 0 | 0 | 0 | 1 | 0 | 0 | 0 | 0 | 0 | 1 | 0 | 0
104327 | 6060 | Oven Recipe 3 | 98.9809 | 0.00171 | 0.00037 | 0 | 0.00636 | 0.08631 | 0.33498 | 0.01056 | 0.00143 | 0.42761 | 0.00967 | 0.00698 | 0.00664 | 0.00057 | 219.7 | 238.1 | 1 | 0 | 0 | 0 | 0 | 0 | 0 | 0 | 0 | 1 | 0 | 0 | 0
104328 | 6005 v2 | Oven Recipe 4 | 98.5891 | 0.00143 | 0.00127 | 0.0006 | 0.02122 | 0.11579 | 0.50197 | 0.02032 | 0.00234 | 0.52647 | 0.00755 | 0.0029 | 0.0151 | 0.00234 | 294 | 323.8 | 0 | 0 | 0 | 1 | 0 | 0 | 0 | 0 | 0 | 0 | 1 | 0 | 0
104329 | 6005 v1 | Oven Recipe 1 | 98.7367 | 0.00174 | 0.0025 | 0.00609 | 0.0039 | 0.08741 | 0.50969 | 0.01067 | 0.00066 | 0.52627 | 0.00353 | 0.01111 | 0.0101 | 0 | 294 | 315.6 | 0 | 0 | 1 | 0 | 0 | 0 | 0 | 1 | 0 | 0 | 0 | 0 | 0
104330 | 6082 v2 | Oven Recipe 6 | 98.3443 | 0.0011 | 0.00214 | 0.00708 | 0.02913 | 0.1271 | 0.63126 | 0.04092 | 0.00123 | 0.62677 | 0.00544 | 0.00966 | 0.02052 | 0.0054 | 325.9 | 348.4 | 0 | 0 | 0 | 0 | 0 | 1 | 0 | 0 | 0 | 0 | 0 | 0 | 1
104331 | 6005 v2 | Oven Recipe 3 | 98.6074 | 0.00114 | 0.00112 | 0.00784 | 0.01261 | 0.09761 | 0.5382 | 0.02183 | 0.00215 | 0.53715 | 0.0127 | 0.00615 | 0.0058 | 0.00318 | 272.9 | 293.9 | 0 | 0 | 0 | 1 | 0 | 0 | 0 | 0 | 0 | 1 | 0 | 0 | 0
104332 | 6082 v3 | Oven Recipe 6 | 98.3156 | 0.0018 | 0.00236 | 0.01081 | 0.03157 | 0.10418 | 0.68834 | 0.07973 | 0.00082 | 0.62865 | 0.006 | 0.00407 | 0.01944 | 0.00535 | 334.7 | 361.7 | 0 | 0 | 0 | 0 | 0 | 0 | 1 | 0 | 0 | 0 | 0 | 0 | 1
104333 | 6063 | Oven Recipe 5 | 98.9246 | 0.00093 | 0.0017 | 0.0023 | 0.01251 | 0.08045 | 0.40293 | 0.01537 | 0.00159 | 0.3805 | 0.00767 | 0.00866 | 0.01978 | 0.00308 | 214.6 | 230.4 | 0 | 1 | 0 | 0 | 0 | 0 | 0 | 0 | 0 | 0 | 0 | 1 | 0
104334 | 6082 v3 | Oven Recipe 5 | 98.2325 | 0.00129 | 0.00186 | 0.00924 | 0.03721 | 0.12602 | 0.70976 | 0.07157 | 0.00139 | 0.64051 | 0.01166 | 0.00984 | 0.01599 | 0.00414 | 318.5 | 340.3 | 0 | 0 | 0 | 0 | 0 | 0 | 1 | 0 | 0 | 0 | 0 | 1 | 0
104335 | 6082 v2 | Oven Recipe 4 | 98.2856 | 0.00122 | 0.00083 | 0.00464 | 0.02608 | 0.11189 | 0.62936 | 0.04393 | 0.00137 | 0.66664 | 0.01506 | 0.00756 | 0.01681 | 0.00602 | 333.8 | 368.6 | 0 | 0 | 0 | 0 | 0 | 1 | 0 | 0 | 0 | 0 | 1 | 0 | 0
104336 | 6082 v3 | Oven Recipe 4 | 98.227 | 0.00105 | 0.00071 | 0.01439 | 0.03392 | 0.09082 | 0.74298 | 0.06648 | 0.00134 | 0.65013 | 0.01438 | 0.00847 | 0.02053 | 0.00643 | 349.6 | 380.1 | 0 | 0 | 0 | 0 | 0 | 0 | 1 | 0 | 0 | 0 | 1 | 0 | 0
104337 | 6005 v2 | Oven Recipe 1 | 98.6106 | 0.00169 | 0.00105 | 0.00626 | 0.00788 | 0.09387 | 0.50052 | 0.03363 | 0.00079 | 0.58316 | 0.0149 | 0.0015 | 0.02396 | 0.00195 | 293.4 | 322.7 | 0 | 0 | 0 | 1 | 0 | 0 | 0 | 1 | 0 | 0 | 0 | 0 | 0
104338 | 6063 | Oven Recipe 2 | 98.8783 | 0.00132 | 0.00203 | 6e-05 | 0.00494 | 0.09653 | 0.39944 | 0.00156 | 0.00088 | 0.46562 | 0.00992 | 0.00658 | 0.00853 | 0.00186 | 236.6 | 261.8 | 0 | 1 | 0 | 0 | 0 | 0 | 0 | 0 | 1 | 0 | 0 | 0 | 0
104339 | 6082 v1 | Oven Recipe 5 | 98.3842 | 0.00185 | 0.00039 | 0.00738 | 0.02628 | 0.12788 | 0.62493 | 0.04295 | 0.00113 | 0.60451 | 0.01232 | 0.01408 | 0.01937 | 0.00327 | 294.4 | 318 | 0 | 0 | 0 | 0 | 1 | 0 | 0 | 0 | 0 | 0 | 0 | 1 | 0
104340 | 6005 v1 | Oven Recipe 4 | 98.6902 | 0.00147 | 0.00125 | 0 | 0.0011 | 0.09533 | 0.46879 | 0.03932 | 0.00201 | 0.54238 | 0.01285 | 0.00562 | 0.01666 | 0.0027 | 279.4 | 310.7 | 0 | 0 | 1 | 0 | 0 | 0 | 0 | 0 | 0 | 0 | 1 | 0 | 0
104341 | 6005 v1 | Oven Recipe 2 | 98.7166 | 0.0015 | 0.00163 | 0.00553 | 0.01637 | 0.10317 | 0.49057 | 0.01237 | 0.0006 | 0.51062 | 0.0063 | 0.0116 | 0.00971 | 0 | 273.3 | 292.7 | 0 | 0 | 1 | 0 | 0 | 0 | 0 | 0 | 1 | 0 | 0 | 0 | 0
104342 | 6082 v2 | Oven Recipe 4 | 98.3232 | 0.00126 | 0.00212 | 0.01476 | 0.02585 | 0.11316 | 0.65951 | 0.05042 | 0.00106 | 0.62184 | 0.00516 | 0.00423 | 0.01936 | 0.0074 | 328 | 350.7 | 0 | 0 | 0 | 0 | 0 | 1 | 0 | 0 | 0 | 0 | 1 | 0 | 0
104343 | 6082 v1 | Oven Recipe 2 | 98.3772 | 0.00132 | 0.00242 | 0.00637 | 0.02756 | 0.10535 | 0.63755 | 0.04507 | 0.00231 | 0.61043 | 0.00555 | 0.00293 | 0.02013 | 0.00355 | 317.8 | 346.7 | 0 | 0 | 0 | 0 | 1 | 0 | 0 | 0 | 1 | 0 | 0 | 0 | 0
104344 | 6082 v1 | Oven Recipe 6 | 98.3383 | 0.0012 | 0.00082 | 0.00671 | 0.02156 | 0.10699 | 0.7125 | 0.0577 | 0.00099 | 0.60524 | 0.00264 | 0.01265 | 0.02548 | 0.00426 | 344.2 | 373.4 | 0 | 0 | 0 | 0 | 1 | 0 | 0 | 0 | 0 | 0 | 0 | 0 | 1
104345 | 6082 v3 | Oven Recipe 6 | 98.2647 | 0.00198 | 0.0024 | 0.00602 | 0.0343 | 0.12015 | 0.64363 | 0.05003 | 0.00109 | 0.69312 | 0.0078 | 0.01124 | 0.01958 | 0.00645 | 316.9 | 344.3 | 0 | 0 | 0 | 0 | 0 | 0 | 1 | 0 | 0 | 0 | 0 | 0 | 1
104346 | 6063 | Oven Recipe 1 | 98.8221 | 0.00181 | 0.00169 | 0 | 0.00522 | 0.1007 | 0.41169 | 0 | 0.00168 | 0.45236 | 0.01013 | 0.00367 | 0.01626 | 0 | 263.1 | 280.7 | 0 | 1 | 0 | 0 | 0 | 0 | 0 | 1 | 0 | 0 | 0 | 0 | 0
104347 | 6082 v2 | Oven Recipe 5 | 98.4719 | 0.00143 | 0.00078 | 0.0052 | 0.03378 | 0.10279 | 0.49724 | 0.04986 | 0.00071 | 0.62412 | 0.00816 | 0.00577 | 0.02431 | 0.00666 | 256.1 | 282.2 | 0 | 0 | 0 | 0 | 0 | 1 | 0 | 0 | 0 | 0 | 0 | 1 | 0
104348 | 6082 v3 | Oven Recipe 4 | 98.1562 | 0.00169 | 0.0014 | 0.01363 | 0.03613 | 0.10946 | 0.6484 | 0.05777 | 0.00175 | 0.73357 | 0.00511 | 0.00741 | 0.02592 | 0.00961 | 350 | 377.8 | 0 | 0 | 0 | 0 | 0 | 0 | 1 | 0 | 0 | 0 | 1 | 0 | 0
104349 | 6082 v2 | Oven Recipe 1 | 98.1448 | 0.00181 | 0.00119 | 0.01039 | 0.02371 | 0.10184 | 0.77141 | 0.04853 | 0.00091 | 0.67996 | 0.00626 | 0.00713 | 0.02144 | 0.00487 | 348.9 | 374.6 | 0 | 0 | 0 | 0 | 0 | 1 | 0 | 1 | 0 | 0 | 0 | 0 | 0
104350 | 6060 | Oven Recipe 1 | 98.9905 | 0.00136 | 0.00228 | 0.00293 | 0.01354 | 0.08361 | 0.31835 | 0.0191 | 0.00093 | 0.42899 | 0.00671 | 0.00794 | 0.00783 | 0.00023 | 234 | 263 | 1 | 0 | 0 | 0 | 0 | 0 | 0 | 1 | 0 | 0 | 0 | 0 | 0
104351 | 6063 | Oven Recipe 3 | 98.9844 | 0.00167 | 0.00098 | 0.00229 | 0.00229 | 0.08059 | 0.39077 | 0.00344 | 0.00096 | 0.3769 | 0.00627 | 0.00442 | 0.00576 | 0.00097 | 221.7 | 244.3 | 0 | 1 | 0 | 0 | 0 | 0 | 0 | 0 | 0 | 1 | 0 | 0 | 0
104352 | 6082 v2 | Oven Recipe 5 | 98.3817 | 0.00202 | 0.001 | 0.01016 | 0.02894 | 0.10214 | 0.66478 | 0.05056 | 0.00215 | 0.60228 | 0.00734 | 0.01366 | 0.01858 | 0.00645 | 305.7 | 326.3 | 0 | 0 | 0 | 0 | 0 | 1 | 0 | 0 | 0 | 0 | 0 | 1 | 0
104353 | 6063 | Oven Recipe 5 | 98.9556 | 0.00108 | 0.00111 | 0.00779 | 0.01247 | 0.09249 | 0.3724 | 0.00796 | 0.00173 | 0.38261 | 0.00854 | 0.00478 | 0.01654 | 0.00225 | 210 | 230.4 | 0 | 1 | 0 | 0 | 0 | 0 | 0 | 0 | 0 | 0 | 0 | 1 | 0
104354 | 6063 | Oven Recipe 5 | 98.9303 | 0.00155 | 0.00117 | 0 | 0 | 0.10519 | 0.37263 | 0.01071 | 0.00104 | 0.39147 | 0.00993 | 0.0052 | 0.01622 | 0.00225 | 218.9 | 243.7 | 0 | 1 | 0 | 0 | 0 | 0 | 0 | 0 | 0 | 0 | 0 | 1 | 0
104355 | 6063 | Oven Recipe 1 | 98.8635 | 0.0018 | 0.0012 | 0 | 0.0099 | 0.10022 | 0.36407 | 0.00047 | 0.00271 | 0.45319 | 0.01343 | 0.01035 | 0.01221 | 0.00334 | 248.2 | 274.3 | 0 | 1 | 0 | 0 | 0 | 0 | 0 | 1 | 0 | 0 | 0 | 0 | 0
104356 | 6005 v1 | Oven Recipe 2 | 98.7484 | 0.00128 | 0.0001 | 0.00044 | 0.01152 | 0.10965 | 0.4218 | 0.01513 | 0.0013 | 0.51521 | 0.00369 | 0.00669 | 0.00889 | 0.00114 | 260.6 | 284 | 0 | 0 | 1 | 0 | 0 | 0 | 0 | 0 | 1 | 0 | 0 | 0 | 0
104357 | 6063 | Oven Recipe 3 | 98.9081 | 0.00152 | 0.00057 | 0.00121 | 0 | 0.08552 | 0.35656 | 0.00292 | 0.00165 | 0.3901 | 0.0103 | 0.0045 | 0.02012 | 0.00162 | 216.8 | 241.4 | 0 | 1 | 0 | 0 | 0 | 0 | 0 | 0 | 0 | 1 | 0 | 0 | 0
104358 | 6005 v1 | Oven Recipe 2 | 98.647 | 0.00123 | 0.00162 | 0.00272 | 0.00373 | 0.07857 | 0.54327 | 0.01736 | 0.00268 | 0.51163 | 0.00149 | 0.00615 | 0.01963 | 0.00117 | 287.7 | 312.2 | 0 | 0 | 1 | 0 | 0 | 0 | 0 | 0 | 1 | 0 | 0 | 0 | 0
104359 | 6005 v1 | Oven Recipe 1 | 98.5889 | 0.00205 | 0.00163 | 0.00361 | 0.00719 | 0.0905 | 0.53689 | 0.02825 | 0.00205 | 0.52015 | 0.01577 | 0.00717 | 0.01835 | 0.00015 | 286.5 | 308.9 | 0 | 0 | 1 | 0 | 0 | 0 | 0 | 1 | 0 | 0 | 0 | 0 | 0
104360 | 6005 v2 | Oven Recipe 4 | 98.6198 | 0.00176 | 0.0023 | 0.00763 | 0.01809 | 0.10028 | 0.49408 | 0.02132 | 0.00041 | 0.58243 | 0.00814 | 0.01197 | 0.01428 | 0.00223 | 280.7 | 312.6 | 0 | 0 | 0 | 1 | 0 | 0 | 0 | 0 | 0 | 0 | 1 | 0 | 0
104361 | 6005 v1 | Oven Recipe 4 | 98.722 | 0.0012 | 0.00083 | 0 | 0.01294 | 0.09711 | 0.46877 | 0.02696 | 0.00102 | 0.49363 | 0.00745 | 0.01208 | 0.01269 | 0.00039 | 261.9 | 282.2 | 0 | 0 | 1 | 0 | 0 | 0 | 0 | 0 | 0 | 0 | 1 | 0 | 0
104362 | 6005 v1 | Oven Recipe 4 | 98.7004 | 0.00188 | 0.00095 | 0.00494 | 0.00733 | 0.07687 | 0.49289 | 0.02402 | 0.00188 | 0.55062 | 0.00684 | 0.0052 | 0.01104 | 0 | 279.5 | 304.2 | 0 | 0 | 1 | 0 | 0 | 0 | 0 | 0 | 0 | 0 | 1 | 0 | 0
104363 | 6082 v2 | Oven Recipe 5 | 98.3831 | 0.00107 | 0.00103 | 0.00969 | 0.0362 | 0.10397 | 0.58918 | 0.04905 | 0.00178 | 0.6076 | 0.00387 | 0.01026 | 0.0155 | 0.00729 | 280.1 | 298.1 | 0 | 0 | 0 | 0 | 0 | 1 | 0 | 0 | 0 | 0 | 0 | 1 | 0
104364 | 6005 v2 | Oven Recipe 5 | 98.5899 | 0.00147 | 0.00054 | 0.00815 | 0.02172 | 0.09151 | 0.53897 | 0.02485 | 0.00203 | 0.53849 | 0.00768 | 0.01263 | 0.01518 | 0.00221 | 260.8 | 274.3 | 0 | 0 | 0 | 1 | 0 | 0 | 0 | 0 | 0 | 0 | 0 | 1 | 0
104365 | 6060 | Oven Recipe 5 | 99.0456 | 0.00152 | 0.00056 | 0.00128 | 0.01948 | 0.11005 | 0.33106 | 0 | 0.00154 | 0.35315 | 0.00734 | 0.00556 | 0.01757 | 0 | 216.2 | 240.2 | 1 | 0 | 0 | 0 | 0 | 0 | 0 | 0 | 0 | 0 | 0 | 1 | 0
104366 | 6082 v3 | Oven Recipe 6 | 98.2308 | 0.00165 | 0.00187 | 0.01164 | 0.03202 | 0.11865 | 0.70353 | 0.05651 | 0.00076 | 0.68068 | 0.00765 | 0.00576 | 0.02123 | 0.00958 | 354 | 372.6 | 0 | 0 | 0 | 0 | 0 | 0 | 1 | 0 | 0 | 0 | 0 | 0 | 1
104367 | 6005 v2 | Oven Recipe 1 | 98.568 | 0.00102 | 0.00172 | 0.00506 | 0.01739 | 0.12219 | 0.52866 | 0.02394 | 0.00217 | 0.54206 | 0.00758 | 0.00407 | 0.01627 | 0.00037 | 296.7 | 327.2 | 0 | 0 | 0 | 1 | 0 | 0 | 0 | 1 | 0 | 0 | 0 | 0 | 0
104368 | 6082 v2 | Oven Recipe 6 | 98.3474 | 0.00136 | 0.00176 | 0.01222 | 0.03005 | 0.11407 | 0.66579 | 0.05854 | 0.00168 | 0.63997 | 0.00923 | 0.00823 | 0.02246 | 0.00504 | 330.3 | 353.5 | 0 | 0 | 0 | 0 | 0 | 1 | 0 | 0 | 0 | 0 | 0 | 0 | 1
104369 | 6082 v1 | Oven Recipe 1 | 98.4556 | 0.00149 | 0.00226 | 0.01374 | 0.01951 | 0.13441 | 0.52607 | 0.03697 | 0.00267 | 0.58454 | 0.00898 | 0.004 | 0.02492 | 0.00286 | 311.7 | 341.3 | 0 | 0 | 0 | 0 | 1 | 0 | 0 | 1 | 0 | 0 | 0 | 0 | 0
104370 | 6060 | Oven Recipe 5 | 99.077 | 0.00131 | 0.00135 | 0.00101 | 0.002 | 0.07818 | 0.3 | 0 | 0.00228 | 0.36577 | 0.00608 | 0.00807 | 0.00886 | 0.0021 | 210 | 230.4 | 1 | 0 | 0 | 0 | 0 | 0 | 0 | 0 | 0 | 0 | 0 | 1 | 0
104371 | 6005 v2 | Oven Recipe 3 | 98.6815 | 0.00109 | 0.00145 | 0.00288 | 0.01116 | 0.09364 | 0.45918 | 0.02041 | 0.00168 | 0.54711 | 0.01238 | 0.00887 | 0.01591 | 0.00313 | 262.4 | 282 | 0 | 0 | 0 | 1 | 0 | 0 | 0 | 0 | 0 | 1 | 0 | 0 | 0
104372 | 6063 | Oven Recipe 1 | 98.7098 | 0.00185 | 0.00128 | 0.00582 | 0.01175 | 0.09976 | 0.48959 | 0 | 0.0017 | 0.52364 | 0.00624 | 0.008 | 0.0125 | 0 | 287.2 | 309.7 | 0 | 1 | 0 | 0 | 0 | 0 | 0 | 1 | 0 | 0 | 0 | 0 | 0
104373 | 6082 v3 | Oven Recipe 5 | 98.3331 | 0.00139 | 0.00156 | 0.01247 | 0.04118 | 0.08601 | 0.62581 | 0.06002 | 0.0023 | 0.65593 | 0.00585 | 0.00956 | 0.02267 | 0.00838 | 297.8 | 324.6 | 0 | 0 | 0 | 0 | 0 | 0 | 1 | 0 | 0 | 0 | 0 | 1 | 0
104374 | 6082 v3 | Oven Recipe 6 | 98.2921 | 0.00171 | 0.00244 | 0.01121 | 0.03706 | 0.10379 | 0.734 | 0.05717 | 0.00161 | 0.60398 | 0.00306 | 0.00701 | 0.02331 | 0.00674 | 346.5 | 371 | 0 | 0 | 0 | 0 | 0 | 0 | 1 | 0 | 0 | 0 | 0 | 0 | 1
104375 | 6005 v1 | Oven Recipe 4 | 98.6026 | 0.00136 | 0.00134 | 0.00513 | 0.00656 | 0.09863 | 0.56227 | 0.01611 | 0.00107 | 0.57648 | 0.00707 | 0.00811 | 0.00957 | 0.00064 | 300.8 | 324.1 | 0 | 0 | 1 | 0 | 0 | 0 | 0 | 0 | 0 | 0 | 1 | 0 | 0
104376 | 6005 v1 | Oven Recipe 2 | 98.7472 | 0.00184 | 0.00124 | 0.00604 | 0.01279 | 0.10629 | 0.36605 | 0.02349 | 0.00079 | 0.57761 | 0.00733 | 0.01202 | 0.01614 | 0.0012 | 258.6 | 284.3 | 0 | 0 | 1 | 0 | 0 | 0 | 0 | 0 | 1 | 0 | 0 | 0 | 0
104377 | 6082 v1 | Oven Recipe 6 | 98.3322 | 0.00104 | 0.00214 | 0.00679 | 0.02168 | 0.09908 | 0.62762 | 0.04535 | 0.00136 | 0.65143 | 0.00887 | 0.01294 | 0.02354 | 0.00277 | 301.6 | 330.4 | 0 | 0 | 0 | 0 | 1 | 0 | 0 | 0 | 0 | 0 | 0 | 0 | 1
104378 | 6060 | Oven Recipe 4 | 98.8932 | 0.00121 | 0.00235 | 0.00085 | 0.01878 | 0.08955 | 0.34016 | 0 | 0.00167 | 0.44401 | 0.00697 | 0.01119 | 0.01242 | 0.00042 | 231.7 | 249.6 | 1 | 0 | 0 | 0 | 0 | 0 | 0 | 0 | 0 | 0 | 1 | 0 | 0
104379 | 6060 | Oven Recipe 3 | 98.9323 | 0.00096 | 0.00207 | 0.00076 | 0.01281 | 0.09838 | 0.39001 | 0.00061 | 0.00165 | 0.36837 | 0.0021 | 0 | 0.0155 | 0.00238 | 218.3 | 230.7 | 1 | 0 | 0 | 0 | 0 | 0 | 0 | 0 | 0 | 1 | 0 | 0 | 0
104380 | 6005 v2 | Oven Recipe 5 | 98.6314 | 0.00182 | 0.00172 | 0.00837 | 0.0236 | 0.11355 | 0.51715 | 0.03133 | 0.00135 | 0.56776 | 0.00524 | 0.00883 | 0.01289 | 0.00464 | 261.7 | 281.1 | 0 | 0 | 0 | 1 | 0 | 0 | 0 | 0 | 0 | 0 | 0 | 1 | 0
104381 | 6060 | Oven Recipe 5 | 98.9408 | 0.00167 | 0.00198 | 0.00898 | 0.0083 | 0.10556 | 0.33243 | 0 | 0.00179 | 0.39452 | 0.0047 | 0.0123 | 0.01852 | 0.00058 | 221.8 | 239.5 | 1 | 0 | 0 | 0 | 0 | 0 | 0 | 0 | 0 | 0 | 0 | 1 | 0
104382 | 6005 v2 | Oven Recipe 5 | 98.5589 | 0.00202 | 0.00215 | 0.00295 | 0.0157 | 0.09958 | 0.59465 | 0.03085 | 0.00179 | 0.52474 | 0.00742 | 0.00182 | 0.02041 | 0.00118 | 278 | 299.4 | 0 | 0 | 0 | 1 | 0 | 0 | 0 | 0 | 0 | 0 | 0 | 1 | 0
104383 | 6082 v3 | Oven Recipe 6 | 98.1619 | 0.00205 | 0.00123 | 0.01512 | 0.03015 | 0.12005 | 0.70683 | 0.07672 | 0.00192 | 0.65826 | 0.00798 | 0.00527 | 0.02345 | 0.00829 | 329.3 | 354.8 | 0 | 0 | 0 | 0 | 0 | 0 | 1 | 0 | 0 | 0 | 0 | 0 | 1
104384 | 6063 | Oven Recipe 4 | 98.8858 | 0.00213 | 0.00137 | 0 | 0.01349 | 0.10022 | 0.37003 | 0.00144 | 0.00144 | 0.41424 | 0.01128 | 0.00276 | 0.01464 | 0.0014 | 234.8 | 254.3 | 0 | 1 | 0 | 0 | 0 | 0 | 0 | 0 | 0 | 0 | 1 | 0 | 0
104385 | 6005 v1 | Oven Recipe 1 | 98.4985 | 0.00137 | 0.0021 | 0 | 0.0088 | 0.09895 | 0.56177 | 0.01829 | 0.00255 | 0.62084 | 0.00859 | 0.00479 | 0.01491 | 0.00369 | 301.3 | 335.3 | 0 | 0 | 1 | 0 | 0 | 0 | 0 | 1 | 0 | 0 | 0 | 0 | 0
104386 | 6063 | Oven Recipe 4 | 98.8631 | 0.00165 | 0.00109 | 0.0018 | 0.01059 | 0.08422 | 0.40374 | 0.0178 | 0.00181 | 0.46075 | 0.00812 | 0.0013 | 0.01581 | 0 | 258.9 | 270.9 | 0 | 1 | 0 | 0 | 0 | 0 | 0 | 0 | 0 | 0 | 1 | 0 | 0
104387 | 6005 v2 | Oven Recipe 1 | 98.6452 | 0.00177 | 0.00074 | 0.00605 | 0.01672 | 0.09123 | 0.4789 | 0.03044 | 0.00138 | 0.5602 | 0.01195 | 0.00196 | 0.01279 | 0 | 280.9 | 309.2 | 0 | 0 | 0 | 1 | 0 | 0 | 0 | 1 | 0 | 0 | 0 | 0 | 0
104388 | 6063 | Oven Recipe 5 | 98.9863 | 0.00157 | 0.00157 | 0.00533 | 0.01518 | 0.09422 | 0.33162 | 0.00228 | 0.00155 | 0.37921 | 0.01302 | 0.01177 | 0.00554 | 0.00168 | 210 | 232.1 | 0 | 1 | 0 | 0 | 0 | 0 | 0 | 0 | 0 | 0 | 0 | 1 | 0
104389 | 6005 v2 | Oven Recipe 4 | 98.6114 | 0.00183 | 0.0011 | 0.0036 | 0.02012 | 0.1131 | 0.53985 | 0.02783 | 0.00169 | 0.5477 | 0.01113 | 0.00985 | 0.01871 | 0.0056 | 290.7 | 321.9 | 0 | 0 | 0 | 1 | 0 | 0 | 0 | 0 | 0 | 0 | 1 | 0 | 0
104390 | 6005 v1 | Oven Recipe 1 | 98.7936 | 0.00083 | 0.00054 | 0.0044 | 0.00923 | 0.08367 | 0.43999 | 0.01305 | 0.00085 | 0.49751 | 0.00665 | 0.003 | 0.00794 | 0.00251 | 270.4 | 295.1 | 0 | 0 | 1 | 0 | 0 | 0 | 0 | 1 | 0 | 0 | 0 | 0 | 0
104391 | 6060 | Oven Recipe 1 | 99.0322 | 0.00165 | 0.00116 | 0.00115 | 0.00698 | 0.08588 | 0.31292 | 0.00956 | 0.00134 | 0.37155 | 0.00912 | 0.00247 | 0.01569 | 0.00041 | 240.5 | 260.8 | 1 | 0 | 0 | 0 | 0 | 0 | 0 | 1 | 0 | 0 | 0 | 0 | 0
104392 | 6060 | Oven Recipe 3 | 99.0141 | 0.00084 | 0.00202 | 0 | 0.00927 | 0.11383 | 0.33798 | 0 | 0.00219 | 0.35754 | 0.01033 | 0.00514 | 0.01981 | 0.00206 | 210 | 229.2 | 1 | 0 | 0 | 0 | 0 | 0 | 0 | 0 | 0 | 1 | 0 | 0 | 0
104393 | 6082 v2 | Oven Recipe 2 | 98.2447 | 0.00195 | 0.00147 | 0.01178 | 0.02116 | 0.10716 | 0.68583 | 0.04635 | 0.00156 | 0.65034 | 0.00815 | 0.00971 | 0.02415 | 0.00406 | 334 | 359.3 | 0 | 0 | 0 | 0 | 0 | 1 | 0 | 0 | 1 | 0 | 0 | 0 | 0
104394 | 6082 v1 | Oven Recipe 5 | 98.5055 | 0.00099 | 0.00173 | 0.01079 | 0.02747 | 0.09673 | 0.58423 | 0.02418 | 0.00172 | 0.57028 | 0.00986 | 0.01038 | 0.02055 | 0.00688 | 289.1 | 312.7 | 0 | 0 | 0 | 0 | 1 | 0 | 0 | 0 | 0 | 0 | 0 | 1 | 0
104395 | 6005 v2 | Oven Recipe 2 | 98.6677 | 0.00139 | 0.00138 | 0.00583 | 0.0118 | 0.10991 | 0.48043 | 0.0196 | 0.00239 | 0.51891 | 0.00866 | 0.00655 | 0.01638 | 0.00461 | 294.4 | 310.3 | 0 | 0 | 0 | 1 | 0 | 0 | 0 | 0 | 1 | 0 | 0 | 0 | 0
104396 | 6082 v1 | Oven Recipe 6 | 98.5251 | 0.00132 | 0.00154 | 0.00618 | 0.02602 | 0.10119 | 0.55004 | 0.04843 | 0.00245 | 0.62276 | 0.00483 | 0.00183 | 0.01216 | 0.00653 | 300.7 | 325.6 | 0 | 0 | 0 | 0 | 1 | 0 | 0 | 0 | 0 | 0 | 0 | 0 | 1
104397 | 6005 v2 | Oven Recipe 2 | 98.411 | 0.00141 | 0.00182 | 0.00839 | 0.01722 | 0.09087 | 0.6307 | 0.0308 | 0.00219 | 0.59933 | 0.0028 | 0.00888 | 0.0143 | 0.00329 | 304.4 | 334 | 0 | 0 | 0 | 1 | 0 | 0 | 0 | 0 | 1 | 0 | 0 | 0 | 0
104398 | 6082 v1 | Oven Recipe 2 | 98.4007 | 0.00128 | 0.00156 | 0.00809 | 0.03078 | 0.11016 | 0.61254 | 0.03528 | 0.00144 | 0.59217 | 0.00785 | 0.00435 | 0.01952 | 0.0054 | 313.8 | 333.9 | 0 | 0 | 0 | 0 | 1 | 0 | 0 | 0 | 1 | 0 | 0 | 0 | 0
104399 | 6063 | Oven Recipe 5 | 98.9737 | 0.0014 | 0.00144 | 0.00377 | 0.00538 | 0.09403 | 0.37379 | 0.0084 | 0.00128 | 0.38414 | 0.0061 | 0.0044 | 0.02059 | 0.0024 | 217.4 | 232.5 | 0 | 1 | 0 | 0 | 0 | 0 | 0 | 0 | 0 | 0 | 0 | 1 | 0
104400 | 6082 v3 | Oven Recipe 4 | 98.2625 | 0.00199 | 0.00166 | 0.01567 | 0.03822 | 0.10851 | 0.68599 | 0.05623 | 0.00085 | 0.65827 | 0.00686 | 0.00288 | 0.01688 | 0.0048 | 343.1 | 370.8 | 0 | 0 | 0 | 0 | 0 | 0 | 1 | 0 | 0 | 0 | 1 | 0 | 0
104401 | 6063 | Oven Recipe 6 | 98.8354 | 0.00072 | 0.00102 | 0 | 0.01656 | 0.09261 | 0.37862 | 0 | 0.00111 | 0.47194 | 0.00751 | 0.00084 | 0.01329 | 0.00357 | 226.2 | 238.2 | 0 | 1 | 0 | 0 | 0 | 0 | 0 | 0 | 0 | 0 | 0 | 0 | 1
104402 | 6082 v2 | Oven Recipe 2 | 98.2809 | 0.0015 | 0.00073 | 0.01441 | 0.03353 | 0.12275 | 0.60451 | 0.06741 | 0.00139 | 0.66261 | 0.0069 | 0.00781 | 0.01868 | 0.00579 | 316.9 | 340.1 | 0 | 0 | 0 | 0 | 0 | 1 | 0 | 0 | 1 | 0 | 0 | 0 | 0
104403 | 6063 | Oven Recipe 6 | 98.9562 | 0.00213 | 0.00084 | 0.00209 | 0.00743 | 0.08187 | 0.36292 | 0 | 0.00165 | 0.41402 | 0.00965 | 0.00392 | 0.00717 | 0.00201 | 234.2 | 248.4 | 0 | 1 | 0 | 0 | 0 | 0 | 0 | 0 | 0 | 0 | 0 | 0 | 1
104404 | 6082 v2 | Oven Recipe 4 | 98.4038 | 0.00178 | 0.00221 | 0.01936 | 0.03172 | 0.10016 | 0.61823 | 0.042 | 0.00131 | 0.65463 | 0.00946 | 0.01017 | 0.02224 | 0.00586 | 312.8 | 341.1 | 0 | 0 | 0 | 0 | 0 | 1 | 0 | 0 | 0 | 0 | 1 | 0 | 0
104405 | 6005 v1 | Oven Recipe 4 | 98.6118 | 0.00227 | 0.0018 | 0.00399 | 0.00821 | 0.09582 | 0.48488 | 0.02783 | 0.0008 | 0.55456 | 0.01759 | 0.00763 | 0.01111 | 0.00011 | 277.7 | 301.9 | 0 | 0 | 1 | 0 | 0 | 0 | 0 | 0 | 0 | 0 | 1 | 0 | 0
104406 | 6005 v1 | Oven Recipe 5 | 98.7196 | 0.00141 | 0.00186 | 0 | 0.01341 | 0.09028 | 0.47736 | 0.01244 | 0.00163 | 0.49065 | 0.01391 | 0.00385 | 0.01297 | 0 | 248.4 | 264.8 | 0 | 0 | 1 | 0 | 0 | 0 | 0 | 0 | 0 | 0 | 0 | 1 | 0
104407 | 6063 | Oven Recipe 5 | 98.925 | 0.00175 | 0.00196 | 0.00023 | 0.01114 | 0.07215 | 0.38113 | 0 | 0.0022 | 0.43624 | 0.01407 | 0.00922 | 0.00893 | 0.00239 | 216.4 | 242 | 0 | 1 | 0 | 0 | 0 | 0 | 0 | 0 | 0 | 0 | 0 | 1 | 0
104408 | 6005 v1 | Oven Recipe 5 | 98.6787 | 0.00148 | 0.00212 | 0.00405 | 0.00839 | 0.06674 | 0.51824 | 0.02037 | 0.0014 | 0.47669 | 0.00917 | 0.01162 | 0.01778 | 0.00199 | 257.1 | 279.9 | 0 | 0 | 1 | 0 | 0 | 0 | 0 | 0 | 0 | 0 | 0 | 1 | 0
104409 | 6063 | Oven Recipe 5 | 98.9293 | 0.00184 | 0.00203 | 0.00481 | 0.01663 | 0.09808 | 0.38277 | 0.0213 | 0.00176 | 0.39826 | 0.00498 | 0.00467 | 0.01535 | 0.00254 | 210 | 230.6 | 0 | 1 | 0 | 0 | 0 | 0 | 0 | 0 | 0 | 0 | 0 | 1 | 0
104410 | 6082 v2 | Oven Recipe 2 | 98.3839 | 0.00192 | 0.00236 | 0.008 | 0.02523 | 0.09924 | 0.60883 | 0.04384 | 0.00194 | 0.6256 | 0.01415 | 0.00501 | 0.01952 | 0.0085 | 323.2 | 348.3 | 0 | 0 | 0 | 0 | 0 | 1 | 0 | 0 | 1 | 0 | 0 | 0 | 0
104411 | 6082 v3 | Oven Recipe 6 | 98.2644 | 0.0013 | 0.00042 | 0.01444 | 0.0336 | 0.09821 | 0.60997 | 0.05642 | 0.00133 | 0.7405 | 0.01575 | 0.00108 | 0.01718 | 0.00889 | 323 | 349.9 | 0 | 0 | 0 | 0 | 0 | 0 | 1 | 0 | 0 | 0 | 0 | 0 | 1
104412 | 6082 v3 | Oven Recipe 1 | 98.3487 | 0.00178 | 0.00161 | 0.01398 | 0.03704 | 0.12475 | 0.58761 | 0.05198 | 0.00215 | 0.69026 | 0.00632 | 0.00745 | 0.01803 | 0.00979 | 342.2 | 368.8 | 0 | 0 | 0 | 0 | 0 | 0 | 1 | 1 | 0 | 0 | 0 | 0 | 0
104413 | 6082 v3 | Oven Recipe 6 | 98.2312 | 0.00126 | 0.00023 | 0.01333 | 0.03455 | 0.10266 | 0.67119 | 0.05776 | 0.00135 | 0.67563 | 0.00803 | 0.00682 | 0.03 | 0.01066 | 334 | 359.5 | 0 | 0 | 0 | 0 | 0 | 0 | 1 | 0 | 0 | 0 | 0 | 0 | 1
104414 | 6082 v2 | Oven Recipe 4 | 98.4488 | 0.00129 | 0.00167 | 0.01033 | 0.02509 | 0.08311 | 0.55681 | 0.04637 | 0.00131 | 0.62176 | 0.00319 | 0.01261 | 0.02225 | 0.00617 | 332.9 | 361.2 | 0 | 0 | 0 | 0 | 0 | 1 | 0 | 0 | 0 | 0 | 1 | 0 | 0
104415 | 6005 v2 | Oven Recipe 1 | 98.6166 | 0.00153 | 0.00202 | 0.00208 | 0.01896 | 0.10562 | 0.46736 | 0.02871 | 0.00182 | 0.57774 | 0.00548 | 0.00494 | 0.01266 | 0.00264 | 292.2 | 322.5 | 0 | 0 | 0 | 1 | 0 | 0 | 0 | 1 | 0 | 0 | 0 | 0 | 0
104416 | 6005 v1 | Oven Recipe 2 | 98.6845 | 0.00157 | 0.00145 | 0.00307 | 0.01275 | 0.09072 | 0.52186 | 0.018 | 0.00101 | 0.49464 | 0.00403 | 0.00961 | 0.00673 | 0.00162 | 277.4 | 300.2 | 0 | 0 | 1 | 0 | 0 | 0 | 0 | 0 | 1 | 0 | 0 | 0 | 0
104417 | 6060 | Oven Recipe 5 | 99.0004 | 0.00195 | 0.00111 | 0.00438 | 0.01075 | 0.09252 | 0.36087 | 0 | 0.00161 | 0.37819 | 0.00323 | 0.00931 | 0.00764 | 0 | 210 | 222 | 1 | 0 | 0 | 0 | 0 | 0 | 0 | 0 | 0 | 0 | 0 | 1 | 0
104418 | 6063 | Oven Recipe 2 | 98.8484 | 0.00155 | 0.00143 | 0.0051 | 0.00501 | 0.10526 | 0.39389 | 0.01412 | 0.00162 | 0.48023 | 0.0134 | 0.00883 | 0.02219 | 0 | 232.3 | 256 | 0 | 1 | 0 | 0 | 0 | 0 | 0 | 0 | 1 | 0 | 0 | 0 | 0
104419 | 6060 | Oven Recipe 5 | 99.0072 | 0.00141 | 0.00039 | 0.00272 | 0.0154 | 0.08023 | 0.34345 | 0.0095 | 0.0017 | 0.3854 | 0.01348 | 0.00864 | 0.01882 | 0.00155 | 210 | 228.4 | 1 | 0 | 0 | 0 | 0 | 0 | 0 | 0 | 0 | 0 | 0 | 1 | 0
104420 | 6005 v1 | Oven Recipe 2 | 98.6631 | 0.00137 | 0.0019 | 0.00025 | 0.01237 | 0.09789 | 0.50007 | 0.023 | 0.0013 | 0.50577 | 0.01099 | 0.01144 | 0.00933 | 0.00062 | 272.8 | 301.3 | 0 | 0 | 1 | 0 | 0 | 0 | 0 | 0 | 1 | 0 | 0 | 0 | 0
104421 | 6060 | Oven Recipe 5 | 98.9923 | 0.00103 | 0.00139 | 0 | 0.01662 | 0.08266 | 0.33383 | 0.00206 | 0.00195 | 0.37818 | 0.00859 | 0.00555 | 0.01761 | 0.00274 | 210 | 230.2 | 1 | 0 | 0 | 0 | 0 | 0 | 0 | 0 | 0 | 0 | 0 | 1 | 0
104422 | 6082 v1 | Oven Recipe 1 | 98.4287 | 0.00112 | 0.00174 | 0.00634 | 0.01968 | 0.10466 | 0.57084 | 0.03795 | 0.00133 | 0.62988 | 0.01256 | 0.01176 | 0.0196 | 0.00283 | 314.5 | 351.3 | 0 | 0 | 0 | 0 | 1 | 0 | 0 | 1 | 0 | 0 | 0 | 0 | 0
104423 | 6005 v1 | Oven Recipe 1 | 98.6569 | 0.00212 | 0.00214 | 2e-05 | 0.02035 | 0.08679 | 0.49559 | 0.01121 | 0.00164 | 0.56775 | 0.0121 | 0.00198 | 0.01316 | 0.00245 | 274.5 | 302.9 | 0 | 0 | 1 | 0 | 0 | 0 | 0 | 1 | 0 | 0 | 0 | 0 | 0
104424 | 6005 v1 | Oven Recipe 3 | 98.7484 | 0.00214 | 0.00173 | 0.00167 | 0.01079 | 0.1095 | 0.44836 | 0.01329 | 0.00075 | 0.49753 | 0.00507 | 0.00835 | 0.01365 | 0.00063 | 262 | 282.2 | 0 | 0 | 1 | 0 | 0 | 0 | 0 | 0 | 0 | 1 | 0 | 0 | 0
104425 | 6063 | Oven Recipe 1 | 98.7529 | 0.00176 | 0.00157 | 0 | 0.00019 | 0.10554 | 0.45019 | 0.01014 | 0.0016 | 0.4951 | 0.01006 | 0.00741 | 0.01434 | 0.0008 | 261.3 | 285.2 | 0 | 1 | 0 | 0 | 0 | 0 | 0 | 1 | 0 | 0 | 0 | 0 | 0
104426 | 6060 | Oven Recipe 2 | 98.9823 | 0.00155 | 0.00113 | 0.00525 | 0.00799 | 0.09285 | 0.34146 | 0.00819 | 0.00132 | 0.3839 | 0.00703 | 0.0053 | 0.0227 | 0.00059 | 231 | 250 | 1 | 0 | 0 | 0 | 0 | 0 | 0 | 0 | 1 | 0 | 0 | 0 | 0
104427 | 6082 v2 | Oven Recipe 4 | 98.3548 | 0.00156 | 0.0008 | 0.01573 | 0.02303 | 0.11048 | 0.60755 | 0.04848 | 0.00123 | 0.6259 | 0.01058 | 0.0093 | 0.02647 | 0.00551 | 333.1 | 363 | 0 | 0 | 0 | 0 | 0 | 1 | 0 | 0 | 0 | 0 | 1 | 0 | 0
104428 | 6005 v2 | Oven Recipe 2 | 98.5938 | 0.00176 | 0.00234 | 0.00125 | 0.02084 | 0.09948 | 0.5706 | 0.0289 | 0.00152 | 0.53919 | 0.00958 | 0.00942 | 0.01993 | 0.00199 | 296.8 | 313.2 | 0 | 0 | 0 | 1 | 0 | 0 | 0 | 0 | 1 | 0 | 0 | 0 | 0
104429 | 6082 v2 | Oven Recipe 1 | 98.2466 | 0.0017 | 0.00142 | 0.01481 | 0.02665 | 0.09271 | 0.67488 | 0.05662 | 0.0021 | 0.68731 | 0.00869 | 0.0069 | 0.02715 | 0.00737 | 338.2 | 368.4 | 0 | 0 | 0 | 0 | 0 | 1 | 0 | 1 | 0 | 0 | 0 | 0 | 0
104430 | 6005 v2 | Oven Recipe 4 | 98.5827 | 0.00133 | 0.00205 | 0.00133 | 0.01418 | 0.10363 | 0.51456 | 0.02122 | 0.00106 | 0.60552 | 0.01137 | 0.0083 | 0.01388 | 0.0031 | 294.7 | 318.8 | 0 | 0 | 0 | 1 | 0 | 0 | 0 | 0 | 0 | 0 | 1 | 0 | 0
104431 | 6005 v1 | Oven Recipe 3 | 98.7484 | 0.00185 | 0.00136 | 0.00614 | 0 | 0.09326 | 0.50233 | 0.00699 | 0.00081 | 0.47205 | 0.00266 | 0.00623 | 0.00595 | 0.00128 | 271.8 | 288.9 | 0 | 0 | 1 | 0 | 0 | 0 | 0 | 0 | 0 | 1 | 0 | 0 | 0
104432 | 6082 v2 | Oven Recipe 1 | 98.3246 | 0.002 | 0.00137 | 0.01153 | 0.02438 | 0.09601 | 0.66348 | 0.04129 | 0.00138 | 0.63107 | 0.0128 | 0.00872 | 0.02416 | 0.00453 | 327.9 | 355.3 | 0 | 0 | 0 | 0 | 0 | 1 | 0 | 1 | 0 | 0 | 0 | 0 | 0
104433 | 6082 v1 | Oven Recipe 5 | 98.5483 | 0.00182 | 0.00198 | 0.00615 | 0.02505 | 0.12163 | 0.48202 | 0.04223 | 0.00204 | 0.58652 | 0.00615 | 0.01096 | 0.01729 | 0.00486 | 278 | 292.5 | 0 | 0 | 0 | 0 | 1 | 0 | 0 | 0 | 0 | 0 | 0 | 1 | 0
104434 | 6082 v1 | Oven Recipe 6 | 98.4359 | 0.00156 | 0.00209 | 0.01244 | 0.01806 | 0.12519 | 0.63244 | 0.03654 | 0.00168 | 0.58427 | 0.01113 | 0.00654 | 0.02568 | 0.00494 | 316.8 | 331.1 | 0 | 0 | 0 | 0 | 1 | 0 | 0 | 0 | 0 | 0 | 0 | 0 | 1
104435 | 6005 v2 | Oven Recipe 4 | 98.5975 | 0.00234 | 0.0019 | 0.00207 | 0.0084 | 0.09068 | 0.56689 | 0.02065 | 0.00101 | 0.52457 | 0.00728 | 0.00551 | 0.0064 | 0.00243 | 290.3 | 310.2 | 0 | 0 | 0 | 1 | 0 | 0 | 0 | 0 | 0 | 0 | 1 | 0 | 0
104436 | 6082 v1 | Oven Recipe 5 | 98.443 | 0.00147 | 0.00124 | 0.00468 | 0.02968 | 0.12185 | 0.5793 | 0.03424 | 0.00154 | 0.57686 | 0.01294 | 0.00452 | 0.01251 | 0.00305 | 277.4 | 299.9 | 0 | 0 | 0 | 0 | 1 | 0 | 0 | 0 | 0 | 0 | 0 | 1 | 0
104437 | 6063 | Oven Recipe 1 | 98.814 | 0.00156 | 0.00071 | 0.00041 | 0.00881 | 0.09168 | 0.41889 | 0.01023 | 0.00177 | 0.50415 | 0.0083 | 0.00024 | 0.00608 | 0.00155 | 256 | 283.8 | 0 | 1 | 0 | 0 | 0 | 0 | 0 | 1 | 0 | 0 | 0 | 0 | 0
104438 | 6082 v2 | Oven Recipe 4 | 98.4599 | 0.00159 | 0.0026 | 0.00869 | 0.02475 | 0.10266 | 0.56278 | 0.04204 | 0.00143 | 0.61975 | 0.00886 | 0.0007 | 0.01514 | 0.00233 | 319.4 | 346.2 | 0 | 0 | 0 | 0 | 0 | 1 | 0 | 0 | 0 | 0 | 1 | 0 | 0
104439 | 6063 | Oven Recipe 3 | 98.9183 | 0.0008 | 0.00103 | 0.00206 | 0.01409 | 0.08635 | 0.3774 | 0.0081 | 0.00218 | 0.4284 | 0.00783 | 0.00733 | 0.02337 | 0.00074 | 232.7 | 246.5 | 0 | 1 | 0 | 0 | 0 | 0 | 0 | 0 | 0 | 1 | 0 | 0 | 0
104440 | 6082 v2 | Oven Recipe 2 | 98.3068 | 0.00185 | 0.00182 | 0.01094 | 0.02485 | 0.10892 | 0.68914 | 0.06207 | 0.00125 | 0.62838 | 0.00449 | 0.00763 | 0.01506 | 0.00656 | 335.7 | 360.5 | 0 | 0 | 0 | 0 | 0 | 1 | 0 | 0 | 1 | 0 | 0 | 0 | 0
104441 | 6082 v3 | Oven Recipe 3 | 98.378 | 0.00108 | 0.00185 | 0.01349 | 0.02663 | 0.1106 | 0.59321 | 0.06034 | 0.00066 | 0.62638 | 0.00694 | 0.00548 | 0.02523 | 0.00893 | 303.6 | 323.8 | 0 | 0 | 0 | 0 | 0 | 0 | 1 | 0 | 0 | 1 | 0 | 0 | 0
104442 | 6060 | Oven Recipe 3 | 98.9828 | 0.00128 | 0.00104 | 0 | 0.00559 | 0.08442 | 0.34339 | 0.00678 | 0.00153 | 0.40918 | 0.01163 | 0.00885 | 0.00634 | 0.00055 | 210.5 | 230.6 | 1 | 0 | 0 | 0 | 0 | 0 | 0 | 0 | 0 | 1 | 0 | 0 | 0
104443 | 6063 | Oven Recipe 3 | 98.9474 | 0.00148 | 0.00232 | 0.00295 | 0.0131 | 0.09538 | 0.32758 | 0.00407 | 0.00216 | 0.43051 | 0.00498 | 0.00306 | 0.01917 | 0.00131 | 220.6 | 236.1 | 0 | 1 | 0 | 0 | 0 | 0 | 0 | 0 | 0 | 1 | 0 | 0 | 0
104444 | 6005 v1 | Oven Recipe 5 | 98.7091 | 0.0009 | 0.00035 | 0.00028 | 0.01485 | 0.11029 | 0.476 | 0.02933 | 0.00111 | 0.4884 | 0.00858 | 0.0151 | 0.01053 | 0.00254 | 250.5 | 271.8 | 0 | 0 | 1 | 0 | 0 | 0 | 0 | 0 | 0 | 0 | 0 | 1 | 0
104445 | 6082 v2 | Oven Recipe 1 | 98.3157 | 0.00132 | 0.00194 | 0.01142 | 0.0321 | 0.13025 | 0.59119 | 0.04411 | 0.00178 | 0.65797 | 0.01142 | 0.00772 | 0.02295 | 0.00926 | 325.6 | 352.5 | 0 | 0 | 0 | 0 | 0 | 1 | 0 | 1 | 0 | 0 | 0 | 0 | 0
104446 | 6063 | Oven Recipe 2 | 98.8582 | 0.00148 | 0.00121 | 0.00341 | 0.01052 | 0.07335 | 0.38862 | 0.01522 | 0.00192 | 0.42934 | 0.00502 | 0.00468 | 0.01719 | 0 | 229.9 | 247.5 | 0 | 1 | 0 | 0 | 0 | 0 | 0 | 0 | 1 | 0 | 0 | 0 | 0
104447 | 6060 | Oven Recipe 2 | 98.9206 | 0.00145 | 0.00078 | 0.00172 | 0.01174 | 0.08793 | 0.3521 | 0 | 0.00245 | 0.40472 | 0.01726 | 0.01034 | 0.01837 | 0.00042 | 236.2 | 256.6 | 1 | 0 | 0 | 0 | 0 | 0 | 0 | 0 | 1 | 0 | 0 | 0 | 0
104448 | 6082 v2 | Oven Recipe 1 | 98.246 | 0.00208 | 0.00169 | 0.01026 | 0.02217 | 0.1199 | 0.65726 | 0.06518 | 0.00115 | 0.70026 | 0.01382 | 0.00715 | 0.02308 | 0.00639 | 348.6 | 380.9 | 0 | 0 | 0 | 0 | 0 | 1 | 0 | 1 | 0 | 0 | 0 | 0 | 0
104449 | 6082 v2 | Oven Recipe 4 | 98.3951 | 0.00199 | 0.00263 | 0.01248 | 0.02938 | 0.09769 | 0.6479 | 0.04863 | 0.00197 | 0.62114 | 0.01158 | 0.01094 | 0.01702 | 0.00561 | 328.2 | 357.6 | 0 | 0 | 0 | 0 | 0 | 1 | 0 | 0 | 0 | 0 | 1 | 0 | 0
104450 | 6005 v1 | Oven Recipe 6 | 98.7723 | 0.00195 | 0.00139 | 1e-05 | 0.01353 | 0.10356 | 0.40664 | 0.02382 | 0.00122 | 0.48734 | 0.00962 | 0.00707 | 0.00843 | 0.00183 | 252.8 | 268.3 | 0 | 0 | 1 | 0 | 0 | 0 | 0 | 0 | 0 | 0 | 0 | 0 | 1
104451 | 6063 | Oven Recipe 6 | 98.9967 | 0.00159 | 0.00123 | 0.00181 | 0.01472 | 0.07495 | 0.3 | 0 | 0.00051 | 0.46047 | 0.00436 | 0.00965 | 0.01432 | 0.00023 | 230.3 | 250.2 | 0 | 1 | 0 | 0 | 0 | 0 | 0 | 0 | 0 | 0 | 0 | 0 | 1
104452 | 6082 v2 | Oven Recipe 6 | 98.3644 | 0.00228 | 0.00056 | 0.00789 | 0.02868 | 0.08048 | 0.63782 | 0.0581 | 0.00192 | 0.66691 | 0.00897 | 0 | 0.02247 | 0.00518 | 333.8 | 358.4 | 0 | 0 | 0 | 0 | 0 | 1 | 0 | 0 | 0 | 0 | 0 | 0 | 1
104453 | 6005 v2 | Oven Recipe 1 | 98.5393 | 0.00077 | 0.00196 | 0.00174 | 0.02366 | 0.10185 | 0.58778 | 0.02421 | 0.00109 | 0.54936 | 0.00559 | 0.00599 | 0.02502 | 0.00289 | 306.3 | 330.5 | 0 | 0 | 0 | 1 | 0 | 0 | 0 | 1 | 0 | 0 | 0 | 0 | 0
104454 | 6005 v1 | Oven Recipe 6 | 98.6923 | 0.00095 | 0.00221 | 0.00503 | 0.00278 | 0.09074 | 0.45105 | 0.02538 | 0.00227 | 0.5649 | 0.00607 | 0.00796 | 0.01462 | 0.00418 | 272.7 | 291 | 0 | 0 | 1 | 0 | 0 | 0 | 0 | 0 | 0 | 0 | 0 | 0 | 1
104455 | 6060 | Oven Recipe 6 | 98.9887 | 0.00176 | 0.00166 | 0.00389 | 0.01472 | 0.0874 | 0.30192 | 0 | 0.00159 | 0.4198 | 0.00569 | 0.00615 | 0.01099 | 0.00136 | 226.9 | 245.4 | 1 | 0 | 0 | 0 | 0 | 0 | 0 | 0 | 0 | 0 | 0 | 0 | 1
104456 | 6082 v3 | Oven Recipe 2 | 98.2265 | 0.00157 | 0.0001 | 0.01736 | 0.03137 | 0.0811 | 0.67899 | 0.05305 | 0.0017 | 0.68915 | 0.0191 | 0.01187 | 0.02457 | 0.00679 | 340.9 | 369.4 | 0 | 0 | 0 | 0 | 0 | 0 | 1 | 0 | 1 | 0 | 0 | 0 | 0
104457 | 6082 v3 | Oven Recipe 1 | 98.0961 | 0.00182 | 0.00033 | 0.01643 | 0.04062 | 0.12044 | 0.72101 | 0.05777 | 0.00164 | 0.7772 | 0.01334 | 0.01137 | 0.01803 | 0.00667 | 354.8 | 386.7 | 0 | 0 | 0 | 0 | 0 | 0 | 1 | 1 | 0 | 0 | 0 | 0 | 0
104458 | 6060 | Oven Recipe 2 | 99.0243 | 0.00101 | 0.00064 | 0.00411 | 0.01247 | 0.09991 | 0.3 | 0.00046 | 0.00149 | 0.41431 | 0.00716 | 0.00593 | 0.00834 | 0.00353 | 227.5 | 240.4 | 1 | 0 | 0 | 0 | 0 | 0 | 0 | 0 | 1 | 0 | 0 | 0 | 0
104459 | 6082 v3 | Oven Recipe 6 | 98.1258 | 0.00113 | 0.00079 | 0.01401 | 0.03199 | 0.12774 | 0.72802 | 0.07256 | 0.00205 | 0.68317 | 0.01575 | 0.00488 | 0.02395 | 0.00817 | 357.8 | 384.2 | 0 | 0 | 0 | 0 | 0 | 0 | 1 | 0 | 0 | 0 | 0 | 0 | 1
104460 | 6005 v2 | Oven Recipe 3 | 98.4895 | 0.00205 | 0.00199 | 0.00367 | 0.02638 | 0.10129 | 0.57907 | 0.02996 | 0.00116 | 0.56485 | 0.01274 | 0.00756 | 0.01886 | 0.00105 | 278.7 | 299.3 | 0 | 0 | 0 | 1 | 0 | 0 | 0 | 0 | 0 | 1 | 0 | 0 | 0
104461 | 6005 v2 | Oven Recipe 3 | 98.7223 | 0.0013 | 0.00229 | 0.00555 | 0.02335 | 0.08118 | 0.49807 | 0.02159 | 0.0015 | 0.48355 | 0.00811 | 0.00713 | 0.01553 | 0.00121 | 258.3 | 271.2 | 0 | 0 | 0 | 1 | 0 | 0 | 0 | 0 | 0 | 1 | 0 | 0 | 0
104462 | 6060 | Oven Recipe 3 | 98.9125 | 0.00137 | 0.00237 | 0 | 0.00422 | 0.10358 | 0.38378 | 0.01146 | 0.00243 | 0.39908 | 0.00579 | 0.01129 | 0.01571 | 0.00092 | 217.5 | 234 | 1 | 0 | 0 | 0 | 0 | 0 | 0 | 0 | 0 | 1 | 0 | 0 | 0
104463 | 6060 | Oven Recipe 3 | 98.9675 | 0.00132 | 0.00064 | 0.00033 | 0.01452 | 0.07215 | 0.35685 | 0 | 0.00225 | 0.37817 | 0.00669 | 0.0104 | 0.01636 | 0.00219 | 225.6 | 241.4 | 1 | 0 | 0 | 0 | 0 | 0 | 0 | 0 | 0 | 1 | 0 | 0 | 0
104464 | 6005 v1 | Oven Recipe 6 | 98.6804 | 0.00075 | 0.00024 | 0.00393 | 0.0109 | 0.09655 | 0.49486 | 0.01765 | 0.00157 | 0.47364 | 0.00836 | 0.00323 | 0.02009 | 0.00405 | 264.7 | 288.9 | 0 | 0 | 1 | 0 | 0 | 0 | 0 | 0 | 0 | 0 | 0 | 0 | 1
104465 | 6082 v1 | Oven Recipe 5 | 98.4342 | 0.00127 | 0.00203 | 0.0109 | 0.02675 | 0.10156 | 0.59701 | 0.05203 | 0.0013 | 0.58604 | 0.01238 | 0.00662 | 0.01677 | 0.00504 | 285 | 301.6 | 0 | 0 | 0 | 0 | 1 | 0 | 0 | 0 | 0 | 0 | 0 | 1 | 0
104466 | 6082 v2 | Oven Recipe 6 | 98.3729 | 0.00142 | 0.00104 | 0.00903 | 0.02004 | 0.10407 | 0.59204 | 0.06113 | 0.002 | 0.6567 | 0.0129 | 0.00641 | 0.02432 | 0.00516 | 314 | 339.7 | 0 | 0 | 0 | 0 | 0 | 1 | 0 | 0 | 0 | 0 | 0 | 0 | 1
104467 | 6005 v2 | Oven Recipe 5 | 98.6641 | 0.00112 | 0.00027 | 0.00626 | 0.01093 | 0.10524 | 0.55528 | 0.03591 | 0.002 | 0.48768 | 0.00827 | 0.00623 | 0.01644 | 0.00291 | 254.9 | 270.9 | 0 | 0 | 0 | 1 | 0 | 0 | 0 | 0 | 0 | 0 | 0 | 1 | 0
104468 | 6082 v1 | Oven Recipe 4 | 98.3076 | 0.00195 | 0.00174 | 0.01055 | 0.02043 | 0.10589 | 0.62008 | 0.03559 | 0.00202 | 0.66567 | 0.01381 | 0.01122 | 0.02642 | 0.00515 | 322.3 | 353.3 | 0 | 0 | 0 | 0 | 1 | 0 | 0 | 0 | 0 | 0 | 1 | 0 | 0
104469 | 6060 | Oven Recipe 3 | 98.9292 | 0.00178 | 0.00096 | 0.00297 | 0.01191 | 0.09143 | 0.41557 | 0.00117 | 0.00113 | 0.38425 | 0.00507 | 0.00273 | 0.0154 | 0 | 225.7 | 242.2 | 1 | 0 | 0 | 0 | 0 | 0 | 0 | 0 | 0 | 1 | 0 | 0 | 0
104470 | 6082 v2 | Oven Recipe 5 | 98.4311 | 0.00168 | 0.00189 | 0.00879 | 0.02336 | 0.11448 | 0.55484 | 0.06405 | 0.00196 | 0.58622 | 0.0013 | 0.01355 | 0.02091 | 0.00558 | 279 | 301.6 | 0 | 0 | 0 | 0 | 0 | 1 | 0 | 0 | 0 | 0 | 0 | 1 | 0
104471 | 6005 v1 | Oven Recipe 1 | 98.6303 | 0.0013 | 0.00066 | 0.00423 | 0.01111 | 0.0913 | 0.54178 | 0.02429 | 0.00222 | 0.51416 | 0.01401 | 0.00698 | 0.01146 | 0.00216 | 301.8 | 325.5 | 0 | 0 | 1 | 0 | 0 | 0 | 0 | 1 | 0 | 0 | 0 | 0 | 0
104472 | 6082 v1 | Oven Recipe 2 | 98.4901 | 0.00148 | 0.00274 | 0.00848 | 0.01962 | 0.1108 | 0.51631 | 0.05206 | 0.00179 | 0.63207 | 0 | 0.00624 | 0.0251 | 0.00508 | 299.9 | 326.2 | 0 | 0 | 0 | 0 | 1 | 0 | 0 | 0 | 1 | 0 | 0 | 0 | 0
104473 | 6005 v1 | Oven Recipe 2 | 98.6759 | 0.00152 | 0.00196 | 0.00199 | 0.01281 | 0.0817 | 0.52994 | 0.02564 | 0.00149 | 0.54738 | 0.00254 | 0.00896 | 0.01221 | 0 | 277.9 | 298.7 | 0 | 0 | 1 | 0 | 0 | 0 | 0 | 0 | 1 | 0 | 0 | 0 | 0
104474 | 6082 v3 | Oven Recipe 4 | 98.1706 | 0.00183 | 0.00246 | 0.0121 | 0.03683 | 0.10496 | 0.7376 | 0.04633 | 0.00153 | 0.71698 | 0.00981 | 0.00603 | 0.02002 | 0.00982 | 360.5 | 385.9 | 0 | 0 | 0 | 0 | 0 | 0 | 1 | 0 | 0 | 0 | 1 | 0 | 0
104475 | 6005 v2 | Oven Recipe 6 | 98.5967 | 0.00172 | 0.00159 | 0.00257 | 0.01482 | 0.10472 | 0.58277 | 0.01667 | 0.00134 | 0.48727 | 0.01228 | 0.00918 | 0.01851 | 0.00311 | 297.3 | 309.9 | 0 | 0 | 0 | 1 | 0 | 0 | 0 | 0 | 0 | 0 | 0 | 0 | 1
104476 | 6005 v2 | Oven Recipe 5 | 98.5278 | 0.00175 | 0.00212 | 0.00296 | 0.01692 | 0.11528 | 0.58703 | 0.01516 | 0.00266 | 0.56408 | 0.01105 | 0.0061 | 0.00798 | 0 | 273 | 292.5 | 0 | 0 | 0 | 1 | 0 | 0 | 0 | 0 | 0 | 0 | 0 | 1 | 0
104477 | 6005 v1 | Oven Recipe 1 | 98.5907 | 0.00092 | 0.00254 | 0.0028 | 0.02044 | 0.09204 | 0.50203 | 0.02268 | 0.00116 | 0.54532 | 0.00506 | 0.00829 | 0.01774 | 0.00058 | 299.5 | 321.2 | 0 | 0 | 1 | 0 | 0 | 0 | 0 | 1 | 0 | 0 | 0 | 0 | 0
104478 | 6060 | Oven Recipe 2 | 98.8837 | 0.00141 | 0.00105 | 0.00373 | 0.0063 | 0.09636 | 0.35404 | 0.01911 | 0.00056 | 0.40924 | 0.00858 | 0.00216 | 0.00746 | 0.00238 | 230.8 | 248.5 | 1 | 0 | 0 | 0 | 0 | 0 | 0 | 0 | 1 | 0 | 0 | 0 | 0
104479 | 6060 | Oven Recipe 5 | 98.9003 | 0.00152 | 0.00201 | 0.00285 | 0.00564 | 0.08332 | 0.38015 | 0.01202 | 0.00116 | 0.43212 | 0.01479 | 0.01259 | 0.00987 | 0.00128 | 215.4 | 230.4 | 1 | 0 | 0 | 0 | 0 | 0 | 0 | 0 | 0 | 0 | 0 | 1 | 0
104480 | 6082 v3 | Oven Recipe 4 | 98.2334 | 0.0015 | 0.00046 | 0.01311 | 0.03439 | 0.10904 | 0.66063 | 0.06436 | 0.00225 | 0.70883 | 0.01002 | 0.00842 | 0.0261 | 0.00696 | 351.8 | 380.4 | 0 | 0 | 0 | 0 | 0 | 0 | 1 | 0 | 0 | 0 | 1 | 0 | 0
104481 | 6082 v1 | Oven Recipe 5 | 98.4507 | 0.00069 | 0.00268 | 0.01239 | 0.02052 | 0.10198 | 0.63845 | 0.04045 | 0.00173 | 0.55281 | 0.00432 | 0.01017 | 0.02152 | 0.00559 | 295.7 | 313.5 | 0 | 0 | 0 | 0 | 1 | 0 | 0 | 0 | 0 | 0 | 0 | 1 | 0
104482 | 6082 v2 | Oven Recipe 4 | 98.3282 | 0.0018 | 0.001 | 0.01267 | 0.03416 | 0.09704 | 0.5911 | 0.05863 | 0.0016 | 0.71583 | 0.01403 | 0.00211 | 0.01966 | 0.00535 | 306.9 | 334.4 | 0 | 0 | 0 | 0 | 0 | 1 | 0 | 0 | 0 | 0 | 1 | 0 | 0
104483 | 6082 v1 | Oven Recipe 4 | 98.3006 | 0.00183 | 0.00167 | 0.00373 | 0.03091 | 0.09945 | 0.66875 | 0.03909 | 0.0016 | 0.64229 | 0.00955 | 0.01025 | 0.02505 | 0.00481 | 329.8 | 358.1 | 0 | 0 | 0 | 0 | 1 | 0 | 0 | 0 | 0 | 0 | 1 | 0 | 0
104484 | 6005 v2 | Oven Recipe 6 | 98.5672 | 0.00121 | 0.00074 | 0.00222 | 0.01404 | 0.09147 | 0.54705 | 0.02934 | 0.00101 | 0.56462 | 0.01594 | 0.00845 | 0.01696 | 0.00301 | 275.5 | 296.3 | 0 | 0 | 0 | 1 | 0 | 0 | 0 | 0 | 0 | 0 | 0 | 0 | 1
104485 | 6005 v1 | Oven Recipe 5 | 98.6492 | 0.00136 | 0.00164 | 0.00494 | 0.00366 | 0.11149 | 0.49293 | 0.0149 | 0.00117 | 0.51542 | 0.00951 | 0.00778 | 0.01121 | 0 | 238.9 | 261.8 | 0 | 0 | 1 | 0 | 0 | 0 | 0 | 0 | 0 | 0 | 0 | 1 | 0
104486 | 6063 | Oven Recipe 6 | 98.9783 | 0.00218 | 0.00057 | 0 | 0.02245 | 0.10106 | 0.33205 | 0.00528 | 0.00119 | 0.41181 | 0.01527 | 0.00738 | 0.01039 | 0 | 223 | 244.3 | 0 | 1 | 0 | 0 | 0 | 0 | 0 | 0 | 0 | 0 | 0 | 0 | 1
104487 | 6082 v2 | Oven Recipe 6 | 98.2103 | 0.00167 | 0.00172 | 0.01071 | 0.02568 | 0.12585 | 0.70825 | 0.05602 | 0.00159 | 0.68346 | 0.00999 | 0.00961 | 0.01751 | 0.00443 | 336.6 | 361.3 | 0 | 0 | 0 | 0 | 0 | 1 | 0 | 0 | 0 | 0 | 0 | 0 | 1
104488 | 6082 v1 | Oven Recipe 4 | 98.3783 | 0.00154 | 0.0024 | 0.00819 | 0.03189 | 0.12101 | 0.61509 | 0.05654 | 0.00193 | 0.5904 | 0.00509 | 0.01329 | 0.0217 | 0.00555 | 317.7 | 350.2 | 0 | 0 | 0 | 0 | 1 | 0 | 0 | 0 | 0 | 0 | 1 | 0 | 0
104489 | 6005 v1 | Oven Recipe 5 | 98.6935 | 0.00145 | 0.00122 | 0.00124 | 0.01848 | 0.09866 | 0.48139 | 0.01248 | 0.00081 | 0.52628 | 0.00496 | 0.00493 | 0.01529 | 0.00329 | 259.9 | 282.5 | 0 | 0 | 1 | 0 | 0 | 0 | 0 | 0 | 0 | 0 | 0 | 1 | 0
104490 | 6060 | Oven Recipe 5 | 98.9733 | 0.00195 | 0.0013 | 0.00286 | 0 | 0.08556 | 0.37175 | 0 | 0.00205 | 0.36379 | 0.00439 | 0.01385 | 0.01239 | 0.00281 | 210 | 222 | 1 | 0 | 0 | 0 | 0 | 0 | 0 | 0 | 0 | 0 | 0 | 1 | 0
104491 | 6082 v3 | Oven Recipe 2 | 98.1915 | 0.00148 | 0.00169 | 0.01473 | 0.04107 | 0.10303 | 0.67419 | 0.07283 | 0.00114 | 0.7226 | 0.00659 | 0.01027 | 0.02435 | 0.00687 | 321.4 | 350.6 | 0 | 0 | 0 | 0 | 0 | 0 | 1 | 0 | 1 | 0 | 0 | 0 | 0
104492 | 6082 v3 | Oven Recipe 6 | 98.2881 | 0.00114 | 0.00092 | 0.017 | 0.03949 | 0.12463 | 0.60963 | 0.05888 | 0.0015 | 0.68721 | 0.01099 | 0.00912 | 0.02736 | 0.00534 | 325.9 | 356.1 | 0 | 0 | 0 | 0 | 0 | 0 | 1 | 0 | 0 | 0 | 0 | 0 | 1
104493 | 6082 v1 | Oven Recipe 4 | 98.2958 | 0.00138 | 0.00116 | 0.00437 | 0.02625 | 0.10694 | 0.64029 | 0.04497 | 0.00201 | 0.64998 | 0.01217 | 0.00809 | 0.01568 | 0.00598 | 325.1 | 350.3 | 0 | 0 | 0 | 0 | 1 | 0 | 0 | 0 | 0 | 0 | 1 | 0 | 0
104494 | 6005 v1 | Oven Recipe 4 | 98.6185 | 0.00107 | 0.00086 | 0.00667 | 0.01159 | 0.08162 | 0.52458 | 0.02477 | 0.0023 | 0.5624 | 0.00762 | 0.01027 | 0.01616 | 0.00107 | 281.2 | 308.5 | 0 | 0 | 1 | 0 | 0 | 0 | 0 | 0 | 0 | 0 | 1 | 0 | 0
104495 | 6060 | Oven Recipe 6 | 98.945 | 0.00172 | 0.00088 | 0.00228 | 0.00717 | 0.09609 | 0.35841 | 0.01644 | 0.0014 | 0.40256 | 0.01416 | 0.00568 | 0.01327 | 0 | 230.5 | 245.4 | 1 | 0 | 0 | 0 | 0 | 0 | 0 | 0 | 0 | 0 | 0 | 0 | 1
104496 | 6005 v2 | Oven Recipe 2 | 98.5828 | 0.00152 | 0.00186 | 0.00243 | 0.02574 | 0.11066 | 0.49071 | 0.033 | 0.00232 | 0.54214 | 0.01507 | 0.00756 | 0.0141 | 0.00339 | 297.2 | 314.7 | 0 | 0 | 0 | 1 | 0 | 0 | 0 | 0 | 1 | 0 | 0 | 0 | 0
104497 | 6082 v3 | Oven Recipe 5 | 98.3135 | 0.00171 | 0.00254 | 0.01669 | 0.04002 | 0.10111 | 0.62041 | 0.06861 | 0.00162 | 0.62363 | 0.00495 | 0.00581 | 0.02227 | 0.00863 | 299.8 | 322.4 | 0 | 0 | 0 | 0 | 0 | 0 | 1 | 0 | 0 | 0 | 0 | 1 | 0
104498 | 6082 v3 | Oven Recipe 2 | 98.2229 | 0.00212 | 0.00131 | 0.01152 | 0.03102 | 0.12987 | 0.64691 | 0.05426 | 0.00166 | 0.69462 | 0.01052 | 0.00414 | 0.02052 | 0.00906 | 331 | 357.2 | 0 | 0 | 0 | 0 | 0 | 0 | 1 | 0 | 1 | 0 | 0 | 0 | 0
104499 | 6082 v2 | Oven Recipe 1 | 98.3279 | 0.00113 | 0.00135 | 0.01144 | 0.03009 | 0.09357 | 0.65939 | 0.05067 | 0.00179 | 0.66518 | 0.00707 | 0.00119 | 0.02392 | 0.00383 | 340.7 | 381.6 | 0 | 0 | 0 | 0 | 0 | 1 | 0 | 1 | 0 | 0 | 0 | 0 | 0
104500 | 6082 v3 | Oven Recipe 2 | 98.2123 | 0.00215 | 0.00097 | 0.01395 | 0.03495 | 0.12291 | 0.75447 | 0.05328 | 0.00158 | 0.63853 | 0.00792 | 0.00318 | 0.01511 | 0.0044 | 340.5 | 362.3 | 0 | 0 | 0 | 0 | 0 | 0 | 1 | 0 | 1 | 0 | 0 | 0 | 0
104501 | 6082 v2 | Oven Recipe 1 | 98.2686 | 0.00206 | 0.0015 | 0.00823 | 0.02983 | 0.09753 | 0.69914 | 0.03794 | 0.00228 | 0.68981 | 0.01327 | 0.01086 | 0.01417 | 0.00467 | 346.9 | 375.8 | 0 | 0 | 0 | 0 | 0 | 1 | 0 | 1 | 0 | 0 | 0 | 0 | 0
104502 | 6082 v3 | Oven Recipe 4 | 98.1309 | 0.00168 | 0.00164 | 0.01696 | 0.03784 | 0.12281 | 0.67729 | 0.06949 | 0.00211 | 0.72435 | 0.01173 | 0.00546 | 0.02047 | 0.00607 | 345.8 | 373.7 | 0 | 0 | 0 | 0 | 0 | 0 | 1 | 0 | 0 | 0 | 1 | 0 | 0
104503 | 6060 | Oven Recipe 5 | 98.9069 | 0.00151 | 0.00188 | 0.00377 | 0.01618 | 0.06366 | 0.39089 | 0.00439 | 0.00086 | 0.41157 | 0.01198 | 0.00909 | 0.01508 | 0.00357 | 210 | 231.6 | 1 | 0 | 0 | 0 | 0 | 0 | 0 | 0 | 0 | 0 | 0 | 1 | 0
104504 | 6060 | Oven Recipe 6 | 99.0446 | 0.0011 | 0.00158 | 0.00106 | 0.00087 | 0.10184 | 0.3 | 0 | 0.00089 | 0.37918 | 0.01464 | 0.0088 | 0.016 | 0 | 226.2 | 250.6 | 1 | 0 | 0 | 0 | 0 | 0 | 0 | 0 | 0 | 0 | 0 | 0 | 1
104505 | 6082 v1 | Oven Recipe 3 | 98.4414 | 0.00147 | 0.00208 | 0.00342 | 0.02898 | 0.11841 | 0.5451 | 0.04386 | 0.00154 | 0.58817 | 0.00698 | 0.01366 | 0.01982 | 0.00575 | 287.4 | 306.9 | 0 | 0 | 0 | 0 | 1 | 0 | 0 | 0 | 0 | 1 | 0 | 0 | 0
104506 | 6082 v1 | Oven Recipe 1 | 98.3777 | 0.00193 | 0.00045 | 0.00637 | 0.02329 | 0.12587 | 0.57775 | 0.04261 | 0.00164 | 0.6782 | 0.00875 | 0.00758 | 0.02326 | 0.00522 | 324.2 | 354.5 | 0 | 0 | 0 | 0 | 1 | 0 | 0 | 1 | 0 | 0 | 0 | 0 | 0
104507 | 6005 v2 | Oven Recipe 3 | 98.5147 | 0.00143 | 0.0008 | 0.0089 | 0.02014 | 0.10382 | 0.53319 | 0.03844 | 0.00195 | 0.56511 | 0.01403 | 0.00243 | 0.01493 | 0.00179 | 283.7 | 304 | 0 | 0 | 0 | 1 | 0 | 0 | 0 | 0 | 0 | 1 | 0 | 0 | 0
104508 | 6082 v3 | Oven Recipe 5 | 98.2446 | 0.00145 | 0.00098 | 0.00692 | 0.0453 | 0.11712 | 0.67419 | 0.05788 | 0.00148 | 0.68177 | 0.00968 | 0.00557 | 0.01748 | 0.00713 | 302.6 | 334.8 | 0 | 0 | 0 | 0 | 0 | 0 | 1 | 0 | 0 | 0 | 0 | 1 | 0
104509 | 6005 v1 | Oven Recipe 2 | 98.6828 | 0.00104 | 0.00188 | 0.00126 | 0.01488 | 0.1199 | 0.44745 | 0.02084 | 0.00245 | 0.48981 | 0.01057 | 0.00744 | 0.01604 | 0 | 259.6 | 284.3 | 0 | 0 | 1 | 0 | 0 | 0 | 0 | 0 | 1 | 0 | 0 | 0 | 0
104510 | 6063 | Oven Recipe 2 | 98.8476 | 0.00176 | 0.00219 | 0 | 0.00483 | 0.10321 | 0.46161 | 0.01189 | 0.00156 | 0.44034 | 0.01312 | 0.00817 | 0.00871 | 0.00099 | 260.6 | 277.2 | 0 | 1 | 0 | 0 | 0 | 0 | 0 | 0 | 1 | 0 | 0 | 0 | 0
104511 | 6082 v1 | Oven Recipe 3 | 98.4888 | 0.00134 | 0.00173 | 0.00763 | 0.02897 | 0.1003 | 0.58794 | 0.02744 | 0.0018 | 0.57298 | 0.00495 | 0.00585 | 0.02513 | 0.00323 | 297.6 | 324.8 | 0 | 0 | 0 | 0 | 1 | 0 | 0 | 0 | 0 | 1 | 0 | 0 | 0
104512 | 6082 v1 | Oven Recipe 6 | 98.2904 | 0.0016 | 0.00085 | 0.01016 | 0.02231 | 0.10115 | 0.6222 | 0.05503 | 0.00146 | 0.66126 | 0.00766 | 0.0065 | 0.02337 | 0.0026 | 311.8 | 337.6 | 0 | 0 | 0 | 0 | 1 | 0 | 0 | 0 | 0 | 0 | 0 | 0 | 1
104513 | 6082 v1 | Oven Recipe 2 | 98.4447 | 0.00172 | 0.00132 | 0.01168 | 0.02097 | 0.09777 | 0.52307 | 0.05262 | 0.00111 | 0.64646 | 0.00704 | 0.01065 | 0.01995 | 0.00492 | 304.3 | 334.9 | 0 | 0 | 0 | 0 | 1 | 0 | 0 | 0 | 1 | 0 | 0 | 0 | 0
104514 | 6005 v1 | Oven Recipe 6 | 98.6562 | 0.00155 | 0.00066 | 0.0014 | 0.00711 | 0.10703 | 0.55047 | 0.01611 | 0.00215 | 0.45988 | 0.00611 | 0.00788 | 0.00936 | 0 | 268.8 | 289.2 | 0 | 0 | 1 | 0 | 0 | 0 | 0 | 0 | 0 | 0 | 0 | 0 | 1
104515 | 6082 v3 | Oven Recipe 4 | 98.3046 | 0.00145 | 0.00181 | 0.01477 | 0.03023 | 0.11299 | 0.61092 | 0.07133 | 0.002 | 0.69884 | 0.00954 | 0.00388 | 0.02536 | 0.00732 | 320.8 | 348.3 | 0 | 0 | 0 | 0 | 0 | 0 | 1 | 0 | 0 | 0 | 1 | 0 | 0
104516 | 6005 v2 | Oven Recipe 1 | 98.4627 | 0.00108 | 0.00197 | 0.00767 | 0.01656 | 0.10107 | 0.56454 | 0.02271 | 0.00077 | 0.63029 | 0.01319 | 0.01256 | 0.01315 | 0.0028 | 320.9 | 353.4 | 0 | 0 | 0 | 1 | 0 | 0 | 0 | 1 | 0 | 0 | 0 | 0 | 0
104517 | 6060 | Oven Recipe 6 | 98.9266 | 0.00173 | 0.00229 | 0 | 0.00154 | 0.06913 | 0.38859 | 0.01273 | 0.00155 | 0.37715 | 0.01193 | 0.00729 | 0.01789 | 0 | 227.4 | 244.4 | 1 | 0 | 0 | 0 | 0 | 0 | 0 | 0 | 0 | 0 | 0 | 0 | 1
104518 | 6005 v2 | Oven Recipe 2 | 98.547 | 0.0016 | 0.00093 | 0.00446 | 0.02363 | 0.10087 | 0.50829 | 0.03122 | 0.00126 | 0.59642 | 0.0119 | 0.0051 | 0.01283 | 0.00047 | 287 | 313.8 | 0 | 0 | 0 | 1 | 0 | 0 | 0 | 0 | 1 | 0 | 0 | 0 | 0
104519 | 6082 v3 | Oven Recipe 2 | 98.2174 | 0.00146 | 0.00181 | 0.01553 | 0.03148 | 0.13132 | 0.68364 | 0.05456 | 0.00178 | 0.67237 | 0.01339 | 0.00519 | 0.02565 | 0.0078 | 339.5 | 365.4 | 0 | 0 | 0 | 0 | 0 | 0 | 1 | 0 | 1 | 0 | 0 | 0 | 0
104520 | 6005 v1 | Oven Recipe 5 | 98.7297 | 0.00124 | 0.00178 | 0 | 0.00936 | 0.09165 | 0.51522 | 0.02301 | 0.00194 | 0.48532 | 0.01146 | 0 | 0.01455 | 0 | 249.3 | 267.6 | 0 | 0 | 1 | 0 | 0 | 0 | 0 | 0 | 0 | 0 | 0 | 1 | 0
104521 | 6082 v1 | Oven Recipe 1 | 98.3401 | 0.00132 | 0.00136 | 0.00908 | 0.0211 | 0.10262 | 0.63643 | 0.04671 | 0.00268 | 0.66977 | 0.00797 | 0.00614 | 0.01603 | 0.0031 | 335.1 | 371.5 | 0 | 0 | 0 | 0 | 1 | 0 | 0 | 1 | 0 | 0 | 0 | 0 | 0
104522 | 6060 | Oven Recipe 1 | 98.897 | 0.00107 | 0.00174 | 0.00614 | 0.00495 | 0.10267 | 0.33387 | 0.01308 | 0.00152 | 0.45252 | 0.00483 | 0.01326 | 0.0176 | 0.00033 | 238.6 | 262.1 | 1 | 0 | 0 | 0 | 0 | 0 | 0 | 1 | 0 | 0 | 0 | 0 | 0
104523 | 6063 | Oven Recipe 5 | 98.8812 | 0.0018 | 0.00066 | 0.00164 | 0.00435 | 0.08708 | 0.40039 | 0.00022 | 0.00194 | 0.44456 | 0.01161 | 0.01426 | 0.00599 | 0.00052 | 235.7 | 254 | 0 | 1 | 0 | 0 | 0 | 0 | 0 | 0 | 0 | 0 | 0 | 1 | 0
104524 | 6060 | Oven Recipe 6 | 99.011 | 0.00148 | 0.00239 | 0.00128 | 0.01794 | 0.09991 | 0.3265 | 0.00794 | 0.001 | 0.39966 | 0.00781 | 0.00253 | 0.02052 | 0.00309 | 223.9 | 238 | 1 | 0 | 0 | 0 | 0 | 0 | 0 | 0 | 0 | 0 | 0 | 0 | 1
104525 | 6063 | Oven Recipe 3 | 98.9315 | 0.00164 | 0.00184 | 0.00373 | 0.00965 | 0.1042 | 0.39449 | 0.01325 | 0.00258 | 0.35463 | 0.01046 | 0.00718 | 0.01246 | 0.00633 | 214.9 | 236.2 | 0 | 1 | 0 | 0 | 0 | 0 | 0 | 0 | 0 | 1 | 0 | 0 | 0
104526 | 6082 v3 | Oven Recipe 4 | 98.1262 | 0.00164 | 0.00095 | 0.01539 | 0.02939 | 0.1331 | 0.71274 | 0.05997 | 0.00228 | 0.68845 | 0.00498 | 0.01067 | 0.03298 | 0.00725 | 356.4 | 391.6 | 0 | 0 | 0 | 0 | 0 | 0 | 1 | 0 | 0 | 0 | 1 | 0 | 0
104527 | 6082 v3 | Oven Recipe 6 | 98.1254 | 0.00245 | 0.00168 | 0.0142 | 0.04336 | 0.12739 | 0.73025 | 0.0592 | 0.00147 | 0.64876 | 0.01127 | 0.00152 | 0.01798 | 0.00842 | 349.7 | 378.8 | 0 | 0 | 0 | 0 | 0 | 0 | 1 | 0 | 0 | 0 | 0 | 0 | 1
104528 | 6005 v2 | Oven Recipe 1 | 98.542 | 0.00185 | 0.00169 | 0.00379 | 0.00797 | 0.08868 | 0.50267 | 0.04569 | 0.00139 | 0.64132 | 0.01134 | 0.00765 | 0.01777 | 0.00304 | 303.2 | 330.8 | 0 | 0 | 0 | 1 | 0 | 0 | 0 | 1 | 0 | 0 | 0 | 0 | 0
104529 | 6063 | Oven Recipe 2 | 98.8415 | 0.00117 | 0.00266 | 0 | 0.01159 | 0.09481 | 0.39389 | 0 | 0.00193 | 0.50221 | 0.01187 | 0.00584 | 0.02194 | 0.003 | 246.9 | 272.6 | 0 | 1 | 0 | 0 | 0 | 0 | 0 | 0 | 1 | 0 | 0 | 0 | 0
104530 | 6082 v2 | Oven Recipe 6 | 98.2796 | 0.00149 | 0.00085 | 0.00805 | 0.03496 | 0.09605 | 0.7341 | 0.06128 | 0.0021 | 0.60493 | 0.00408 | 0.00473 | 0.0164 | 0.00306 | 331.4 | 359.1 | 0 | 0 | 0 | 0 | 0 | 1 | 0 | 0 | 0 | 0 | 0 | 0 | 1
104531 | 6005 v2 | Oven Recipe 6 | 98.6309 | 0.00169 | 0.00131 | 0.0065 | 0.01487 | 0.10633 | 0.52588 | 0.03639 | 0.00222 | 0.50368 | 0.00765 | 0.00321 | 0.01866 | 0.00095 | 277.2 | 296.7 | 0 | 0 | 0 | 1 | 0 | 0 | 0 | 0 | 0 | 0 | 0 | 0 | 1
104532 | 6082 v2 | Oven Recipe 5 | 98.4408 | 0.00144 | 0.00132 | 0.01229 | 0.02671 | 0.11706 | 0.56962 | 0.04817 | 0.00112 | 0.58231 | 0.01073 | 0.00527 | 0.01602 | 0.00541 | 288.6 | 306.7 | 0 | 0 | 0 | 0 | 0 | 1 | 0 | 0 | 0 | 0 | 0 | 1 | 0
104533 | 6082 v3 | Oven Recipe 1 | 98.269 | 0.00162 | 0.00164 | 0.01334 | 0.02626 | 0.12853 | 0.67493 | 0.05166 | 0.00146 | 0.68631 | 0.00968 | 0.00622 | 0.03256 | 0.00561 | 335.8 | 359.5 | 0 | 0 | 0 | 0 | 0 | 0 | 1 | 1 | 0 | 0 | 0 | 0 | 0
104534 | 6005 v2 | Oven Recipe 4 | 98.4898 | 0.0015 | 0.00102 | 0.00793 | 0.01139 | 0.0949 | 0.60679 | 0.0302 | 0.00232 | 0.61605 | 0.00145 | 0.00537 | 0.01776 | 0.00363 | 309.9 | 342.6 | 0 | 0 | 0 | 1 | 0 | 0 | 0 | 0 | 0 | 0 | 1 | 0 | 0
104535 | 6005 v2 | Oven Recipe 1 | 98.5678 | 0.00141 | 0.00171 | 0.00337 | 0.01988 | 0.11342 | 0.5403 | 0.03362 | 0.00149 | 0.61462 | 0.00666 | 0.00308 | 0.01534 | 0.00092 | 320.1 | 347.8 | 0 | 0 | 0 | 1 | 0 | 0 | 0 | 1 | 0 | 0 | 0 | 0 | 0
104536 | 6063 | Oven Recipe 5 | 98.9826 | 0.00114 | 0.00178 | 0.0011 | 0.00776 | 0.09535 | 0.35494 | 0.00626 | 0.00228 | 0.38578 | 0.0098 | 0.00508 | 0.00888 | 0.0017 | 215 | 236.3 | 0 | 1 | 0 | 0 | 0 | 0 | 0 | 0 | 0 | 0 | 0 | 1 | 0
104537 | 6082 v1 | Oven Recipe 1 | 98.3323 | 0.00111 | 0.00159 | 0.00968 | 0.01541 | 0.10315 | 0.59742 | 0.04665 | 0.00087 | 0.64425 | 0.01324 | 0.00711 | 0.0186 | 0.00417 | 319.3 | 341.3 | 0 | 0 | 0 | 0 | 1 | 0 | 0 | 1 | 0 | 0 | 0 | 0 | 0
104538 | 6005 v1 | Oven Recipe 2 | 98.7054 | 0.00166 | 0.00093 | 0.00191 | 0.0096 | 0.11739 | 0.49134 | 0.01761 | 0.00184 | 0.49211 | 0.0065 | 0.00551 | 0.01079 | 0.00027 | 281.3 | 303.9 | 0 | 0 | 1 | 0 | 0 | 0 | 0 | 0 | 1 | 0 | 0 | 0 | 0
104539 | 6082 v3 | Oven Recipe 6 | 98.2527 | 0.00184 | 0.00147 | 0.01545 | 0.04277 | 0.11911 | 0.71163 | 0.059 | 0.00194 | 0.65653 | 0.00325 | 0.01368 | 0.0348 | 0.0077 | 346.1 | 374.8 | 0 | 0 | 0 | 0 | 0 | 0 | 1 | 0 | 0 | 0 | 0 | 0 | 1
104540 | 6005 v1 | Oven Recipe 1 | 98.6223 | 0.00127 | 0.00185 | 0.00255 | 0.01423 | 0.10006 | 0.55543 | 0.02904 | 0.0025 | 0.56009 | 0.01424 | 0.00864 | 0.00958 | 0.00302 | 297.1 | 323 | 0 | 0 | 1 | 0 | 0 | 0 | 0 | 1 | 0 | 0 | 0 | 0 | 0
104541 | 6063 | Oven Recipe 5 | 98.9984 | 0.00173 | 0.00218 | 0.00243 | 0.01091 | 0.08616 | 0.34205 | 0 | 0.00132 | 0.38871 | 0.00634 | 0.00668 | 0.01396 | 0.00039 | 226.4 | 243.5 | 0 | 1 | 0 | 0 | 0 | 0 | 0 | 0 | 0 | 0 | 0 | 1 | 0
104542 | 6082 v3 | Oven Recipe 5 | 98.1955 | 0.00102 | 0.00175 | 0.01429 | 0.03526 | 0.10493 | 0.77002 | 0.04941 | 0.00065 | 0.6658 | 0.00376 | 0.00351 | 0.02188 | 0.00883 | 324.6 | 348.2 | 0 | 0 | 0 | 0 | 0 | 0 | 1 | 0 | 0 | 0 | 0 | 1 | 0
104543 | 6082 v2 | Oven Recipe 1 | 98.4211 | 0.00133 | 0.00115 | 0.01117 | 0.03183 | 0.10689 | 0.63616 | 0.05091 | 0.00199 | 0.59658 | 0.00455 | 0.00213 | 0.01423 | 0.00573 | 331 | 366.2 | 0 | 0 | 0 | 0 | 0 | 1 | 0 | 1 | 0 | 0 | 0 | 0 | 0
104544 | 6082 v1 | Oven Recipe 6 | 98.4806 | 0.0018 | 0.0007 | 0.01017 | 0.02508 | 0.11366 | 0.61054 | 0.04526 | 0.00144 | 0.58522 | 0.01122 | 0.00569 | 0.01208 | 0.00383 | 309.1 | 338.1 | 0 | 0 | 0 | 0 | 1 | 0 | 0 | 0 | 0 | 0 | 0 | 0 | 1
104545 | 6082 v1 | Oven Recipe 5 | 98.6336 | 0.0014 | 0.00152 | 0.00843 | 0.03464 | 0.11033 | 0.47244 | 0.03648 | 0.00198 | 0.57284 | 0.01489 | 0.00438 | 0.01157 | 0.00308 | 259.6 | 287.2 | 0 | 0 | 0 | 0 | 1 | 0 | 0 | 0 | 0 | 0 | 0 | 1 | 0
104546 | 6005 v1 | Oven Recipe 2 | 98.708 | 0.00155 | 0.0016 | 0.00744 | 0.01155 | 0.1146 | 0.41176 | 0.01403 | 0.00213 | 0.54289 | 0.00587 | 0.00307 | 0.01156 | 0 | 268.2 | 290.3 | 0 | 0 | 1 | 0 | 0 | 0 | 0 | 0 | 1 | 0 | 0 | 0 | 0
104547 | 6082 v3 | Oven Recipe 2 | 98.1369 | 0.00138 | 0.00212 | 0.0093 | 0.02958 | 0.11932 | 0.67165 | 0.07123 | 0.00187 | 0.77202 | 0.00738 | 0 | 0.02222 | 0.00897 | 337.6 | 364.7 | 0 | 0 | 0 | 0 | 0 | 0 | 1 | 0 | 1 | 0 | 0 | 0 | 0
104548 | 6060 | Oven Recipe 3 | 99.0786 | 0.00115 | 0.00101 | 0.00923 | 0.00974 | 0.09116 | 0.3 | 0.00566 | 0.00109 | 0.33257 | 0.00853 | 0 | 0.01164 | 0.00106 | 210 | 225.3 | 1 | 0 | 0 | 0 | 0 | 0 | 0 | 0 | 0 | 1 | 0 | 0 | 0
104549 | 6063 | Oven Recipe 4 | 98.9108 | 0.00179 | 0.0001 | 0.00131 | 0.00024 | 0.0938 | 0.40862 | 0 | 0.00231 | 0.46071 | 0.0058 | 0.00614 | 0.00985 | 0 | 264.6 | 284.9 | 0 | 1 | 0 | 0 | 0 | 0 | 0 | 0 | 0 | 0 | 1 | 0 | 0
104550 | 6005 v1 | Oven Recipe 4 | 98.7328 | 0.00109 | 0.00089 | 0.00237 | 0.01176 | 0.08931 | 0.48806 | 0.0263 | 0.00172 | 0.489 | 0.012 | 0.0041 | 0.01867 | 0.00199 | 288.1 | 314.7 | 0 | 0 | 1 | 0 | 0 | 0 | 0 | 0 | 0 | 0 | 1 | 0 | 0
104551 | 6082 v2 | Oven Recipe 5 | 98.3937 | 0.00172 | 0.00161 | 0.0142 | 0.01753 | 0.10182 | 0.63984 | 0.04352 | 0.00154 | 0.63674 | 0.01383 | 0.01095 | 0.01714 | 0.00621 | 291.2 | 312.3 | 0 | 0 | 0 | 0 | 0 | 1 | 0 | 0 | 0 | 0 | 0 | 1 | 0
104552 | 6060 | Oven Recipe 6 | 98.9984 | 0.00143 | 0.00215 | 0.00582 | 0.01275 | 0.08695 | 0.3 | 0.00547 | 0.00154 | 0.38454 | 0.00978 | 0.00084 | 0.0153 | 0.00221 | 210 | 224.5 | 1 | 0 | 0 | 0 | 0 | 0 | 0 | 0 | 0 | 0 | 0 | 0 | 1
104553 | 6060 | Oven Recipe 1 | 98.8422 | 0.00123 | 0.00075 | 0.00258 | 0.00762 | 0.08398 | 0.39972 | 0.00314 | 0.00093 | 0.47353 | 0.01031 | 0.01162 | 0.0086 | 0.00045 | 247.1 | 272.7 | 1 | 0 | 0 | 0 | 0 | 0 | 0 | 1 | 0 | 0 | 0 | 0 | 0
104554 | 6082 v1 | Oven Recipe 2 | 98.3013 | 0.00182 | 0.00101 | 0.00627 | 0.02722 | 0.11158 | 0.66231 | 0.04739 | 0.00161 | 0.63521 | 0.01526 | 0.00539 | 0.02557 | 0.0047 | 326.2 | 355.3 | 0 | 0 | 0 | 0 | 1 | 0 | 0 | 0 | 1 | 0 | 0 | 0 | 0
104555 | 6005 v2 | Oven Recipe 2 | 98.4279 | 0.00122 | 0.00071 | 0.00763 | 0.0237 | 0.10169 | 0.61503 | 0.03559 | 0.00125 | 0.63884 | 0.00628 | 0.00461 | 0.00942 | 0.00292 | 316.9 | 338.3 | 0 | 0 | 0 | 1 | 0 | 0 | 0 | 0 | 1 | 0 | 0 | 0 | 0
104556 | 6060 | Oven Recipe 5 | 98.9877 | 0.00137 | 0.00188 | 0 | 0.00475 | 0.10969 | 0.36818 | 0.02072 | 0.00139 | 0.33648 | 0.00346 | 0.01019 | 0.01164 | 0.00071 | 210 | 225.1 | 1 | 0 | 0 | 0 | 0 | 0 | 0 | 0 | 0 | 0 | 0 | 1 | 0
104557 | 6082 v3 | Oven Recipe 3 | 98.238 | 0.00113 | 0.00177 | 0.01644 | 0.03895 | 0.1335 | 0.68718 | 0.06634 | 0.0028 | 0.65052 | 0.0045 | 0.0077 | 0.026 | 0.00655 | 316.3 | 341.9 | 0 | 0 | 0 | 0 | 0 | 0 | 1 | 0 | 0 | 1 | 0 | 0 | 0
104558 | 6082 v3 | Oven Recipe 6 | 98.1764 | 0.0016 | 0.00188 | 0.01571 | 0.03218 | 0.12023 | 0.76708 | 0.05226 | 0.00193 | 0.65117 | 0.00808 | 0.00725 | 0.02654 | 0.00595 | 347.3 | 374.1 | 0 | 0 | 0 | 0 | 0 | 0 | 1 | 0 | 0 | 0 | 0 | 0 | 1
104559 | 6005 v1 | Oven Recipe 5 | 98.6763 | 0.00127 | 0.00169 | 0.0063 | 0.00896 | 0.09379 | 0.48903 | 0.01627 | 0.00229 | 0.49736 | 0.0064 | 0.00716 | 0.02025 | 0.00122 | 248.5 | 263.7 | 0 | 0 | 1 | 0 | 0 | 0 | 0 | 0 | 0 | 0 | 0 | 1 | 0
104560 | 6005 v1 | Oven Recipe 1 | 98.6514 | 0.00157 | 0.0009 | 0.0025 | 0.00893 | 0.10289 | 0.43172 | 0.02498 | 0.002 | 0.59204 | 0.00957 | 0.0089 | 0.01313 | 0.00085 | 278.8 | 305 | 0 | 0 | 1 | 0 | 0 | 0 | 0 | 1 | 0 | 0 | 0 | 0 | 0
104561 | 6063 | Oven Recipe 5 | 99.0905 | 0.00207 | 0.00126 | 0.00012 | 0.00402 | 0.07543 | 0.31799 | 0.0064 | 0.00202 | 0.38654 | 0.00493 | 0.00923 | 0.01748 | 0.00206 | 210 | 226.5 | 0 | 1 | 0 | 0 | 0 | 0 | 0 | 0 | 0 | 0 | 0 | 1 | 0
104562 | 6005 v2 | Oven Recipe 3 | 98.662 | 0.0014 | 0.0017 | 0.00165 | 0.0121 | 0.09281 | 0.51698 | 0.02736 | 0.00177 | 0.54543 | 0.00546 | 0.00676 | 0.02042 | 0.00251 | 270.1 | 293.9 | 0 | 0 | 0 | 1 | 0 | 0 | 0 | 0 | 0 | 1 | 0 | 0 | 0
104563 | 6063 | Oven Recipe 6 | 98.905 | 0.0015 | 0.00094 | 0.00097 | 0.00359 | 0.09704 | 0.37667 | 0.00625 | 0.00154 | 0.42108 | 0.01032 | 0.00136 | 0.01432 | 0.00027 | 240 | 253.7 | 0 | 1 | 0 | 0 | 0 | 0 | 0 | 0 | 0 | 0 | 0 | 0 | 1
104564 | 6082 v2 | Oven Recipe 4 | 98.3982 | 0.00123 | 0.00198 | 0.0131 | 0.02067 | 0.11299 | 0.62109 | 0.05441 | 0.00129 | 0.61572 | 0.01637 | 0.00675 | 0.01681 | 0.00338 | 320.7 | 344.4 | 0 | 0 | 0 | 0 | 0 | 1 | 0 | 0 | 0 | 0 | 1 | 0 | 0
104565 | 6060 | Oven Recipe 4 | 98.8343 | 0.00081 | 0.00241 | 0.00112 | 0.01089 | 0.09404 | 0.40845 | 0.01717 | 0.00186 | 0.4731 | 0.007 | 0.00555 | 0.01813 | 0.00327 | 249.8 | 273.7 | 1 | 0 | 0 | 0 | 0 | 0 | 0 | 0 | 0 | 0 | 1 | 0 | 0
104566 | 6063 | Oven Recipe 6 | 98.9882 | 0.00144 | 0.00174 | 0.00462 | 0.0033 | 0.07153 | 0.37136 | 0.00445 | 0.00212 | 0.4731 | 0.00349 | 0.00546 | 0.00775 | 0 | 246.9 | 262.8 | 0 | 1 | 0 | 0 | 0 | 0 | 0 | 0 | 0 | 0 | 0 | 0 | 1
104567 | 6005 v1 | Oven Recipe 5 | 98.7598 | 0.00146 | 0.00113 | 0.00031 | 0.00396 | 0.09417 | 0.43063 | 0.02038 | 0.00082 | 0.54647 | 0.00473 | 0.00086 | 0.00731 | 0.00234 | 244.3 | 264.9 | 0 | 0 | 1 | 0 | 0 | 0 | 0 | 0 | 0 | 0 | 0 | 1 | 0
104568 | 6082 v2 | Oven Recipe 5 | 98.3638 | 0.00134 | 0.00136 | 0.00996 | 0.04074 | 0.08762 | 0.64117 | 0.06989 | 0.00124 | 0.62499 | 0.01042 | 0.01035 | 0.01455 | 0.0041 | 305.4 | 328.6 | 0 | 0 | 0 | 0 | 0 | 1 | 0 | 0 | 0 | 0 | 0 | 1 | 0
104569 | 6082 v1 | Oven Recipe 6 | 98.4765 | 0.00178 | 0.00038 | 0.01067 | 0.02777 | 0.112 | 0.57249 | 0.03992 | 0.00171 | 0.62542 | 0.01183 | 0.00479 | 0.01676 | 0.00435 | 311.6 | 329.3 | 0 | 0 | 0 | 0 | 1 | 0 | 0 | 0 | 0 | 0 | 0 | 0 | 1
104570 | 6082 v2 | Oven Recipe 1 | 98.3562 | 0.00074 | 0.00177 | 0.01301 | 0.02345 | 0.1067 | 0.60875 | 0.04264 | 0.00163 | 0.67606 | 0.00465 | 0.00577 | 0.01384 | 0.0032 | 336.1 | 364.5 | 0 | 0 | 0 | 0 | 0 | 1 | 0 | 1 | 0 | 0 | 0 | 0 | 0
104571 | 6005 v1 | Oven Recipe 1 | 98.627 | 0.00191 | 0.00146 | 0 | 0.00777 | 0.09763 | 0.51047 | 0.02898 | 0.00202 | 0.52609 | 0.00849 | 0.00816 | 0.00968 | 0.00275 | 299 | 317.8 | 0 | 0 | 1 | 0 | 0 | 0 | 0 | 1 | 0 | 0 | 0 | 0 | 0
104572 | 6005 v1 | Oven Recipe 1 | 98.6617 | 0.00207 | 0.00173 | 0 | 0.02254 | 0.11404 | 0.46234 | 0.01573 | 0.00149 | 0.53113 | 0.00919 | 0.01056 | 0.00654 | 0.00273 | 290.2 | 315.4 | 0 | 0 | 1 | 0 | 0 | 0 | 0 | 1 | 0 | 0 | 0 | 0 | 0
104573 | 6063 | Oven Recipe 4 | 98.9273 | 0.00149 | 0.00127 | 0.00293 | 0.00143 | 0.09836 | 0.3 | 0.01524 | 0.00271 | 0.43974 | 0.01294 | 0.00758 | 0.01798 | 0.002 | 233.6 | 251.5 | 0 | 1 | 0 | 0 | 0 | 0 | 0 | 0 | 0 | 0 | 1 | 0 | 0
104574 | 6082 v1 | Oven Recipe 1 | 98.5158 | 0.00138 | 0.00119 | 0.00897 | 0.02724 | 0.11028 | 0.49272 | 0.04721 | 0.0016 | 0.61062 | 0.01067 | 0.00741 | 0.02408 | 0.00227 | 323.7 | 348.6 | 0 | 0 | 0 | 0 | 1 | 0 | 0 | 1 | 0 | 0 | 0 | 0 | 0
104575 | 6082 v1 | Oven Recipe 6 | 98.4851 | 0.00155 | 0.00222 | 0.0086 | 0.0225 | 0.10738 | 0.52931 | 0.03627 | 0.00183 | 0.60375 | 0.01049 | 0.00849 | 0.01096 | 0.00395 | 273.7 | 304.9 | 0 | 0 | 0 | 0 | 1 | 0 | 0 | 0 | 0 | 0 | 0 | 0 | 1
104576 | 6060 | Oven Recipe 3 | 98.8603 | 0.00198 | 0.0026 | 0.0017 | 0.00924 | 0.10637 | 0.42827 | 0.01171 | 0.00114 | 0.41198 | 0.01183 | 0.00829 | 0.00959 | 0.00035 | 224.3 | 247.5 | 1 | 0 | 0 | 0 | 0 | 0 | 0 | 0 | 0 | 1 | 0 | 0 | 0
104577 | 6063 | Oven Recipe 5 | 98.8626 | 0.00095 | 0.00085 | 0.00706 | 0.00473 | 0.07392 | 0.44053 | 0.01402 | 0.00148 | 0.42803 | 0.00717 | 0.01104 | 0.01195 | 0 | 224.9 | 242.5 | 0 | 1 | 0 | 0 | 0 | 0 | 0 | 0 | 0 | 0 | 0 | 1 | 0
104578 | 6063 | Oven Recipe 1 | 98.9435 | 0.00173 | 0.00157 | 0.00313 | 0.00079 | 0.09095 | 0.37659 | 0.00118 | 0.00215 | 0.48923 | 0.0054 | 0.01293 | 0.01004 | 0.00084 | 249.1 | 271.4 | 0 | 1 | 0 | 0 | 0 | 0 | 0 | 1 | 0 | 0 | 0 | 0 | 0
104579 | 6082 v3 | Oven Recipe 1 | 98.2021 | 0.00104 | 0.00194 | 0.01132 | 0.03959 | 0.08264 | 0.70634 | 0.04408 | 0.00086 | 0.74532 | 0.00647 | 0.00806 | 0.02056 | 0.00735 | 362.1 | 396.4 | 0 | 0 | 0 | 0 | 0 | 0 | 1 | 1 | 0 | 0 | 0 | 0 | 0
104580 | 6005 v1 | Oven Recipe 2 | 98.642 | 0.00168 | 0.00152 | 0.00182 | 0.02054 | 0.09101 | 0.49969 | 0.0277 | 0.00138 | 0.51615 | 0.00928 | 0.00372 | 0.01173 | 0 | 288.3 | 311.2 | 0 | 0 | 1 | 0 | 0 | 0 | 0 | 0 | 1 | 0 | 0 | 0 | 0
104581 | 6063 | Oven Recipe 2 | 98.8652 | 0.00139 | 0.00055 | 0.0058 | 0.01139 | 0.07369 | 0.3916 | 0.00605 | 0.00099 | 0.46988 | 0.00939 | 0.01331 | 0.02068 | 0.0014 | 244 | 270 | 0 | 1 | 0 | 0 | 0 | 0 | 0 | 0 | 1 | 0 | 0 | 0 | 0
104582 | 6060 | Oven Recipe 3 | 99.0093 | 0.002 | 0.00054 | 0 | 0.01196 | 0.09617 | 0.3 | 0.01231 | 0.00106 | 0.36695 | 0.00948 | 0.01265 | 0.01398 | 0.00095 | 210 | 232.4 | 1 | 0 | 0 | 0 | 0 | 0 | 0 | 0 | 0 | 1 | 0 | 0 | 0
104583 | 6082 v2 | Oven Recipe 6 | 98.19 | 0.00203 | 0.00171 | 0.01106 | 0.04224 | 0.10117 | 0.69536 | 0.05241 | 0.00255 | 0.67841 | 0.00673 | 0.0119 | 0.02903 | 0.00603 | 331.1 | 355.5 | 0 | 0 | 0 | 0 | 0 | 1 | 0 | 0 | 0 | 0 | 0 | 0 | 1
104584 | 6063 | Oven Recipe 6 | 98.9128 | 0.00101 | 0.00102 | 0.00318 | 0.00895 | 0.09962 | 0.38037 | 0.01825 | 0.00132 | 0.43578 | 0.01631 | 0.01183 | 0.00252 | 0.00176 | 226.2 | 247.4 | 0 | 1 | 0 | 0 | 0 | 0 | 0 | 0 | 0 | 0 | 0 | 0 | 1
104585 | 6082 v2 | Oven Recipe 2 | 98.3744 | 0.00153 | 0.00175 | 0.012 | 0.02143 | 0.10049 | 0.63414 | 0.0484 | 0.00108 | 0.6205 | 0.00734 | 0.00854 | 0.02998 | 0.00561 | 307.1 | 332.2 | 0 | 0 | 0 | 0 | 0 | 1 | 0 | 0 | 1 | 0 | 0 | 0 | 0
104586 | 6063 | Oven Recipe 6 | 98.9584 | 0.00117 | 0.00048 | 0.01093 | 0.00561 | 0.09704 | 0.33629 | 0 | 0.00167 | 0.39423 | 0.01224 | 0.00182 | 0.02178 | 0.00014 | 224.5 | 248 | 0 | 1 | 0 | 0 | 0 | 0 | 0 | 0 | 0 | 0 | 0 | 0 | 1
104587 | 6082 v1 | Oven Recipe 5 | 98.4064 | 0.00148 | 0.00129 | 0.01504 | 0.02141 | 0.10781 | 0.65201 | 0.05117 | 0.00103 | 0.6061 | 0.00956 | 0.00659 | 0.01894 | 0.00516 | 291.5 | 313.3 | 0 | 0 | 0 | 0 | 1 | 0 | 0 | 0 | 0 | 0 | 0 | 1 | 0
104588 | 6082 v3 | Oven Recipe 5 | 98.3271 | 0.00136 | 0.00263 | 0.01321 | 0.03595 | 0.1012 | 0.61249 | 0.0484 | 0.00126 | 0.65609 | 0.00596 | 0.00592 | 0.01899 | 0.00788 | 303.5 | 327.3 | 0 | 0 | 0 | 0 | 0 | 0 | 1 | 0 | 0 | 0 | 0 | 1 | 0
104589 | 6082 v3 | Oven Recipe 1 | 98.2225 | 0.00144 | 0.00218 | 0.02581 | 0.04012 | 0.12084 | 0.636 | 0.04921 | 0.00102 | 0.74141 | 0.0104 | 0.01147 | 0.03232 | 0.00759 | 350.3 | 382.6 | 0 | 0 | 0 | 0 | 0 | 0 | 1 | 1 | 0 | 0 | 0 | 0 | 0
104590 | 6082 v2 | Oven Recipe 2 | 98.3624 | 0.00199 | 0.00161 | 0.00738 | 0.03061 | 0.10509 | 0.60069 | 0.03942 | 0.00105 | 0.62035 | 0.0135 | 0.00266 | 0.02328 | 0.00605 | 313.3 | 337.7 | 0 | 0 | 0 | 0 | 0 | 1 | 0 | 0 | 1 | 0 | 0 | 0 | 0
104591 | 6063 | Oven Recipe 5 | 98.8285 | 0.00136 | 0.00165 | 0.00168 | 0.00789 | 0.08246 | 0.50054 | 0 | 0.00094 | 0.39523 | 0.00551 | 0.01029 | 0.00866 | 0.00038 | 232.1 | 246.4 | 0 | 1 | 0 | 0 | 0 | 0 | 0 | 0 | 0 | 0 | 0 | 1 | 0
104592 | 6082 v2 | Oven Recipe 2 | 98.3284 | 0.00175 | 0.00112 | 0.00733 | 0.02961 | 0.1086 | 0.69146 | 0.04367 | 0.00152 | 0.59169 | 0.00824 | 0.00495 | 0.01339 | 0.00492 | 330.8 | 356.9 | 0 | 0 | 0 | 0 | 0 | 1 | 0 | 0 | 1 | 0 | 0 | 0 | 0
104593 | 6063 | Oven Recipe 4 | 98.8296 | 0.00174 | 0.001 | 0.00185 | 0.0132 | 0.06521 | 0.36686 | 0.00597 | 0.00135 | 0.4941 | 0.00352 | 0.00216 | 0.01879 | 0.00204 | 256.9 | 280.1 | 0 | 1 | 0 | 0 | 0 | 0 | 0 | 0 | 0 | 0 | 1 | 0 | 0
104594 | 6063 | Oven Recipe 5 | 98.9934 | 0.00201 | 0.00085 | 0 | 0.01432 | 0.09358 | 0.32835 | 0 | 0.00173 | 0.41504 | 0.01319 | 0.00815 | 0.01296 | 0.00329 | 221.5 | 240.7 | 0 | 1 | 0 | 0 | 0 | 0 | 0 | 0 | 0 | 0 | 0 | 1 | 0
104595 | 6063 | Oven Recipe 1 | 98.7714 | 0.00217 | 0.00201 | 0 | 0.00928 | 0.07946 | 0.47523 | 0.00666 | 0.00155 | 0.48495 | 0.01093 | 0.00877 | 0.0128 | 0 | 267.1 | 292.6 | 0 | 1 | 0 | 0 | 0 | 0 | 0 | 1 | 0 | 0 | 0 | 0 | 0
104596 | 6005 v1 | Oven Recipe 2 | 98.7551 | 0.00175 | 0.002 | 0.00503 | 0.01829 | 0.1147 | 0.47551 | 0.01875 | 0.00165 | 0.49471 | 0.0111 | 0.00374 | 0.01431 | 0.0015 | 278.4 | 299.8 | 0 | 0 | 1 | 0 | 0 | 0 | 0 | 0 | 1 | 0 | 0 | 0 | 0
104597 | 6063 | Oven Recipe 6 | 98.9251 | 0.00125 | 0.00169 | 0.00421 | 0.00914 | 0.08383 | 0.36509 | 0.00109 | 0.00128 | 0.45496 | 0.0058 | 0.01013 | 0.01173 | 0 | 235.1 | 261.8 | 0 | 1 | 0 | 0 | 0 | 0 | 0 | 0 | 0 | 0 | 0 | 0 | 1
104598 | 6082 v1 | Oven Recipe 4 | 98.375 | 0.00192 | 0.00182 | 0.00916 | 0.01992 | 0.09492 | 0.55663 | 0.04468 | 0.00152 | 0.65854 | 0.01092 | 0.00532 | 0.02559 | 0.00501 | 308.6 | 337.2 | 0 | 0 | 0 | 0 | 1 | 0 | 0 | 0 | 0 | 0 | 1 | 0 | 0
104599 | 6063 | Oven Recipe 1 | 98.9683 | 0.00164 | 0.0022 | 0.00078 | 0.01031 | 0.07597 | 0.39547 | 0.00615 | 0.00112 | 0.40311 | 0.01052 | 0.00733 | 0.01823 | 0.0015 | 254.2 | 275.5 | 0 | 1 | 0 | 0 | 0 | 0 | 0 | 1 | 0 | 0 | 0 | 0 | 0
104600 | 6082 v1 | Oven Recipe 5 | 98.4624 | 0.00121 | 0.00101 | 0.00535 | 0.02059 | 0.11037 | 0.67166 | 0.05553 | 0.00191 | 0.54618 | 0.00344 | 0.00674 | 0.02268 | 0.00619 | 296 | 322.9 | 0 | 0 | 0 | 0 | 1 | 0 | 0 | 0 | 0 | 0 | 0 | 1 | 0
104601 | 6082 v1 | Oven Recipe 4 | 98.4707 | 0.00099 | 0.00136 | 0.01043 | 0.01669 | 0.12824 | 0.58657 | 0.03937 | 0.0011 | 0.55241 | 0.01462 | 0.00229 | 0.02216 | 0.00611 | 319.7 | 345.5 | 0 | 0 | 0 | 0 | 1 | 0 | 0 | 0 | 0 | 0 | 1 | 0 | 0
104602 | 6082 v1 | Oven Recipe 3 | 98.4657 | 0.00143 | 0.00126 | 0.00648 | 0.02644 | 0.10508 | 0.60672 | 0.04268 | 0.00148 | 0.6148 | 0.01108 | 0.00289 | 0.01724 | 0.00475 | 301.9 | 322.4 | 0 | 0 | 0 | 0 | 1 | 0 | 0 | 0 | 0 | 1 | 0 | 0 | 0
104603 | 6060 | Oven Recipe 2 | 98.9077 | 0.00142 | 0.00071 | 0.00328 | 0 | 0.08362 | 0.38072 | 0.01447 | 0.0015 | 0.39818 | 0.00655 | 0.0076 | 0.0086 | 0 | 246.6 | 261.2 | 1 | 0 | 0 | 0 | 0 | 0 | 0 | 0 | 1 | 0 | 0 | 0 | 0
104604 | 6060 | Oven Recipe 5 | 98.9471 | 0.0014 | 0.00148 | 0.00025 | 0.00496 | 0.08628 | 0.41303 | 0.00399 | 0.00062 | 0.34541 | 0.00825 | 0.00804 | 0.00844 | 0.00165 | 224.2 | 245.1 | 1 | 0 | 0 | 0 | 0 | 0 | 0 | 0 | 0 | 0 | 0 | 1 | 0
104605 | 6082 v2 | Oven Recipe 1 | 98.3166 | 0.00123 | 0.00143 | 0.01068 | 0.02422 | 0.12123 | 0.65022 | 0.0275 | 0.00152 | 0.63862 | 0.0066 | 0.01252 | 0.02529 | 0.00558 | 339.3 | 362 | 0 | 0 | 0 | 0 | 0 | 1 | 0 | 1 | 0 | 0 | 0 | 0 | 0
104606 | 6063 | Oven Recipe 2 | 98.96 | 0.00113 | 0.00069 | 0.00382 | 0.01422 | 0.09008 | 0.34488 | 0.00715 | 0.00126 | 0.42254 | 0.00462 | 0.01212 | 0.02286 | 0.00149 | 238.6 | 254 | 0 | 1 | 0 | 0 | 0 | 0 | 0 | 0 | 1 | 0 | 0 | 0 | 0
104607 | 6005 v1 | Oven Recipe 4 | 98.5268 | 0.00064 | 0.00219 | 0.00018 | 0.01726 | 0.08556 | 0.58412 | 0.03478 | 0.00116 | 0.58678 | 0.00602 | 0.00176 | 0.01903 | 0 | 285.3 | 315.4 | 0 | 0 | 1 | 0 | 0 | 0 | 0 | 0 | 0 | 0 | 1 | 0 | 0
104608 | 6082 v2 | Oven Recipe 2 | 98.3895 | 0.00169 | 0.0025 | 0.01007 | 0.0268 | 0.10314 | 0.59713 | 0.04826 | 0.00095 | 0.60342 | 0.00604 | 0.00467 | 0.0186 | 0.00191 | 317.8 | 340.1 | 0 | 0 | 0 | 0 | 0 | 1 | 0 | 0 | 1 | 0 | 0 | 0 | 0
104609 | 6060 | Oven Recipe 6 | 99.0522 | 0.00202 | 0.00155 | 0 | 0.00964 | 0.07521 | 0.30109 | 0.01051 | 0.00242 | 0.37598 | 0.00328 | 0.00714 | 0.00132 | 0 | 226.2 | 244.9 | 1 | 0 | 0 | 0 | 0 | 0 | 0 | 0 | 0 | 0 | 0 | 0 | 1
104610 | 6082 v2 | Oven Recipe 4 | 98.2784 | 0.00188 | 0.00136 | 0.01558 | 0.03606 | 0.11737 | 0.67839 | 0.03802 | 0.00194 | 0.64495 | 0.00576 | 0.00527 | 0.01355 | 0.00336 | 347.5 | 369.6 | 0 | 0 | 0 | 0 | 0 | 1 | 0 | 0 | 0 | 0 | 1 | 0 | 0
104611 | 6063 | Oven Recipe 6 | 98.9395 | 0.00177 | 0.00185 | 0 | 0.0095 | 0.08204 | 0.38455 | 0 | 0.00201 | 0.42622 | 0.01163 | 0.00499 | 0.01589 | 0.00339 | 223.2 | 239 | 0 | 1 | 0 | 0 | 0 | 0 | 0 | 0 | 0 | 0 | 0 | 0 | 1
104612 | 6005 v1 | Oven Recipe 5 | 98.6786 | 0.00138 | 0.00103 | 0.0043 | 0.00047 | 0.094 | 0.50787 | 0.01971 | 0.00086 | 0.50442 | 0.01175 | 0.00633 | 0.02041 | 0.00169 | 247.6 | 267.6 | 0 | 0 | 1 | 0 | 0 | 0 | 0 | 0 | 0 | 0 | 0 | 1 | 0
104613 | 6005 v2 | Oven Recipe 2 | 98.5527 | 0.00101 | 0.00183 | 0.00382 | 0.01365 | 0.10559 | 0.53194 | 0.03209 | 0.0011 | 0.5924 | 0.00734 | 0.00476 | 0.01791 | 0.00238 | 294.9 | 316.8 | 0 | 0 | 0 | 1 | 0 | 0 | 0 | 0 | 1 | 0 | 0 | 0 | 0
104614 | 6082 v1 | Oven Recipe 2 | 98.4091 | 0.00216 | 0.00251 | 0.00967 | 0.01846 | 0.09677 | 0.62394 | 0.04321 | 0.00075 | 0.62228 | 0.00643 | 0.00781 | 0.01393 | 0.00305 | 326 | 349.3 | 0 | 0 | 0 | 0 | 1 | 0 | 0 | 0 | 1 | 0 | 0 | 0 | 0
104615 | 6060 | Oven Recipe 1 | 99.0403 | 0.00207 | 0.00173 | 0.00427 | 0.00292 | 0.0854 | 0.3 | 0.02241 | 0.0021 | 0.40124 | 0.00927 | 0.01039 | 0.0136 | 0.00106 | 240.4 | 269.3 | 1 | 0 | 0 | 0 | 0 | 0 | 0 | 1 | 0 | 0 | 0 | 0 | 0
104616 | 6005 v1 | Oven Recipe 1 | 98.7302 | 0.00135 | 0.00124 | 0 | 0.01227 | 0.09835 | 0.43044 | 0.0107 | 0.00211 | 0.54422 | 0.01237 | 0.00444 | 0.01321 | 0.00091 | 275.6 | 301.6 | 0 | 0 | 1 | 0 | 0 | 0 | 0 | 1 | 0 | 0 | 0 | 0 | 0
104617 | 6082 v1 | Oven Recipe 5 | 98.4768 | 0.00116 | 0.00132 | 0.01169 | 0.02412 | 0.10767 | 0.60539 | 0.0495 | 0.00211 | 0.57716 | 0.00755 | 0.01049 | 0.02128 | 0.00483 | 286.8 | 308.6 | 0 | 0 | 0 | 0 | 1 | 0 | 0 | 0 | 0 | 0 | 0 | 1 | 0
104618 | 6060 | Oven Recipe 3 | 99.0423 | 0.00177 | 0.00172 | 0 | 0.00677 | 0.09761 | 0.3067 | 0.01167 | 0.00106 | 0.39363 | 0.00774 | 0.00662 | 0.01533 | 0.00241 | 210 | 228.7 | 1 | 0 | 0 | 0 | 0 | 0 | 0 | 0 | 0 | 1 | 0 | 0 | 0
104619 | 6082 v3 | Oven Recipe 6 | 98.1968 | 0.0013 | 0.00132 | 0.01088 | 0.03235 | 0.10077 | 0.675 | 0.0624 | 0.00205 | 0.68813 | 0.00955 | 0.00346 | 0.02214 | 0.0067 | 327.9 | 359.6 | 0 | 0 | 0 | 0 | 0 | 0 | 1 | 0 | 0 | 0 | 0 | 0 | 1
104620 | 6082 v2 | Oven Recipe 5 | 98.3341 | 0.00089 | 0.00229 | 0.01207 | 0.01966 | 0.12266 | 0.60145 | 0.05199 | 0.00194 | 0.64669 | 0.0061 | 0.00732 | 0.0215 | 0.00298 | 300 | 325.5 | 0 | 0 | 0 | 0 | 0 | 1 | 0 | 0 | 0 | 0 | 0 | 1 | 0
104621 | 6060 | Oven Recipe 4 | 98.8835 | 0.00178 | 0.00224 | 0.00119 | 0.00523 | 0.09187 | 0.4078 | 0.01277 | 0.00125 | 0.47651 | 0.01464 | 0.01215 | 0.01677 | 0 | 256 | 274.2 | 1 | 0 | 0 | 0 | 0 | 0 | 0 | 0 | 0 | 0 | 1 | 0 | 0
104622 | 6082 v3 | Oven Recipe 4 | 98.2427 | 0.00113 | 0.00274 | 0.01513 | 0.0319 | 0.1212 | 0.64296 | 0.05789 | 0.00145 | 0.67249 | 0.01242 | 0.00768 | 0.01254 | 0.00724 | 343.4 | 370.8 | 0 | 0 | 0 | 0 | 0 | 0 | 1 | 0 | 0 | 0 | 1 | 0 | 0
104623 | 6082 v2 | Oven Recipe 1 | 98.4645 | 0.00142 | 0.00174 | 0.00727 | 0.03202 | 0.12165 | 0.50825 | 0.03513 | 0.00207 | 0.65197 | 0.00718 | 0.00533 | 0.0298 | 0.00665 | 318.3 | 348.2 | 0 | 0 | 0 | 0 | 0 | 1 | 0 | 1 | 0 | 0 | 0 | 0 | 0
104624 | 6063 | Oven Recipe 3 | 98.931 | 0.00094 | 0.00085 | 0.00121 | 0.00753 | 0.08423 | 0.42381 | 0 | 0.00149 | 0.41103 | 0.00328 | 0 | 0.00717 | 0.00104 | 238.3 | 255.2 | 0 | 1 | 0 | 0 | 0 | 0 | 0 | 0 | 0 | 1 | 0 | 0 | 0
104625 | 6063 | Oven Recipe 2 | 98.8424 | 0.00108 | 0.00108 | 0 | 0.01442 | 0.078 | 0.37408 | 0.0191 | 0.00207 | 0.45065 | 0.00463 | 0.00792 | 0.01274 | 0.00092 | 233 | 246.8 | 0 | 1 | 0 | 0 | 0 | 0 | 0 | 0 | 1 | 0 | 0 | 0 | 0
104626 | 6063 | Oven Recipe 5 | 98.8201 | 0.00149 | 0.00041 | 0.00584 | 0.02239 | 0.09942 | 0.40003 | 0.00118 | 0.00149 | 0.42079 | 0.01632 | 0.00813 | 0.01518 | 0.00061 | 222.7 | 244.4 | 0 | 1 | 0 | 0 | 0 | 0 | 0 | 0 | 0 | 0 | 0 | 1 | 0
104627 | 6063 | Oven Recipe 6 | 98.8611 | 0.00145 | 0.00211 | 0.00475 | 0.00364 | 0.09738 | 0.39909 | 0.00541 | 0.00175 | 0.44713 | 0.01319 | 0.00667 | 0.01145 | 0.00049 | 238.8 | 253.9 | 0 | 1 | 0 | 0 | 0 | 0 | 0 | 0 | 0 | 0 | 0 | 0 | 1
104628 | 6063 | Oven Recipe 5 | 98.7765 | 0.00084 | 0.00159 | 0.00342 | 0.01305 | 0.10085 | 0.41085 | 0.00388 | 0.00207 | 0.50131 | 0.00926 | 0.01002 | 0.01425 | 0.00335 | 216.8 | 237.8 | 0 | 1 | 0 | 0 | 0 | 0 | 0 | 0 | 0 | 0 | 0 | 1 | 0
104629 | 6005 v2 | Oven Recipe 4 | 98.5602 | 0.00255 | 0.00185 | 0.0015 | 0.01643 | 0.11731 | 0.56175 | 0.01588 | 0.00076 | 0.57066 | 0.00987 | 0.00797 | 0.00855 | 0.00079 | 316.6 | 338.2 | 0 | 0 | 0 | 1 | 0 | 0 | 0 | 0 | 0 | 0 | 1 | 0 | 0
104630 | 6060 | Oven Recipe 1 | 99.0016 | 0.00196 | 0.00256 | 0.00143 | 0.01229 | 0.11637 | 0.33289 | 0.01156 | 0.00198 | 0.37706 | 0.00752 | 0.00631 | 0.01879 | 0.00056 | 246.6 | 273.7 | 1 | 0 | 0 | 0 | 0 | 0 | 0 | 1 | 0 | 0 | 0 | 0 | 0
104631 | 6063 | Oven Recipe 6 | 98.8772 | 0.00102 | 0.00179 | 0.0016 | 0.00858 | 0.08468 | 0.36944 | 0.01136 | 0.00066 | 0.47772 | 0.01299 | 0.00315 | 0.01505 | 0.00193 | 248 | 261.7 | 0 | 1 | 0 | 0 | 0 | 0 | 0 | 0 | 0 | 0 | 0 | 0 | 1
104632 | 6082 v2 | Oven Recipe 4 | 98.2458 | 0.0017 | 0.00227 | 0.00742 | 0.03107 | 0.12018 | 0.65227 | 0.02599 | 0.00195 | 0.70431 | 0.01159 | 0 | 0.02635 | 0.00504 | 327.5 | 355.6 | 0 | 0 | 0 | 0 | 0 | 1 | 0 | 0 | 0 | 0 | 1 | 0 | 0
104633 | 6082 v2 | Oven Recipe 5 | 98.3061 | 0.00171 | 0.00139 | 0.01183 | 0.02841 | 0.09396 | 0.66091 | 0.05579 | 0.00163 | 0.60778 | 0.01294 | 0.00745 | 0.02497 | 0.0079 | 297.7 | 318.9 | 0 | 0 | 0 | 0 | 0 | 1 | 0 | 0 | 0 | 0 | 0 | 1 | 0
104634 | 6063 | Oven Recipe 2 | 98.9016 | 0.00144 | 0.00191 | 0.0052 | 0.01689 | 0.08027 | 0.36262 | 0.00958 | 0.00208 | 0.49193 | 0.00595 | 0.00469 | 0.01819 | 0 | 245.7 | 266.3 | 0 | 1 | 0 | 0 | 0 | 0 | 0 | 0 | 1 | 0 | 0 | 0 | 0
104635 | 6082 v1 | Oven Recipe 3 | 98.4451 | 0.00121 | 0.002 | 0.00741 | 0.03134 | 0.11702 | 0.61853 | 0.02744 | 0.0019 | 0.58113 | 0.01195 | 0.00906 | 0.02041 | 0.00719 | 294.6 | 317.6 | 0 | 0 | 0 | 0 | 1 | 0 | 0 | 0 | 0 | 1 | 0 | 0 | 0
104636 | 6060 | Oven Recipe 1 | 98.9017 | 0.00171 | 0.00236 | 0 | 0.01346 | 0.09118 | 0.35907 | 0.00528 | 0.00135 | 0.46276 | 0.00931 | 0.0104 | 0.01446 | 0 | 239.1 | 255.3 | 1 | 0 | 0 | 0 | 0 | 0 | 0 | 1 | 0 | 0 | 0 | 0 | 0
104637 | 6005 v1 | Oven Recipe 4 | 98.7192 | 0.00172 | 0.00233 | 0.00052 | 0.01941 | 0.0926 | 0.46871 | 0.02588 | 0.00196 | 0.4812 | 0.0093 | 0.00665 | 0.01559 | 0.00026 | 276.5 | 300 | 0 | 0 | 1 | 0 | 0 | 0 | 0 | 0 | 0 | 0 | 1 | 0 | 0
104638 | 6005 v2 | Oven Recipe 1 | 98.6015 | 0.00152 | 0.00212 | 0.00692 | 0.0195 | 0.10775 | 0.56887 | 0.03616 | 0.00213 | 0.54436 | 0.013 | 0.00902 | 0.01875 | 0.00179 | 302.4 | 321.4 | 0 | 0 | 0 | 1 | 0 | 0 | 0 | 1 | 0 | 0 | 0 | 0 | 0
104639 | 6063 | Oven Recipe 1 | 98.9125 | 0.00171 | 0.00102 | 0.00043 | 0.00781 | 0.08245 | 0.32869 | 0 | 0.00151 | 0.48523 | 0.00555 | 0.00227 | 0.0176 | 0.00187 | 258.6 | 280.5 | 0 | 1 | 0 | 0 | 0 | 0 | 0 | 1 | 0 | 0 | 0 | 0 | 0
104640 | 6082 v2 | Oven Recipe 6 | 98.4593 | 0.00159 | 0.00145 | 0.009 | 0.02923 | 0.12711 | 0.57083 | 0.05495 | 0.00142 | 0.61946 | 0.00517 | 0.00696 | 0.01898 | 0.00545 | 309.4 | 329.9 | 0 | 0 | 0 | 0 | 0 | 1 | 0 | 0 | 0 | 0 | 0 | 0 | 1
104641 | 6082 v3 | Oven Recipe 6 | 98.1527 | 0.00137 | 0.001 | 0.01566 | 0.03937 | 0.12028 | 0.75803 | 0.05142 | 0.00187 | 0.70621 | 0.00861 | 0.01028 | 0.0188 | 0.00711 | 342.6 | 367.7 | 0 | 0 | 0 | 0 | 0 | 0 | 1 | 0 | 0 | 0 | 0 | 0 | 1
104642 | 6082 v2 | Oven Recipe 5 | 98.2607 | 0.00242 | 0.00071 | 0.00783 | 0.03536 | 0.08999 | 0.70402 | 0.04935 | 0.0013 | 0.63783 | 0.00599 | 0.00768 | 0.02325 | 0.00628 | 307.2 | 334.4 | 0 | 0 | 0 | 0 | 0 | 1 | 0 | 0 | 0 | 0 | 0 | 1 | 0
104643 | 6005 v1 | Oven Recipe 1 | 98.7993 | 0.00184 | 0.002 | 0 | 0.00987 | 0.08359 | 0.40792 | 0.01326 | 0.00185 | 0.52601 | 0.00919 | 0.00254 | 0.0172 | 0.00103 | 273.3 | 298.9 | 0 | 0 | 1 | 0 | 0 | 0 | 0 | 1 | 0 | 0 | 0 | 0 | 0
104644 | 6082 v2 | Oven Recipe 5 | 98.4856 | 0.00197 | 0.00107 | 0.00789 | 0.02743 | 0.09475 | 0.58875 | 0.04277 | 0.00103 | 0.61802 | 0.00779 | 0.00856 | 0.02019 | 0.00541 | 287.2 | 307.8 | 0 | 0 | 0 | 0 | 0 | 1 | 0 | 0 | 0 | 0 | 0 | 1 | 0
104645 | 6082 v1 | Oven Recipe 6 | 98.3971 | 0.00126 | 0.002 | 0.01393 | 0.02741 | 0.11217 | 0.60447 | 0.05212 | 0.00151 | 0.60211 | 0.00273 | 0.00255 | 0.02245 | 0.00421 | 306.7 | 325.1 | 0 | 0 | 0 | 0 | 1 | 0 | 0 | 0 | 0 | 0 | 0 | 0 | 1
104646 | 6082 v1 | Oven Recipe 4 | 98.4343 | 0.0015 | 0.00174 | 0.00578 | 0.01574 | 0.10911 | 0.54512 | 0.04195 | 0.00203 | 0.63191 | 0.01655 | 0.00254 | 0.02811 | 0.0059 | 305 | 331.3 | 0 | 0 | 0 | 0 | 1 | 0 | 0 | 0 | 0 | 0 | 1 | 0 | 0
104647 | 6063 | Oven Recipe 5 | 98.879 | 0.00147 | 0.00162 | 0.0015 | 0.01316 | 0.08422 | 0.45999 | 0.00037 | 0.00186 | 0.37321 | 0.00472 | 0.0096 | 0.02126 | 0.00262 | 238.9 | 250.9 | 0 | 1 | 0 | 0 | 0 | 0 | 0 | 0 | 0 | 0 | 0 | 1 | 0
104648 | 6082 v3 | Oven Recipe 4 | 98.1725 | 0.00212 | 0.00081 | 0.01213 | 0.03592 | 0.11401 | 0.71751 | 0.05906 | 0.00108 | 0.68035 | 0.00629 | 0.00483 | 0.03047 | 0.00746 | 353.3 | 380 | 0 | 0 | 0 | 0 | 0 | 0 | 1 | 0 | 0 | 0 | 1 | 0 | 0
104649 | 6082 v3 | Oven Recipe 3 | 98.178 | 0.00246 | 0.00183 | 0.01471 | 0.0336 | 0.10684 | 0.68791 | 0.06484 | 0.00184 | 0.67857 | 0.01214 | 0.00691 | 0.02442 | 0.00674 | 320.7 | 341.4 | 0 | 0 | 0 | 0 | 0 | 0 | 1 | 0 | 0 | 1 | 0 | 0 | 0
104650 | 6005 v1 | Oven Recipe 2 | 98.6649 | 0.00133 | 0.00124 | 0.00614 | 0.00676 | 0.10779 | 0.46303 | 0.02116 | 0.00115 | 0.53925 | 0.014 | 0.00934 | 0.01279 | 0 | 266 | 291 | 0 | 0 | 1 | 0 | 0 | 0 | 0 | 0 | 1 | 0 | 0 | 0 | 0
104651 | 6060 | Oven Recipe 5 | 99.0008 | 0.00091 | 0.00115 | 0 | 0.01672 | 0.11278 | 0.3 | 0.0155 | 0.0021 | 0.35641 | 0.00637 | 0.00501 | 0.01967 | 0.00336 | 210 | 225.5 | 1 | 0 | 0 | 0 | 0 | 0 | 0 | 0 | 0 | 0 | 0 | 1 | 0
104652 | 6082 v3 | Oven Recipe 1 | 98.2913 | 0.00175 | 0.00139 | 0.01723 | 0.0345 | 0.10237 | 0.64196 | 0.04876 | 0.00193 | 0.67705 | 0.01763 | 0.00788 | 0.02386 | 0.00746 | 361.5 | 385.3 | 0 | 0 | 0 | 0 | 0 | 0 | 1 | 1 | 0 | 0 | 0 | 0 | 0
104653 | 6060 | Oven Recipe 3 | 99.0492 | 0.00079 | 0.00137 | 0.00473 | 0.00449 | 0.08757 | 0.33367 | 0.00886 | 0.00182 | 0.35001 | 0.0044 | 0.0091 | 0.01598 | 0.00042 | 210 | 222 | 1 | 0 | 0 | 0 | 0 | 0 | 0 | 0 | 0 | 1 | 0 | 0 | 0
104654 | 6082 v1 | Oven Recipe 4 | 98.4263 | 0.00153 | 0.00135 | 0.00583 | 0.017 | 0.09641 | 0.58718 | 0.03907 | 0.00108 | 0.6208 | 0.0051 | 0.00557 | 0.02161 | 0.00629 | 307.8 | 336.6 | 0 | 0 | 0 | 0 | 1 | 0 | 0 | 0 | 0 | 0 | 1 | 0 | 0
104655 | 6082 v3 | Oven Recipe 4 | 98.2797 | 0.00152 | 0.00127 | 0.01794 | 0.04312 | 0.09615 | 0.65541 | 0.05874 | 0.00172 | 0.67717 | 0.01384 | 0.00631 | 0.02206 | 0.01048 | 331.8 | 365.2 | 0 | 0 | 0 | 0 | 0 | 0 | 1 | 0 | 0 | 0 | 1 | 0 | 0
104656 | 6082 v2 | Oven Recipe 5 | 98.4406 | 0.00173 | 0.00146 | 0.01021 | 0.03991 | 0.11336 | 0.59388 | 0.04788 | 0.00236 | 0.58861 | 0.00619 | 0.01241 | 0.01909 | 0.00456 | 297.1 | 328.5 | 0 | 0 | 0 | 0 | 0 | 1 | 0 | 0 | 0 | 0 | 0 | 1 | 0
104657 | 6060 | Oven Recipe 6 | 98.9303 | 0.00145 | 0.0016 | 0.00595 | 0.01365 | 0.09968 | 0.3 | 0 | 0.00053 | 0.44272 | 0.00573 | 0.00209 | 0.01686 | 0.00025 | 226.6 | 252.9 | 1 | 0 | 0 | 0 | 0 | 0 | 0 | 0 | 0 | 0 | 0 | 0 | 1
104658 | 6082 v1 | Oven Recipe 5 | 98.4349 | 0.00232 | 0.00136 | 0.00704 | 0.03331 | 0.0997 | 0.63035 | 0.05908 | 0.00116 | 0.53686 | 0.01288 | 0.0026 | 0.01571 | 0.00339 | 294.6 | 317.8 | 0 | 0 | 0 | 0 | 1 | 0 | 0 | 0 | 0 | 0 | 0 | 1 | 0
104659 | 6060 | Oven Recipe 4 | 98.9659 | 0.00213 | 0.00095 | 0.00287 | 0.00591 | 0.11012 | 0.30681 | 0 | 0.00192 | 0.41169 | 0.00785 | 0.01001 | 0.00599 | 0.00415 | 245.8 | 261.6 | 1 | 0 | 0 | 0 | 0 | 0 | 0 | 0 | 0 | 0 | 1 | 0 | 0
104660 | 6063 | Oven Recipe 5 | 98.8521 | 0.00168 | 0.00171 | 0 | 0.01754 | 0.09976 | 0.36985 | 0.02081 | 0.00183 | 0.43741 | 0.0145 | 0.00848 | 0.01831 | 0.00264 | 225.4 | 237.4 | 0 | 1 | 0 | 0 | 0 | 0 | 0 | 0 | 0 | 0 | 0 | 1 | 0
104661 | 6082 v2 | Oven Recipe 1 | 98.2981 | 0.00085 | 0.00197 | 0.00832 | 0.02444 | 0.12211 | 0.66737 | 0.0363 | 0.0017 | 0.66566 | 0.00612 | 0.00866 | 0.01984 | 0.00485 | 322.5 | 354.1 | 0 | 0 | 0 | 0 | 0 | 1 | 0 | 1 | 0 | 0 | 0 | 0 | 0
104662 | 6005 v2 | Oven Recipe 3 | 98.7646 | 0.00096 | 0.00158 | 0.00429 | 0.01837 | 0.1167 | 0.41626 | 0.02006 | 0.00229 | 0.46984 | 0.01283 | 0.00698 | 0.01977 | 0.00096 | 251.7 | 272 | 0 | 0 | 0 | 1 | 0 | 0 | 0 | 0 | 0 | 1 | 0 | 0 | 0
104663 | 6005 v1 | Oven Recipe 6 | 98.7127 | 0.00134 | 0.00064 | 0.00347 | 0.00833 | 0.09719 | 0.45186 | 0.01855 | 0.00161 | 0.5178 | 0.00903 | 0.00623 | 0.00509 | 0 | 267 | 287.3 | 0 | 0 | 1 | 0 | 0 | 0 | 0 | 0 | 0 | 0 | 0 | 0 | 1
104664 | 6060 | Oven Recipe 2 | 98.9702 | 0.00184 | 0.00226 | 0 | 0.01452 | 0.08193 | 0.3 | 0.00444 | 0.00224 | 0.45412 | 0.01295 | 0.00729 | 0.01363 | 0 | 214.3 | 232.8 | 1 | 0 | 0 | 0 | 0 | 0 | 0 | 0 | 1 | 0 | 0 | 0 | 0
104665 | 6005 v2 | Oven Recipe 2 | 98.6229 | 0.00107 | 0.00068 | 0.00873 | 0.0217 | 0.10301 | 0.45727 | 0.03726 | 0.00303 | 0.59397 | 0.00905 | 0.00385 | 0.0158 | 0.00146 | 281.7 | 307.8 | 0 | 0 | 0 | 1 | 0 | 0 | 0 | 0 | 1 | 0 | 0 | 0 | 0
104666 | 6082 v2 | Oven Recipe 1 | 98.3009 | 0.00229 | 0.00085 | 0.01065 | 0.03071 | 0.12568 | 0.63969 | 0.06139 | 0.00176 | 0.62747 | 0.0115 | 0.00976 | 0.01719 | 0.00623 | 337.6 | 361.2 | 0 | 0 | 0 | 0 | 0 | 1 | 0 | 1 | 0 | 0 | 0 | 0 | 0
104667 | 6005 v1 | Oven Recipe 5 | 98.7108 | 0.00145 | 0.00088 | 0 | 0.00515 | 0.09339 | 0.51035 | 0.03367 | 0.00171 | 0.47717 | 0.01191 | 0.00599 | 0.01818 | 0.00326 | 265.8 | 285.9 | 0 | 0 | 1 | 0 | 0 | 0 | 0 | 0 | 0 | 0 | 0 | 1 | 0
104668 | 6082 v3 | Oven Recipe 1 | 98.1151 | 0.00141 | 0.00109 | 0.01457 | 0.03725 | 0.10776 | 0.75658 | 0.05468 | 0.0013 | 0.75739 | 0.01019 | 0.00493 | 0.01437 | 0.00766 | 375.5 | 400 | 0 | 0 | 0 | 0 | 0 | 0 | 1 | 1 | 0 | 0 | 0 | 0 | 0
104669 | 6082 v2 | Oven Recipe 3 | 98.3897 | 0.00101 | 0.00102 | 0.00974 | 0.02615 | 0.10215 | 0.64605 | 0.05818 | 0.00105 | 0.5348 | 0.00443 | 0.00857 | 0.02268 | 0.00531 | 297.2 | 317.3 | 0 | 0 | 0 | 0 | 0 | 1 | 0 | 0 | 0 | 1 | 0 | 0 | 0
104670 | 6082 v2 | Oven Recipe 4 | 98.387 | 0.00113 | 0.00123 | 0.00864 | 0.02623 | 0.11424 | 0.60784 | 0.04866 | 0.00154 | 0.62033 | 0.00865 | 0.00385 | 0.02349 | 0.00332 | 323.4 | 349.6 | 0 | 0 | 0 | 0 | 0 | 1 | 0 | 0 | 0 | 0 | 1 | 0 | 0
104671 | 6060 | Oven Recipe 1 | 99.0123 | 0.00124 | 0.00049 | 0 | 0.00524 | 0.10743 | 0.3 | 0.01554 | 0.00242 | 0.43911 | 0.00876 | 0.00561 | 0.01218 | 0.00047 | 235.7 | 253.2 | 1 | 0 | 0 | 0 | 0 | 0 | 0 | 1 | 0 | 0 | 0 | 0 | 0
104672 | 6060 | Oven Recipe 2 | 99.0844 | 0.00182 | 0.0024 | 0 | 0.0145 | 0.07125 | 0.3 | 0.00962 | 0.00138 | 0.35486 | 0.01299 | 0.00392 | 0.01195 | 0.00366 | 213.4 | 231.5 | 1 | 0 | 0 | 0 | 0 | 0 | 0 | 0 | 1 | 0 | 0 | 0 | 0
104673 | 6005 v1 | Oven Recipe 5 | 98.6853 | 0.00139 | 0.00071 | 0.00162 | 0.00426 | 0.11017 | 0.47379 | 0.01075 | 0.00187 | 0.4936 | 0.01311 | 0.00232 | 0.01956 | 0.00201 | 244.3 | 257.5 | 0 | 0 | 1 | 0 | 0 | 0 | 0 | 0 | 0 | 0 | 0 | 1 | 0
104674 | 6082 v3 | Oven Recipe 4 | 98.2611 | 0.00157 | 0.00253 | 0.00979 | 0.03225 | 0.11272 | 0.66873 | 0.06085 | 0.00066 | 0.66464 | 0.01525 | 0.00714 | 0.0219 | 0.00863 | 343.6 | 370.7 | 0 | 0 | 0 | 0 | 0 | 0 | 1 | 0 | 0 | 0 | 1 | 0 | 0
104675 | 6063 | Oven Recipe 6 | 98.937 | 0.00127 | 0.00095 | 0.0004 | 0.00786 | 0.08376 | 0.40666 | 0 | 0.00126 | 0.39766 | 0.01391 | 0.00345 | 0.01504 | 0.00513 | 223.6 | 244.7 | 0 | 1 | 0 | 0 | 0 | 0 | 0 | 0 | 0 | 0 | 0 | 0 | 1
104676 | 6082 v2 | Oven Recipe 6 | 98.2597 | 0.0022 | 0.00197 | 0.00947 | 0.03029 | 0.1194 | 0.6593 | 0.06644 | 0.00189 | 0.64038 | 0.01274 | 0.00578 | 0.02084 | 0.00649 | 337.8 | 355.3 | 0 | 0 | 0 | 0 | 0 | 1 | 0 | 0 | 0 | 0 | 0 | 0 | 1
104677 | 6005 v2 | Oven Recipe 1 | 98.531 | 0.00121 | 0.00095 | 0.00423 | 0.01516 | 0.12501 | 0.56019 | 0.04112 | 0.00125 | 0.56645 | 0.00447 | 0.00901 | 0.0127 | 0.00462 | 318.1 | 338.7 | 0 | 0 | 0 | 1 | 0 | 0 | 0 | 1 | 0 | 0 | 0 | 0 | 0
104678 | 6082 v1 | Oven Recipe 6 | 98.3749 | 0.0015 | 0.00043 | 0.01129 | 0.01972 | 0.09563 | 0.61781 | 0.04209 | 0.00084 | 0.62161 | 0.00932 | 0.00156 | 0.02663 | 0.00212 | 312 | 329.6 | 0 | 0 | 0 | 0 | 1 | 0 | 0 | 0 | 0 | 0 | 0 | 0 | 1
104679 | 6005 v1 | Oven Recipe 6 | 98.6498 | 0.00156 | 0.00252 | 0 | 0.01015 | 0.10188 | 0.4581 | 0.02333 | 0.00183 | 0.55837 | 0.00909 | 0.00823 | 0.01565 | 0 | 261.8 | 284.3 | 0 | 0 | 1 | 0 | 0 | 0 | 0 | 0 | 0 | 0 | 0 | 0 | 1
104680 | 6005 v2 | Oven Recipe 1 | 98.5529 | 0.00213 | 0.00091 | 0.00432 | 0.02008 | 0.10576 | 0.49161 | 0.03779 | 0.00199 | 0.61404 | 0.01186 | 0.00331 | 0.01163 | 0.00296 | 300.2 | 333.4 | 0 | 0 | 0 | 1 | 0 | 0 | 0 | 1 | 0 | 0 | 0 | 0 | 0
104681 | 6082 v3 | Oven Recipe 5 | 98.2545 | 0.00171 | 0.00126 | 0.01178 | 0.03368 | 0.10375 | 0.69074 | 0.04418 | 0.00205 | 0.66811 | 0.00716 | 0.00611 | 0.03027 | 0.00641 | 321.1 | 339.2 | 0 | 0 | 0 | 0 | 0 | 0 | 1 | 0 | 0 | 0 | 0 | 1 | 0
104682 | 6082 v1 | Oven Recipe 5 | 98.5102 | 0.00174 | 0.00102 | 0.0102 | 0.03259 | 0.11611 | 0.56236 | 0.04028 | 0.00094 | 0.58879 | 0.00864 | 0.00734 | 0.02002 | 0.00459 | 274.9 | 296.1 | 0 | 0 | 0 | 0 | 1 | 0 | 0 | 0 | 0 | 0 | 0 | 1 | 0
104683 | 6063 | Oven Recipe 1 | 98.8763 | 0.00114 | 0.00257 | 0.00309 | 0.00464 | 0.09393 | 0.39114 | 0 | 0.00212 | 0.43563 | 0.00618 | 0.00443 | 0.01306 | 0.00179 | 264.2 | 288.2 | 0 | 1 | 0 | 0 | 0 | 0 | 0 | 1 | 0 | 0 | 0 | 0 | 0
104684 | 6005 v1 | Oven Recipe 2 | 98.7584 | 0.00125 | 0.00193 | 0.00085 | 0.0068 | 0.10275 | 0.48001 | 0.03093 | 0.00174 | 0.47904 | 0.01094 | 0.00628 | 0.00771 | 0.00181 | 284.1 | 307 | 0 | 0 | 1 | 0 | 0 | 0 | 0 | 0 | 1 | 0 | 0 | 0 | 0
104685 | 6063 | Oven Recipe 6 | 98.8041 | 0.00087 | 0.00075 | 0 | 0.00598 | 0.08394 | 0.46073 | 0.00999 | 0.00268 | 0.41929 | 0.01441 | 0.01143 | 0.02754 | 0.0036 | 259.1 | 272.1 | 0 | 1 | 0 | 0 | 0 | 0 | 0 | 0 | 0 | 0 | 0 | 0 | 1
104686 | 6005 v1 | Oven Recipe 2 | 98.7048 | 0.0019 | 0.00154 | 0.00079 | 0.01034 | 0.09641 | 0.44331 | 0.04001 | 0.00082 | 0.52922 | 0.01396 | 0.00833 | 0.00604 | 0.00154 | 265.7 | 287.8 | 0 | 0 | 1 | 0 | 0 | 0 | 0 | 0 | 1 | 0 | 0 | 0 | 0
104687 | 6005 v2 | Oven Recipe 4 | 98.709 | 0.00145 | 0.0013 | 0.00651 | 0.01399 | 0.10126 | 0.49 | 0.03111 | 0.00129 | 0.54065 | 0.01207 | 0.00373 | 0.00977 | 0.00087 | 313 | 346.6 | 0 | 0 | 0 | 1 | 0 | 0 | 0 | 0 | 0 | 0 | 1 | 0 | 0
104688 | 6063 | Oven Recipe 2 | 98.8707 | 0.00151 | 0.0017 | 0.00342 | 0.00902 | 0.10225 | 0.45589 | 0 | 0.00148 | 0.38877 | 0.00771 | 0.00974 | 0.01186 | 0.00038 | 258.7 | 279.2 | 0 | 1 | 0 | 0 | 0 | 0 | 0 | 0 | 1 | 0 | 0 | 0 | 0
104689 | 6063 | Oven Recipe 3 | 98.9932 | 0.00136 | 0.00082 | 0.00653 | 0 | 0.09166 | 0.36022 | 0 | 0.00255 | 0.40549 | 0.00313 | 0.00266 | 0.01228 | 0.00338 | 223.4 | 245.7 | 0 | 1 | 0 | 0 | 0 | 0 | 0 | 0 | 0 | 1 | 0 | 0 | 0
104690 | 6082 v2 | Oven Recipe 2 | 98.4423 | 0.0014 | 0.00214 | 0.01089 | 0.02766 | 0.10904 | 0.64638 | 0.04114 | 0.00111 | 0.62373 | 0.00963 | 0.00652 | 0.01264 | 0.00539 | 321.6 | 343.6 | 0 | 0 | 0 | 0 | 0 | 1 | 0 | 0 | 1 | 0 | 0 | 0 | 0
104691 | 6082 v1 | Oven Recipe 4 | 98.4563 | 0.00175 | 0.00039 | 0.00922 | 0.01026 | 0.09451 | 0.58367 | 0.06071 | 0.00146 | 0.61914 | 0.01487 | 0.0062 | 0.01639 | 0.00368 | 320.2 | 337.7 | 0 | 0 | 0 | 0 | 1 | 0 | 0 | 0 | 0 | 0 | 1 | 0 | 0
104692 | 6082 v1 | Oven Recipe 2 | 98.3646 | 0.00112 | 0.00189 | 0.00865 | 0.02754 | 0.10929 | 0.626 | 0.04509 | 0.00141 | 0.64614 | 0.01161 | 0.00681 | 0.01343 | 0.00601 | 302.2 | 323.9 | 0 | 0 | 0 | 0 | 1 | 0 | 0 | 0 | 1 | 0 | 0 | 0 | 0
104693 | 6082 v3 | Oven Recipe 4 | 98.1475 | 0.00199 | 0.00156 | 0.01538 | 0.03611 | 0.10659 | 0.70437 | 0.06222 | 0.00081 | 0.69726 | 0.01046 | 0.01375 | 0.02683 | 0.00788 | 364.3 | 400 | 0 | 0 | 0 | 0 | 0 | 0 | 1 | 0 | 0 | 0 | 1 | 0 | 0
104694 | 6005 v1 | Oven Recipe 6 | 98.7742 | 0.00165 | 0.00258 | 0.00493 | 0.00668 | 0.10202 | 0.45578 | 0 | 0.00239 | 0.48412 | 0.01293 | 0 | 0.01479 | 0 | 264.9 | 284 | 0 | 0 | 1 | 0 | 0 | 0 | 0 | 0 | 0 | 0 | 0 | 0 | 1
104695 | 6063 | Oven Recipe 6 | 98.916 | 0.00099 | 0.00218 | 0.00785 | 0.00915 | 0.09595 | 0.334 | 0.01146 | 0.00098 | 0.45508 | 0.01144 | 0.00928 | 0.00725 | 0.0004 | 226.3 | 248.2 | 0 | 1 | 0 | 0 | 0 | 0 | 0 | 0 | 0 | 0 | 0 | 0 | 1
104696 | 6005 v1 | Oven Recipe 2 | 98.6773 | 0.00128 | 0.00208 | 0.0008 | 0.01674 | 0.11942 | 0.43901 | 0.0159 | 0.00184 | 0.54235 | 0.00497 | 0.01033 | 0.01313 | 0 | 260.2 | 284.8 | 0 | 0 | 1 | 0 | 0 | 0 | 0 | 0 | 1 | 0 | 0 | 0 | 0
104697 | 6082 v2 | Oven Recipe 5 | 98.2973 | 0.00166 | 0.00143 | 0.0102 | 0.0278 | 0.10254 | 0.66747 | 0.04362 | 0.00171 | 0.65989 | 0.0164 | 0.00453 | 0.01243 | 0.00698 | 300.3 | 315.7 | 0 | 0 | 0 | 0 | 0 | 1 | 0 | 0 | 0 | 0 | 0 | 1 | 0
104698 | 6082 v3 | Oven Recipe 5 | 98.3504 | 0.00144 | 0.00146 | 0.01 | 0.02433 | 0.12086 | 0.58821 | 0.06065 | 0.00174 | 0.62141 | 0.0107 | 0.01039 | 0.02536 | 0.00974 | 306.1 | 328.7 | 0 | 0 | 0 | 0 | 0 | 0 | 1 | 0 | 0 | 0 | 0 | 1 | 0
104699 | 6005 v2 | Oven Recipe 5 | 98.5855 | 0.00153 | 0.00142 | 0.00211 | 0.01272 | 0.08639 | 0.57448 | 0.03371 | 0.00098 | 0.49963 | 0.00632 | 0.01259 | 0.01999 | 0.00336 | 261.2 | 274.8 | 0 | 0 | 0 | 1 | 0 | 0 | 0 | 0 | 0 | 0 | 0 | 1 | 0
104700 | 6082 v2 | Oven Recipe 3 | 98.283 | 0.00206 | 0.00201 | 0.01499 | 0.02889 | 0.10046 | 0.71347 | 0.04773 | 0.00165 | 0.59819 | 0.01234 | 0.00677 | 0.02463 | 0.0085 | 302.1 | 327.8 | 0 | 0 | 0 | 0 | 0 | 1 | 0 | 0 | 0 | 1 | 0 | 0 | 0
104701 | 6082 v2 | Oven Recipe 4 | 98.2246 | 0.00114 | 0.00198 | 0.01107 | 0.032 | 0.1182 | 0.64509 | 0.05098 | 0.0009 | 0.65238 | 0.00256 | 0.00922 | 0.02757 | 0.005 | 337.3 | 371.8 | 0 | 0 | 0 | 0 | 0 | 1 | 0 | 0 | 0 | 0 | 1 | 0 | 0
104702 | 6063 | Oven Recipe 4 | 98.8173 | 0.0014 | 0.0016 | 0.00464 | 0.00832 | 0.08658 | 0.42199 | 0.00454 | 0.00215 | 0.46449 | 0.01205 | 0.0076 | 0.01089 | 0.00145 | 241 | 259.9 | 0 | 1 | 0 | 0 | 0 | 0 | 0 | 0 | 0 | 0 | 1 | 0 | 0
104703 | 6060 | Oven Recipe 4 | 98.9039 | 0.00107 | 0.00055 | 0.00564 | 0.00862 | 0.10783 | 0.35226 | 0 | 0.00208 | 0.47182 | 0.01003 | 0.00625 | 0.01752 | 0.00252 | 246.4 | 268.8 | 1 | 0 | 0 | 0 | 0 | 0 | 0 | 0 | 0 | 0 | 1 | 0 | 0
104704 | 6060 | Oven Recipe 3 | 99.0527 | 0.00162 | 0.00258 | 0.00536 | 0.01112 | 0.09887 | 0.31406 | 0.00738 | 0.00123 | 0.33926 | 0.00562 | 0.00809 | 0.00541 | 0.00044 | 210 | 222 | 1 | 0 | 0 | 0 | 0 | 0 | 0 | 0 | 0 | 1 | 0 | 0 | 0
104705 | 6082 v3 | Oven Recipe 6 | 98.1593 | 0.00098 | 0.00225 | 0.01147 | 0.03961 | 0.11214 | 0.66539 | 0.05236 | 0.00238 | 0.71242 | 0.0143 | 0.00012 | 0.02213 | 0.00692 | 341.3 | 373.1 | 0 | 0 | 0 | 0 | 0 | 0 | 1 | 0 | 0 | 0 | 0 | 0 | 1
104706 | 6082 v3 | Oven Recipe 5 | 98.2589 | 0.00132 | 0.00136 | 0.01247 | 0.02969 | 0.11005 | 0.71961 | 0.05911 | 0.00185 | 0.64119 | 0.00748 | 0.00398 | 0.01774 | 0.00723 | 320.9 | 353.8 | 0 | 0 | 0 | 0 | 0 | 0 | 1 | 0 | 0 | 0 | 0 | 1 | 0
104707 | 6082 v1 | Oven Recipe 5 | 98.4347 | 0.00122 | 0.00178 | 0.00682 | 0.01702 | 0.11863 | 0.63999 | 0.04831 | 0.00237 | 0.55022 | 0.00437 | 0.00699 | 0.02441 | 0.0043 | 289 | 313.2 | 0 | 0 | 0 | 0 | 1 | 0 | 0 | 0 | 0 | 0 | 0 | 1 | 0
104708 | 6082 v3 | Oven Recipe 1 | 98.1314 | 0.00149 | 0.00191 | 0.00719 | 0.02636 | 0.12154 | 0.75084 | 0.08149 | 0.00251 | 0.69062 | 0.01267 | 0.01076 | 0.01965 | 0.00617 | 365.3 | 393.7 | 0 | 0 | 0 | 0 | 0 | 0 | 1 | 1 | 0 | 0 | 0 | 0 | 0
104709 | 6060 | Oven Recipe 2 | 98.9539 | 0.00142 | 0.00241 | 0 | 0.0098 | 0.08705 | 0.36211 | 0 | 0.00145 | 0.40408 | 0.01022 | 0.00729 | 0.01928 | 0 | 241.7 | 259.1 | 1 | 0 | 0 | 0 | 0 | 0 | 0 | 0 | 1 | 0 | 0 | 0 | 0
104710 | 6082 v1 | Oven Recipe 2 | 98.4546 | 0.00118 | 0.00126 | 0.00823 | 0.01739 | 0.10575 | 0.5926 | 0.03729 | 0.00158 | 0.60589 | 0.00579 | 0.00888 | 0.01455 | 0.00618 | 314 | 340 | 0 | 0 | 0 | 0 | 1 | 0 | 0 | 0 | 1 | 0 | 0 | 0 | 0
104711 | 6063 | Oven Recipe 6 | 98.969 | 0.00175 | 0.00091 | 0 | 0.0092 | 0.08507 | 0.3 | 0 | 0.00218 | 0.50805 | 0.01221 | 0.00869 | 0.00591 | 0 | 236.4 | 251.5 | 0 | 1 | 0 | 0 | 0 | 0 | 0 | 0 | 0 | 0 | 0 | 0 | 1
104712 | 6005 v2 | Oven Recipe 4 | 98.5684 | 0.0018 | 0.00118 | 0.00748 | 0.02802 | 0.10111 | 0.47536 | 0.02285 | 0.00197 | 0.60385 | 0.00528 | 0.00796 | 0.00749 | 0.00078 | 297.9 | 320 | 0 | 0 | 0 | 1 | 0 | 0 | 0 | 0 | 0 | 0 | 1 | 0 | 0
104713 | 6082 v1 | Oven Recipe 2 | 98.4217 | 0.00109 | 0.00212 | 0.00752 | 0.01922 | 0.11392 | 0.55093 | 0.03923 | 0.00214 | 0.62096 | 0.00602 | 0.00747 | 0.02032 | 0.00458 | 308.5 | 333.4 | 0 | 0 | 0 | 0 | 1 | 0 | 0 | 0 | 1 | 0 | 0 | 0 | 0
104714 | 6063 | Oven Recipe 3 | 98.8956 | 0.00135 | 0.00117 | 0 | 0 | 0.08938 | 0.37851 | 0.00742 | 0.00174 | 0.42415 | 0.00379 | 0.0108 | 0.01881 | 0.00386 | 232.2 | 248.3 | 0 | 1 | 0 | 0 | 0 | 0 | 0 | 0 | 0 | 1 | 0 | 0 | 0
104715 | 6005 v1 | Oven Recipe 4 | 98.8185 | 0.00183 | 0.00093 | 0.0059 | 0.00467 | 0.09579 | 0.40811 | 0.02177 | 0.00257 | 0.48455 | 0.01319 | 0.00474 | 0.01106 | 0.00212 | 259.8 | 281.4 | 0 | 0 | 1 | 0 | 0 | 0 | 0 | 0 | 0 | 0 | 1 | 0 | 0
104716 | 6082 v1 | Oven Recipe 6 | 98.4274 | 0.00125 | 0.00088 | 0.01327 | 0.02575 | 0.1043 | 0.58753 | 0.03144 | 0.00207 | 0.61845 | 0.00923 | 0.00908 | 0.01802 | 0.0066 | 313.1 | 339.1 | 0 | 0 | 0 | 0 | 1 | 0 | 0 | 0 | 0 | 0 | 0 | 0 | 1
104717 | 6082 v1 | Oven Recipe 2 | 98.3421 | 0.00117 | 0.00116 | 0.0135 | 0.02643 | 0.10241 | 0.62723 | 0.03796 | 0.00084 | 0.69856 | 0.01172 | 0.00751 | 0.01884 | 0.00355 | 328 | 358.8 | 0 | 0 | 0 | 0 | 1 | 0 | 0 | 0 | 1 | 0 | 0 | 0 | 0
104718 | 6005 v1 | Oven Recipe 1 | 98.6137 | 0.00124 | 0.00194 | 0.00505 | 0.01863 | 0.10287 | 0.50909 | 0.02056 | 0.00117 | 0.53349 | 0.01401 | 0.00189 | 0.01088 | 0.00107 | 284.9 | 308.9 | 0 | 0 | 1 | 0 | 0 | 0 | 0 | 1 | 0 | 0 | 0 | 0 | 0
104719 | 6005 v2 | Oven Recipe 6 | 98.596 | 0.00146 | 0.00176 | 0.00097 | 0.02059 | 0.08133 | 0.55269 | 0.03728 | 0.00211 | 0.54523 | 0.00831 | 0.00824 | 0.01828 | 0.00175 | 286.6 | 303.6 | 0 | 0 | 0 | 1 | 0 | 0 | 0 | 0 | 0 | 0 | 0 | 0 | 1
104720 | 6063 | Oven Recipe 3 | 98.8358 | 0.00064 | 0.00136 | 0.00154 | 0.01117 | 0.09708 | 0.49407 | 0 | 0.00181 | 0.39152 | 0.00853 | 0.00319 | 0.01425 | 0.00125 | 247.1 | 276.9 | 0 | 1 | 0 | 0 | 0 | 0 | 0 | 0 | 0 | 1 | 0 | 0 | 0
104721 | 6082 v3 | Oven Recipe 5 | 98.3012 | 0.00124 | 0.00165 | 0.01298 | 0.02629 | 0.10277 | 0.67103 | 0.05581 | 0.00201 | 0.61851 | 0.01092 | 0.00173 | 0.02477 | 0.00943 | 310.8 | 334.5 | 0 | 0 | 0 | 0 | 0 | 0 | 1 | 0 | 0 | 0 | 0 | 1 | 0
104722 | 6082 v3 | Oven Recipe 3 | 98.2383 | 0.00161 | 0.00144 | 0.0187 | 0.0372 | 0.10968 | 0.73615 | 0.05279 | 0.00234 | 0.66614 | 0.00337 | 0.00986 | 0.02915 | 0.00632 | 356.5 | 377.9 | 0 | 0 | 0 | 0 | 0 | 0 | 1 | 0 | 0 | 1 | 0 | 0 | 0
104723 | 6005 v1 | Oven Recipe 2 | 98.5937 | 0.00171 | 0.00194 | 0 | 0.00994 | 0.08389 | 0.57823 | 0.03132 | 0.00134 | 0.51385 | 0.0097 | 0.00869 | 0.01634 | 0.00071 | 299.2 | 323.8 | 0 | 0 | 1 | 0 | 0 | 0 | 0 | 0 | 1 | 0 | 0 | 0 | 0
104724 | 6082 v2 | Oven Recipe 4 | 98.303 | 0.00185 | 0.001 | 0.01746 | 0.02864 | 0.11286 | 0.58562 | 0.049 | 0.00199 | 0.65826 | 0.01084 | 0.00566 | 0.02348 | 0.00469 | 333 | 363.2 | 0 | 0 | 0 | 0 | 0 | 1 | 0 | 0 | 0 | 0 | 1 | 0 | 0
104725 | 6063 | Oven Recipe 2 | 98.947 | 0.00132 | 0.00145 | 0 | 0.01139 | 0.06939 | 0.34787 | 0.00999 | 0.00109 | 0.45713 | 0.00602 | 0.00011 | 0.015 | 0 | 239 | 253.8 | 0 | 1 | 0 | 0 | 0 | 0 | 0 | 0 | 1 | 0 | 0 | 0 | 0
104726 | 6005 v2 | Oven Recipe 6 | 98.4928 | 0.0022 | 0.00123 | 0.00594 | 0.02249 | 0.10589 | 0.52938 | 0.02541 | 0.00116 | 0.57977 | 0.01143 | 0.00413 | 0.01765 | 0.00174 | 283.2 | 307.2 | 0 | 0 | 0 | 1 | 0 | 0 | 0 | 0 | 0 | 0 | 0 | 0 | 1
104727 | 6082 v1 | Oven Recipe 5 | 98.2853 | 0.00139 | 0.00232 | 0.01124 | 0.02672 | 0.12888 | 0.70538 | 0.05935 | 0.00206 | 0.57918 | 0.01264 | 0.0068 | 0.01948 | 0.00646 | 306.5 | 329.6 | 0 | 0 | 0 | 0 | 1 | 0 | 0 | 0 | 0 | 0 | 0 | 1 | 0
104728 | 6005 v1 | Oven Recipe 4 | 98.7034 | 0.00088 | 0.00095 | 0 | 0.00837 | 0.10118 | 0.45538 | 0.02402 | 0.0018 | 0.53385 | 0.01314 | 0.01243 | 0.01908 | 0.00276 | 261.4 | 294.4 | 0 | 0 | 1 | 0 | 0 | 0 | 0 | 0 | 0 | 0 | 1 | 0 | 0
104729 | 6005 v2 | Oven Recipe 1 | 98.5681 | 0.00166 | 0.00135 | 0.00687 | 0.01587 | 0.0997 | 0.51816 | 0.02649 | 0.00144 | 0.55669 | 0.01373 | 0.01234 | 0.01845 | 0.00229 | 299.5 | 329.4 | 0 | 0 | 0 | 1 | 0 | 0 | 0 | 1 | 0 | 0 | 0 | 0 | 0
104730 | 6082 v3 | Oven Recipe 5 | 98.3254 | 0.00105 | 0.00198 | 0.01235 | 0.0309 | 0.13773 | 0.62092 | 0.05511 | 0.00181 | 0.61519 | 0.00363 | 0.01121 | 0.02122 | 0.006 | 299.5 | 324.9 | 0 | 0 | 0 | 0 | 0 | 0 | 1 | 0 | 0 | 0 | 0 | 1 | 0
104731 | 6082 v2 | Oven Recipe 2 | 98.2577 | 0.00155 | 0.00151 | 0.01183 | 0.02878 | 0.11938 | 0.72479 | 0.04602 | 0.0025 | 0.60045 | 0.00838 | 0.00505 | 0.0247 | 0.00859 | 333.5 | 357 | 0 | 0 | 0 | 0 | 0 | 1 | 0 | 0 | 1 | 0 | 0 | 0 | 0
104732 | 6005 v2 | Oven Recipe 3 | 98.6725 | 0.00129 | 0.00231 | 0.00939 | 0.02135 | 0.0963 | 0.51034 | 0 | 0.00114 | 0.50757 | 0.00364 | 0.01181 | 0.00477 | 0.0005 | 266.2 | 279.8 | 0 | 0 | 0 | 1 | 0 | 0 | 0 | 0 | 0 | 1 | 0 | 0 | 0
104733 | 6082 v3 | Oven Recipe 4 | 98.1933 | 0.0022 | 0.00114 | 0.00801 | 0.02938 | 0.11807 | 0.63751 | 0.0483 | 0.0017 | 0.71431 | 0.00651 | 0.01578 | 0.02379 | 0.00685 | 339.4 | 363.2 | 0 | 0 | 0 | 0 | 0 | 0 | 1 | 0 | 0 | 0 | 1 | 0 | 0
104734 | 6063 | Oven Recipe 2 | 98.9571 | 0.00118 | 0.0019 | 7e-05 | 0 | 0.0843 | 0.38228 | 0 | 0.00176 | 0.43444 | 0.01136 | 0 | 0.01066 | 0.00045 | 244.8 | 270.2 | 0 | 1 | 0 | 0 | 0 | 0 | 0 | 0 | 1 | 0 | 0 | 0 | 0
104735 | 6005 v2 | Oven Recipe 6 | 98.5374 | 0.00127 | 0.00253 | 0.01316 | 0.02084 | 0.10819 | 0.52294 | 0.02451 | 0.00114 | 0.61393 | 0.00264 | 0.01044 | 0.00939 | 0 | 284.6 | 316.9 | 0 | 0 | 0 | 1 | 0 | 0 | 0 | 0 | 0 | 0 | 0 | 0 | 1
104736 | 6063 | Oven Recipe 2 | 98.695 | 0.0024 | 0.00078 | 0.00025 | 0.01177 | 0.10058 | 0.48744 | 0.01363 | 0.00167 | 0.52022 | 0.00808 | 0.01174 | 0.00596 | 0.00214 | 254.8 | 277.9 | 0 | 1 | 0 | 0 | 0 | 0 | 0 | 0 | 1 | 0 | 0 | 0 | 0
104737 | 6063 | Oven Recipe 5 | 98.9323 | 0.00151 | 0.00114 | 0.00095 | 0.00174 | 0.1001 | 0.39945 | 0 | 0.00214 | 0.44244 | 0.01059 | 0.01065 | 0.01612 | 0.00016 | 220.7 | 237.9 | 0 | 1 | 0 | 0 | 0 | 0 | 0 | 0 | 0 | 0 | 0 | 1 | 0
104738 | 6063 | Oven Recipe 2 | 98.937 | 0.00101 | 0.00108 | 0 | 0.00493 | 0.10525 | 0.31664 | 0.00055 | 0.0014 | 0.46784 | 0.00241 | 0.00704 | 0.01538 | 0 | 226.7 | 245.2 | 0 | 1 | 0 | 0 | 0 | 0 | 0 | 0 | 1 | 0 | 0 | 0 | 0
104739 | 6005 v1 | Oven Recipe 1 | 98.7394 | 0.00189 | 0.0015 | 0 | 0.01873 | 0.10204 | 0.41476 | 0.01507 | 0.00114 | 0.56438 | 0.01514 | 0.00803 | 0.01169 | 0 | 275.9 | 303.5 | 0 | 0 | 1 | 0 | 0 | 0 | 0 | 1 | 0 | 0 | 0 | 0 | 0
104740 | 6005 v2 | Oven Recipe 5 | 98.6643 | 0.00103 | 0.00146 | 0.00492 | 0.02089 | 0.1108 | 0.49726 | 0.03343 | 0.00051 | 0.51219 | 0.00572 | 0.00422 | 0.01607 | 0.0011 | 260.1 | 283.9 | 0 | 0 | 0 | 1 | 0 | 0 | 0 | 0 | 0 | 0 | 0 | 1 | 0
104741 | 6082 v1 | Oven Recipe 1 | 98.426 | 0.00158 | 0.00107 | 0.01121 | 0.03181 | 0.11806 | 0.61416 | 0.04571 | 0.00117 | 0.64352 | 0.00836 | 0.00456 | 0.02426 | 0.00696 | 325.5 | 352.9 | 0 | 0 | 0 | 0 | 1 | 0 | 0 | 1 | 0 | 0 | 0 | 0 | 0
104742 | 6082 v2 | Oven Recipe 3 | 98.3157 | 0.00116 | 0.00241 | 0.00743 | 0.02822 | 0.08753 | 0.64825 | 0.03745 | 0.00184 | 0.65145 | 0.01224 | 0.00657 | 0.02467 | 0.00566 | 312.3 | 339.5 | 0 | 0 | 0 | 0 | 0 | 1 | 0 | 0 | 0 | 1 | 0 | 0 | 0
104743 | 6063 | Oven Recipe 6 | 98.8763 | 0.00224 | 0.00224 | 0.00252 | 0.00986 | 0.08857 | 0.35635 | 0.01236 | 0.00218 | 0.46607 | 0.00329 | 0.00958 | 0.02171 | 7e-05 | 233 | 256.2 | 0 | 1 | 0 | 0 | 0 | 0 | 0 | 0 | 0 | 0 | 0 | 0 | 1
104744 | 6082 v3 | Oven Recipe 6 | 98.3419 | 0.00101 | 0.00164 | 0.01411 | 0.03616 | 0.11136 | 0.63238 | 0.06627 | 0.00088 | 0.61733 | 0.01304 | 0.00684 | 0.02779 | 0.00977 | 337.8 | 365.1 | 0 | 0 | 0 | 0 | 0 | 0 | 1 | 0 | 0 | 0 | 0 | 0 | 1
104745 | 6060 | Oven Recipe 2 | 99.0002 | 0.001 | 0.00079 | 0.0053 | 0.01954 | 0.07229 | 0.3 | 0.00927 | 0.00164 | 0.4085 | 0.00033 | 0.00402 | 0.00659 | 0.00259 | 219.9 | 240.3 | 1 | 0 | 0 | 0 | 0 | 0 | 0 | 0 | 1 | 0 | 0 | 0 | 0
104746 | 6060 | Oven Recipe 3 | 99.0152 | 0.00071 | 0.0004 | 0 | 0.00845 | 0.10245 | 0.3 | 0.01746 | 0.00214 | 0.33469 | 0.00563 | 0.01277 | 0.01831 | 0.00112 | 210 | 232 | 1 | 0 | 0 | 0 | 0 | 0 | 0 | 0 | 0 | 1 | 0 | 0 | 0
104747 | 6060 | Oven Recipe 5 | 99.0511 | 0.0009 | 0.00139 | 0.00632 | 0.00028 | 0.08374 | 0.34675 | 0.00555 | 0.0022 | 0.34035 | 0.00469 | 0.00497 | 0.01521 | 0.00173 | 210 | 223 | 1 | 0 | 0 | 0 | 0 | 0 | 0 | 0 | 0 | 0 | 0 | 1 | 0
104748 | 6005 v1 | Oven Recipe 6 | 98.6671 | 0.00168 | 0.00253 | 0.001 | 0.01099 | 0.11417 | 0.50446 | 0.01068 | 0.00079 | 0.50742 | 0.00389 | 0.00507 | 0.01583 | 0.00166 | 283.2 | 295.7 | 0 | 0 | 1 | 0 | 0 | 0 | 0 | 0 | 0 | 0 | 0 | 0 | 1
104749 | 6082 v3 | Oven Recipe 1 | 98.0917 | 0.00164 | 0.00206 | 0.0137 | 0.04084 | 0.11519 | 0.7098 | 0.06706 | 0.00154 | 0.7511 | 0.00523 | 0.01419 | 0.03226 | 0.00776 | 364.8 | 400 | 0 | 0 | 0 | 0 | 0 | 0 | 1 | 1 | 0 | 0 | 0 | 0 | 0
104750 | 6082 v2 | Oven Recipe 1 | 98.3254 | 0.00081 | 0.00226 | 0.0078 | 0.03215 | 0.10093 | 0.70963 | 0.04 | 0.00138 | 0.60106 | 0.01649 | 0.00566 | 0.02223 | 0.00573 | 343.1 | 380.5 | 0 | 0 | 0 | 0 | 0 | 1 | 0 | 1 | 0 | 0 | 0 | 0 | 0
104751 | 6005 v1 | Oven Recipe 2 | 98.7199 | 0.00164 | 0.00127 | 0 | 0.00819 | 0.11643 | 0.47162 | 0.02644 | 0.00086 | 0.49847 | 0.01198 | 0.00878 | 0.01121 | 0 | 288.3 | 300.4 | 0 | 0 | 1 | 0 | 0 | 0 | 0 | 0 | 1 | 0 | 0 | 0 | 0
104752 | 6082 v2 | Oven Recipe 1 | 98.3404 | 0.00105 | 0.00198 | 0.01103 | 0.0265 | 0.09463 | 0.68894 | 0.04702 | 0.00227 | 0.64234 | 0.01571 | 0.00067 | 0.00824 | 0.00598 | 355.9 | 376.2 | 0 | 0 | 0 | 0 | 0 | 1 | 0 | 1 | 0 | 0 | 0 | 0 | 0
104753 | 6060 | Oven Recipe 1 | 98.8955 | 0.00107 | 0.00145 | 0.00265 | 0.00636 | 0.09249 | 0.38828 | 0.01201 | 0.00153 | 0.41996 | 0.01089 | 0.00106 | 0.01169 | 0 | 240.2 | 265.7 | 1 | 0 | 0 | 0 | 0 | 0 | 0 | 1 | 0 | 0 | 0 | 0 | 0
104754 | 6005 v1 | Oven Recipe 1 | 98.5672 | 0.00175 | 0.0007 | 0.00012 | 0.01818 | 0.10352 | 0.47991 | 0.03093 | 0.00085 | 0.52665 | 0.01102 | 0.0072 | 0.0109 | 0.00265 | 284.4 | 306.9 | 0 | 0 | 1 | 0 | 0 | 0 | 0 | 1 | 0 | 0 | 0 | 0 | 0
104755 | 6063 | Oven Recipe 6 | 98.9486 | 0.00166 | 0.00092 | 0.00087 | 0.01778 | 0.08698 | 0.41117 | 0.0024 | 0.00079 | 0.40958 | 0.01176 | 0.00103 | 0.00699 | 0.00247 | 233 | 254.5 | 0 | 1 | 0 | 0 | 0 | 0 | 0 | 0 | 0 | 0 | 0 | 0 | 1
104756 | 6005 v2 | Oven Recipe 4 | 98.5094 | 0.00171 | 0.0006 | 0.00374 | 0.0167 | 0.11253 | 0.55392 | 0.0388 | 0.00265 | 0.58951 | 0.00508 | 0.00862 | 0.01097 | 0.00189 | 311.7 | 336.1 | 0 | 0 | 0 | 1 | 0 | 0 | 0 | 0 | 0 | 0 | 1 | 0 | 0
104757 | 6082 v2 | Oven Recipe 4 | 98.4128 | 0.00147 | 0.00212 | 0.0075 | 0.02703 | 0.09908 | 0.62177 | 0.04613 | 0.00137 | 0.64319 | 0.00448 | 0.01347 | 0.01504 | 0.00331 | 327.8 | 350.8 | 0 | 0 | 0 | 0 | 0 | 1 | 0 | 0 | 0 | 0 | 1 | 0 | 0
104758 | 6005 v2 | Oven Recipe 5 | 98.5554 | 0.00111 | 0.00085 | 0.00669 | 0.01679 | 0.08734 | 0.59802 | 0.0242 | 0.00109 | 0.5331 | 0.00626 | 0.01228 | 0.01673 | 0.00247 | 278.3 | 296.2 | 0 | 0 | 0 | 1 | 0 | 0 | 0 | 0 | 0 | 0 | 0 | 1 | 0
104759 | 6063 | Oven Recipe 5 | 99.0004 | 0.0022 | 0.00191 | 0.00312 | 0.0048 | 0.09436 | 0.33254 | 0 | 0.00067 | 0.40295 | 0.0083 | 0.00853 | 0.01125 | 0.0012 | 213.9 | 230.2 | 0 | 1 | 0 | 0 | 0 | 0 | 0 | 0 | 0 | 0 | 0 | 1 | 0
104760 | 6060 | Oven Recipe 2 | 98.8795 | 0.00187 | 0.00212 | 0.00587 | 0.01057 | 0.08742 | 0.40513 | 0.00531 | 0.00134 | 0.43783 | 0.00714 | 0.00089 | 0.01315 | 0 | 241.4 | 260.7 | 1 | 0 | 0 | 0 | 0 | 0 | 0 | 0 | 1 | 0 | 0 | 0 | 0
104761 | 6063 | Oven Recipe 6 | 98.8768 | 0.00167 | 0.00146 | 0.00267 | 0.01398 | 0.10104 | 0.35297 | 0 | 0.00134 | 0.47928 | 0.00499 | 0.01067 | 0.02135 | 0 | 237.7 | 255.5 | 0 | 1 | 0 | 0 | 0 | 0 | 0 | 0 | 0 | 0 | 0 | 0 | 1
104762 | 6060 | Oven Recipe 6 | 98.8909 | 0.00187 | 0.00152 | 0.00586 | 0.008 | 0.09018 | 0.34958 | 0.00858 | 0.00214 | 0.41948 | 0.00905 | 0.0135 | 0.01308 | 0.0043 | 230 | 255.3 | 1 | 0 | 0 | 0 | 0 | 0 | 0 | 0 | 0 | 0 | 0 | 0 | 1
104763 | 6082 v2 | Oven Recipe 4 | 98.285 | 0.0009 | 0.00218 | 0.01044 | 0.02318 | 0.11065 | 0.65431 | 0.0478 | 0.00277 | 0.66455 | 0.00763 | 0.00671 | 0.02761 | 0.00712 | 339.6 | 364.6 | 0 | 0 | 0 | 0 | 0 | 1 | 0 | 0 | 0 | 0 | 1 | 0 | 0
104764 | 6082 v3 | Oven Recipe 6 | 98.2547 | 0.00088 | 0.00134 | 0.01331 | 0.03567 | 0.11501 | 0.72006 | 0.06282 | 0.00233 | 0.65529 | 0.00362 | 0.00181 | 0.02725 | 0.00889 | 348.2 | 376.4 | 0 | 0 | 0 | 0 | 0 | 0 | 1 | 0 | 0 | 0 | 0 | 0 | 1
104765 | 6005 v1 | Oven Recipe 5 | 98.848 | 0.00135 | 0.00257 | 0.00209 | 0.01165 | 0.09089 | 0.42403 | 0.02045 | 0.00222 | 0.43066 | 0.00545 | 0.00309 | 0.01626 | 5e-05 | 253.2 | 274.2 | 0 | 0 | 1 | 0 | 0 | 0 | 0 | 0 | 0 | 0 | 0 | 1 | 0
104766 | 6060 | Oven Recipe 1 | 98.9924 | 0.00164 | 0.00083 | 0.00035 | 0.00337 | 0.09293 | 0.32847 | 0.00305 | 0.00161 | 0.43366 | 0.01025 | 0.00992 | 0.00748 | 0.00228 | 229.1 | 254.6 | 1 | 0 | 0 | 0 | 0 | 0 | 0 | 1 | 0 | 0 | 0 | 0 | 0
104767 | 6082 v3 | Oven Recipe 5 | 98.3621 | 0.00171 | 0.00014 | 0.01746 | 0.03224 | 0.10132 | 0.62288 | 0.05498 | 0.00186 | 0.64954 | 0.00671 | 0.0061 | 0.02566 | 0.00932 | 312.5 | 331.6 | 0 | 0 | 0 | 0 | 0 | 0 | 1 | 0 | 0 | 0 | 0 | 1 | 0
104768 | 6063 | Oven Recipe 1 | 98.8001 | 0.00174 | 0.00074 | 0 | 0.01906 | 0.11828 | 0.40561 | 0.0048 | 0.00066 | 0.48708 | 0.01106 | 0.00876 | 0.01163 | 0 | 262.8 | 284.1 | 0 | 1 | 0 | 0 | 0 | 0 | 0 | 1 | 0 | 0 | 0 | 0 | 0
104769 | 6082 v1 | Oven Recipe 1 | 98.3755 | 0.00124 | 0.00059 | 0.00656 | 0.0257 | 0.0954 | 0.61053 | 0.04277 | 0.00084 | 0.62788 | 0.00791 | 0.00659 | 0.02663 | 0.00332 | 318.3 | 346.8 | 0 | 0 | 0 | 0 | 1 | 0 | 0 | 1 | 0 | 0 | 0 | 0 | 0
104770 | 6060 | Oven Recipe 5 | 99.0183 | 0.00114 | 0.00234 | 0.00473 | 0.01139 | 0.09476 | 0.3 | 0.00402 | 0.00085 | 0.37922 | 0.00694 | 0.00972 | 0.01893 | 0.00298 | 210 | 232 | 1 | 0 | 0 | 0 | 0 | 0 | 0 | 0 | 0 | 0 | 0 | 1 | 0
104771 | 6005 v1 | Oven Recipe 2 | 98.6368 | 0.00105 | 0.00063 | 0.00619 | 0.00691 | 0.11031 | 0.49585 | 0.03111 | 0.00091 | 0.54144 | 0.00605 | 0.00077 | 0.01815 | 0 | 262.3 | 281.2 | 0 | 0 | 1 | 0 | 0 | 0 | 0 | 0 | 1 | 0 | 0 | 0 | 0
104772 | 6005 v2 | Oven Recipe 4 | 98.5824 | 0.00102 | 0.00069 | 0.00266 | 0.02099 | 0.08911 | 0.50868 | 0.02734 | 0.00195 | 0.57149 | 0.01191 | 0.00309 | 0.01319 | 0.00251 | 293.7 | 310.4 | 0 | 0 | 0 | 1 | 0 | 0 | 0 | 0 | 0 | 0 | 1 | 0 | 0
104773 | 6082 v2 | Oven Recipe 4 | 98.2521 | 0.00123 | 0.0001 | 0.01463 | 0.01752 | 0.09665 | 0.68923 | 0.04238 | 0.00119 | 0.66559 | 0.01288 | 0.00313 | 0.01917 | 0.00432 | 343.9 | 370.2 | 0 | 0 | 0 | 0 | 0 | 1 | 0 | 0 | 0 | 0 | 1 | 0 | 0
104774 | 6060 | Oven Recipe 2 | 98.9904 | 0.00191 | 0.00097 | 0.00233 | 0.00907 | 0.08 | 0.35743 | 0.00639 | 0.00163 | 0.40238 | 0.00438 | 0.01088 | 0.00569 | 0 | 235.8 | 252.6 | 1 | 0 | 0 | 0 | 0 | 0 | 0 | 0 | 1 | 0 | 0 | 0 | 0
104775 | 6005 v1 | Oven Recipe 2 | 98.7055 | 0.00122 | 0.00163 | 0.00155 | 0.00364 | 0.09351 | 0.43968 | 0.02996 | 0.00186 | 0.56477 | 0.00634 | 0.00489 | 0.01708 | 0 | 264 | 287.3 | 0 | 0 | 1 | 0 | 0 | 0 | 0 | 0 | 1 | 0 | 0 | 0 | 0
104776 | 6060 | Oven Recipe 4 | 98.9921 | 0.00076 | 0.0006 | 0 | 0.01629 | 0.08733 | 0.34389 | 0.01232 | 0.00212 | 0.35252 | 0.01076 | 0.00914 | 0.01539 | 0.00105 | 228.7 | 254.2 | 1 | 0 | 0 | 0 | 0 | 0 | 0 | 0 | 0 | 0 | 1 | 0 | 0
104777 | 6005 v1 | Oven Recipe 5 | 98.754 | 0.00211 | 0.00184 | 0.00051 | 0.02022 | 0.07688 | 0.46395 | 0.03306 | 0.0011 | 0.42785 | 0.00695 | 0.00118 | 0.01664 | 0.00159 | 242 | 264.6 | 0 | 0 | 1 | 0 | 0 | 0 | 0 | 0 | 0 | 0 | 0 | 1 | 0
104778 | 6082 v1 | Oven Recipe 2 | 98.3748 | 0.00138 | 0.00163 | 0.00835 | 0.02031 | 0.10693 | 0.57273 | 0.05136 | 0.00133 | 0.63541 | 0.01244 | 0.01109 | 0.01713 | 0.00382 | 308.5 | 330.7 | 0 | 0 | 0 | 0 | 1 | 0 | 0 | 0 | 1 | 0 | 0 | 0 | 0
104779 | 6005 v2 | Oven Recipe 2 | 98.4856 | 0.00217 | 0.00072 | 0.00665 | 0.01915 | 0.10815 | 0.62017 | 0.02467 | 0.00169 | 0.55575 | 0.00467 | 0.0107 | 0.01629 | 0 | 297.8 | 314.1 | 0 | 0 | 0 | 1 | 0 | 0 | 0 | 0 | 1 | 0 | 0 | 0 | 0
104780 | 6082 v3 | Oven Recipe 4 | 98.1589 | 0.00131 | 0.00224 | 0.01427 | 0.04194 | 0.10244 | 0.70721 | 0.05888 | 0.00074 | 0.71705 | 0.00546 | 0.00043 | 0.02136 | 0.01054 | 362.9 | 386.3 | 0 | 0 | 0 | 0 | 0 | 0 | 1 | 0 | 0 | 0 | 1 | 0 | 0
104781 | 6082 v2 | Oven Recipe 3 | 98.4238 | 0.00129 | 0.00199 | 0.00598 | 0.02149 | 0.11644 | 0.63653 | 0.03794 | 0.00186 | 0.60774 | 0.00607 | 0.00801 | 0.02571 | 0.0062 | 289.7 | 307.1 | 0 | 0 | 0 | 0 | 0 | 1 | 0 | 0 | 0 | 1 | 0 | 0 | 0
104782 | 6082 v1 | Oven Recipe 4 | 98.42 | 0.00129 | 0.00128 | 0.01002 | 0.0246 | 0.12143 | 0.58198 | 0.0368 | 0.00215 | 0.61168 | 0.00836 | 0.00054 | 0.0177 | 0.00295 | 312.8 | 336.6 | 0 | 0 | 0 | 0 | 1 | 0 | 0 | 0 | 0 | 0 | 1 | 0 | 0
104783 | 6063 | Oven Recipe 6 | 98.8173 | 0.00166 | 0.00276 | 0 | 0.00521 | 0.09985 | 0.41918 | 0.01565 | 0.00125 | 0.4561 | 0.0072 | 0.002 | 0.01892 | 0.00056 | 236.3 | 255.7 | 0 | 1 | 0 | 0 | 0 | 0 | 0 | 0 | 0 | 0 | 0 | 0 | 1
104784 | 6063 | Oven Recipe 2 | 98.9155 | 0.00084 | 0.00102 | 0.00718 | 0.00931 | 0.09792 | 0.38279 | 0.00312 | 0.00081 | 0.40838 | 0.0043 | 0.00653 | 0.01583 | 0.0039 | 239.7 | 259.1 | 0 | 1 | 0 | 0 | 0 | 0 | 0 | 0 | 1 | 0 | 0 | 0 | 0
104785 | 6063 | Oven Recipe 6 | 98.8351 | 0.00076 | 0.00209 | 0.00546 | 0.01122 | 0.09736 | 0.44567 | 0 | 0.0021 | 0.42559 | 0.00981 | 0.0044 | 0.0081 | 0.00053 | 248.1 | 264.6 | 0 | 1 | 0 | 0 | 0 | 0 | 0 | 0 | 0 | 0 | 0 | 0 | 1
104786 | 6082 v1 | Oven Recipe 1 | 98.422 | 0.00194 | 0.00233 | 0.00625 | 0.01884 | 0.11468 | 0.63749 | 0.05496 | 0.00136 | 0.61299 | 0.00584 | 0.00415 | 0.03062 | 0.00351 | 335.3 | 365.2 | 0 | 0 | 0 | 0 | 1 | 0 | 0 | 1 | 0 | 0 | 0 | 0 | 0
104787 | 6005 v1 | Oven Recipe 2 | 98.5432 | 0.00168 | 0.00241 | 0.00175 | 0.01771 | 0.09468 | 0.52596 | 0.00816 | 0.00143 | 0.60593 | 0.00989 | 0.00857 | 0.01538 | 0.00129 | 294.6 | 325.8 | 0 | 0 | 1 | 0 | 0 | 0 | 0 | 0 | 1 | 0 | 0 | 0 | 0
104788 | 6063 | Oven Recipe 1 | 98.8225 | 0.00198 | 0.00155 | 0.00365 | 0.01325 | 0.09692 | 0.42959 | 0 | 0.00159 | 0.47748 | 0.00368 | 0.00894 | 0.0131 | 0.00063 | 270.2 | 297.8 | 0 | 1 | 0 | 0 | 0 | 0 | 0 | 1 | 0 | 0 | 0 | 0 | 0
104789 | 6060 | Oven Recipe 5 | 99.0011 | 0.0023 | 0.0021 | 0.00204 | 0.01555 | 0.09468 | 0.3 | 0.01014 | 0.00178 | 0.40304 | 0.01032 | 0.00148 | 0.01297 | 0.0008 | 210 | 226.2 | 1 | 0 | 0 | 0 | 0 | 0 | 0 | 0 | 0 | 0 | 0 | 1 | 0
104790 | 6082 v1 | Oven Recipe 1 | 98.3377 | 0.00133 | 0.00233 | 0.00672 | 0.02899 | 0.0924 | 0.64091 | 0.03437 | 0.00148 | 0.65615 | 0.01335 | 0.0035 | 0.0207 | 0.00503 | 323.3 | 356.2 | 0 | 0 | 0 | 0 | 1 | 0 | 0 | 1 | 0 | 0 | 0 | 0 | 0
104791 | 6082 v3 | Oven Recipe 5 | 98.3691 | 0.00155 | 0.00144 | 0.01541 | 0.04013 | 0.10599 | 0.62959 | 0.06199 | 0.00065 | 0.6136 | 0.01005 | 0.004 | 0.03566 | 0.00876 | 312.4 | 338.7 | 0 | 0 | 0 | 0 | 0 | 0 | 1 | 0 | 0 | 0 | 0 | 1 | 0
104792 | 6082 v3 | Oven Recipe 6 | 98.3293 | 0.00177 | 0.00262 | 0.01312 | 0.03219 | 0.12297 | 0.62626 | 0.06603 | 0.0014 | 0.6451 | 0.0021 | 0.0082 | 0.02112 | 0.00549 | 331.3 | 362.5 | 0 | 0 | 0 | 0 | 0 | 0 | 1 | 0 | 0 | 0 | 0 | 0 | 1
104793 | 6082 v3 | Oven Recipe 4 | 98.1761 | 0.00111 | 0.00167 | 0.01095 | 0.02531 | 0.10294 | 0.68692 | 0.0621 | 0.00185 | 0.70762 | 0.0175 | 0.01129 | 0.01882 | 0.00841 | 343.4 | 378.7 | 0 | 0 | 0 | 0 | 0 | 0 | 1 | 0 | 0 | 0 | 1 | 0 | 0
104794 | 6082 v2 | Oven Recipe 5 | 98.2682 | 0.00202 | 0.00134 | 0.01413 | 0.03158 | 0.11492 | 0.64585 | 0.02846 | 0.00153 | 0.6487 | 0.00616 | 0.00877 | 0.01715 | 0.00761 | 289.9 | 310.2 | 0 | 0 | 0 | 0 | 0 | 1 | 0 | 0 | 0 | 0 | 0 | 1 | 0
104795 | 6005 v1 | Oven Recipe 1 | 98.7517 | 0.0013 | 0.00244 | 0.00078 | 0.01493 | 0.07723 | 0.46732 | 0.01856 | 0.00168 | 0.56707 | 0.00335 | 0.00568 | 0.01516 | 0.00061 | 287.6 | 314.4 | 0 | 0 | 1 | 0 | 0 | 0 | 0 | 1 | 0 | 0 | 0 | 0 | 0
104796 | 6082 v2 | Oven Recipe 1 | 98.1936 | 0.00066 | 0.00098 | 0.00822 | 0.03215 | 0.11057 | 0.73945 | 0.03815 | 0.00128 | 0.64895 | 0.00832 | 0.00803 | 0.02394 | 0.0068 | 337.9 | 376.8 | 0 | 0 | 0 | 0 | 0 | 1 | 0 | 1 | 0 | 0 | 0 | 0 | 0
104797 | 6063 | Oven Recipe 3 | 99.0118 | 0.00151 | 0.00028 | 0.00369 | 0.00987 | 0.09605 | 0.3 | 0 | 0.00152 | 0.40972 | 0.01211 | 0.0036 | 0.01538 | 0 | 212.9 | 225.5 | 0 | 1 | 0 | 0 | 0 | 0 | 0 | 0 | 0 | 1 | 0 | 0 | 0
104798 | 6005 v2 | Oven Recipe 5 | 98.6819 | 0.00151 | 0.00199 | 0.00084 | 0.01011 | 0.09939 | 0.48766 | 0.02668 | 0.00137 | 0.56207 | 0.00893 | 0.00155 | 0.01255 | 0.00298 | 262.3 | 283.8 | 0 | 0 | 0 | 1 | 0 | 0 | 0 | 0 | 0 | 0 | 0 | 1 | 0
104799 | 6082 v2 | Oven Recipe 5 | 98.295 | 0.0014 | 0.00159 | 0.01377 | 0.02892 | 0.10159 | 0.69276 | 0.0584 | 0.00223 | 0.61113 | 0.00803 | 0.00541 | 0.0262 | 0.00541 | 305.2 | 335.4 | 0 | 0 | 0 | 0 | 0 | 1 | 0 | 0 | 0 | 0 | 0 | 1 | 0
104800 | 6082 v3 | Oven Recipe 4 | 98.2188 | 0.00146 | 0.00105 | 0.01472 | 0.04215 | 0.10972 | 0.67899 | 0.06191 | 0.00235 | 0.7106 | 0.00546 | 0.01245 | 0.03329 | 0.00641 | 336 | 359.1 | 0 | 0 | 0 | 0 | 0 | 0 | 1 | 0 | 0 | 0 | 1 | 0 | 0
104801 | 6005 v1 | Oven Recipe 1 | 98.6205 | 0.00155 | 0.001 | 0 | 0.01304 | 0.09239 | 0.51128 | 0.01381 | 0.00209 | 0.54933 | 0.00553 | 0.00422 | 0.00599 | 0.001 | 287.7 | 317.4 | 0 | 0 | 1 | 0 | 0 | 0 | 0 | 1 | 0 | 0 | 0 | 0 | 0
104802 | 6082 v1 | Oven Recipe 1 | 98.4125 | 0.00192 | 0.00102 | 0.01211 | 0.03919 | 0.11549 | 0.56807 | 0.03265 | 0.00124 | 0.60671 | 0.00195 | 0.00795 | 0.02169 | 0.00308 | 313.2 | 341.9 | 0 | 0 | 0 | 0 | 1 | 0 | 0 | 1 | 0 | 0 | 0 | 0 | 0
104803 | 6082 v2 | Oven Recipe 6 | 98.3 | 0.00143 | 0.00052 | 0.01367 | 0.03443 | 0.10836 | 0.66841 | 0.04596 | 0.00199 | 0.64439 | 0.00477 | 0.00222 | 0.0179 | 0.00653 | 321.6 | 345 | 0 | 0 | 0 | 0 | 0 | 1 | 0 | 0 | 0 | 0 | 0 | 0 | 1
104804 | 6082 v1 | Oven Recipe 6 | 98.3064 | 0.00134 | 0.00052 | 0.00615 | 0.03265 | 0.13323 | 0.65762 | 0.0409 | 0.00212 | 0.58539 | 0.01108 | 0.00959 | 0.0174 | 0.00576 | 321.9 | 342.8 | 0 | 0 | 0 | 0 | 1 | 0 | 0 | 0 | 0 | 0 | 0 | 0 | 1
104805 | 6082 v3 | Oven Recipe 5 | 98.3623 | 0.00163 | 0.00176 | 0.01067 | 0.02912 | 0.12088 | 0.59644 | 0.06869 | 0.00145 | 0.60048 | 0.00289 | 0.00763 | 0.0237 | 0.00657 | 303.8 | 324.8 | 0 | 0 | 0 | 0 | 0 | 0 | 1 | 0 | 0 | 0 | 0 | 1 | 0
104806 | 6082 v3 | Oven Recipe 3 | 98.2786 | 0.00225 | 0.00169 | 0.01916 | 0.0299 | 0.10486 | 0.653 | 0.07025 | 0.00106 | 0.6537 | 0.0148 | 0.00162 | 0.02533 | 0.00751 | 310.3 | 336.1 | 0 | 0 | 0 | 0 | 0 | 0 | 1 | 0 | 0 | 1 | 0 | 0 | 0
104807 | 6082 v2 | Oven Recipe 3 | 98.3799 | 0.00149 | 0.00151 | 0.00668 | 0.02813 | 0.08839 | 0.5999 | 0.04401 | 0.00126 | 0.59781 | 0.0054 | 0.00872 | 0.0262 | 0.0061 | 300 | 317.5 | 0 | 0 | 0 | 0 | 0 | 1 | 0 | 0 | 0 | 1 | 0 | 0 | 0
104808 | 6005 v1 | Oven Recipe 2 | 98.6982 | 0.00195 | 0.00253 | 0.00173 | 0.01122 | 0.08899 | 0.46123 | 0.01954 | 0.00188 | 0.55929 | 0.00898 | 0.0065 | 0.01864 | 0.00196 | 276.4 | 294 | 0 | 0 | 1 | 0 | 0 | 0 | 0 | 0 | 1 | 0 | 0 | 0 | 0
104809 | 6063 | Oven Recipe 6 | 98.9085 | 0.00112 | 0.00093 | 0.00042 | 0.01389 | 0.09702 | 0.40214 | 0.00178 | 0.00257 | 0.45861 | 0.00493 | 0.00308 | 0.00939 | 0.00203 | 226.6 | 248.9 | 0 | 1 | 0 | 0 | 0 | 0 | 0 | 0 | 0 | 0 | 0 | 0 | 1
104810 | 6082 v2 | Oven Recipe 1 | 98.3077 | 0.00196 | 0.00149 | 0.00785 | 0.03395 | 0.11737 | 0.6225 | 0.0475 | 0.00118 | 0.61583 | 0.01197 | 0.01019 | 0.0299 | 0.00341 | 328.1 | 361.7 | 0 | 0 | 0 | 0 | 0 | 1 | 0 | 1 | 0 | 0 | 0 | 0 | 0
104811 | 6082 v3 | Oven Recipe 6 | 98.2654 | 0.00208 | 0.00251 | 0.01073 | 0.03251 | 0.12713 | 0.67402 | 0.06921 | 0.00149 | 0.65908 | 0.01079 | 0.01063 | 0.0268 | 0.008 | 322.7 | 343.8 | 0 | 0 | 0 | 0 | 0 | 0 | 1 | 0 | 0 | 0 | 0 | 0 | 1
104812 | 6063 | Oven Recipe 6 | 98.9116 | 0.00188 | 0.00275 | 0.0008 | 0.00376 | 0.08552 | 0.38151 | 0.001 | 0.00217 | 0.46961 | 0.00994 | 0.00046 | 0.01919 | 0.00438 | 241.4 | 265.4 | 0 | 1 | 0 | 0 | 0 | 0 | 0 | 0 | 0 | 0 | 0 | 0 | 1
104813 | 6060 | Oven Recipe 1 | 98.9869 | 0.00149 | 0.0016 | 0.00023 | 0.00874 | 0.09277 | 0.33638 | 0 | 0.00083 | 0.4127 | 0.00712 | 0.01036 | 0.01491 | 0.00202 | 229 | 252.9 | 1 | 0 | 0 | 0 | 0 | 0 | 0 | 1 | 0 | 0 | 0 | 0 | 0
104814 | 6063 | Oven Recipe 3 | 98.8163 | 0.00199 | 0.00136 | 0.00312 | 0.01092 | 0.09578 | 0.36409 | 0.01728 | 0.00188 | 0.47301 | 0.00838 | 0.00221 | 0.00465 | 0.00293 | 233.4 | 248.7 | 0 | 1 | 0 | 0 | 0 | 0 | 0 | 0 | 0 | 1 | 0 | 0 | 0
104815 | 6005 v1 | Oven Recipe 4 | 98.7939 | 0.00108 | 0.00172 | 0.00047 | 0.01007 | 0.09365 | 0.39417 | 0.02522 | 0.00168 | 0.47016 | 0.01188 | 0.00926 | 0.01412 | 0.00102 | 276.9 | 301.1 | 0 | 0 | 1 | 0 | 0 | 0 | 0 | 0 | 0 | 0 | 1 | 0 | 0
104816 | 6060 | Oven Recipe 6 | 98.9319 | 0.00114 | 0.00262 | 0.0054 | 0.00842 | 0.08904 | 0.435 | 0.00883 | 0.00239 | 0.36219 | 0.005 | 0.00747 | 0.01855 | 0.00174 | 237.6 | 258.9 | 1 | 0 | 0 | 0 | 0 | 0 | 0 | 0 | 0 | 0 | 0 | 0 | 1
104817 | 6005 v1 | Oven Recipe 5 | 98.8025 | 0.00217 | 0.00081 | 0.00228 | 0.01218 | 0.09266 | 0.46383 | 0.02287 | 0.00142 | 0.45251 | 0.01013 | 0.00307 | 0.01067 | 0.00159 | 235.8 | 256.3 | 0 | 0 | 1 | 0 | 0 | 0 | 0 | 0 | 0 | 0 | 0 | 1 | 0
104818 | 6063 | Oven Recipe 3 | 99.0201 | 0.00128 | 0.0019 | 0 | 0.00327 | 0.09741 | 0.34979 | 0.01098 | 0.0019 | 0.35698 | 0.00447 | 0.00326 | 0.01166 | 0 | 210.4 | 228.3 | 0 | 1 | 0 | 0 | 0 | 0 | 0 | 0 | 0 | 1 | 0 | 0 | 0
104819 | 6005 v2 | Oven Recipe 6 | 98.5492 | 0.00161 | 0.00173 | 0.00378 | 0.01778 | 0.09803 | 0.56795 | 0.0435 | 0.00185 | 0.5457 | 0.01219 | 0.01004 | 0.02155 | 0.00317 | 288.8 | 310.9 | 0 | 0 | 0 | 1 | 0 | 0 | 0 | 0 | 0 | 0 | 0 | 0 | 1
104820 | 6082 v3 | Oven Recipe 5 | 98.2526 | 0.00124 | 0.00137 | 0.01123 | 0.0338 | 0.1256 | 0.70495 | 0.05882 | 0.00173 | 0.6083 | 0.00619 | 0.01146 | 0.03198 | 0.00933 | 326.9 | 347.9 | 0 | 0 | 0 | 0 | 0 | 0 | 1 | 0 | 0 | 0 | 0 | 1 | 0
104821 | 6005 v2 | Oven Recipe 4 | 98.5721 | 0.00133 | 0.00251 | 0.00518 | 0.01872 | 0.08611 | 0.54346 | 0.02934 | 0.00091 | 0.56494 | 0.01406 | 0.00207 | 0.01396 | 0.00147 | 294.7 | 324.6 | 0 | 0 | 0 | 1 | 0 | 0 | 0 | 0 | 0 | 0 | 1 | 0 | 0
104822 | 6082 v3 | Oven Recipe 4 | 98.1437 | 0.00151 | 0.00162 | 0.01274 | 0.04166 | 0.11476 | 0.72191 | 0.06132 | 0.0018 | 0.7122 | 0.00772 | 0.01135 | 0.02214 | 0.0075 | 352.1 | 385.8 | 0 | 0 | 0 | 0 | 0 | 0 | 1 | 0 | 0 | 0 | 1 | 0 | 0
104823 | 6082 v3 | Oven Recipe 5 | 98.1252 | 0.00191 | 0.00039 | 0.01825 | 0.03868 | 0.10656 | 0.75686 | 0.06847 | 0.00143 | 0.66711 | 0.00684 | 0.00921 | 0.03025 | 0.00907 | 323.3 | 345.6 | 0 | 0 | 0 | 0 | 0 | 0 | 1 | 0 | 0 | 0 | 0 | 1 | 0
104824 | 6082 v2 | Oven Recipe 6 | 98.3002 | 0.00126 | 0.00209 | 0.00585 | 0.02823 | 0.10184 | 0.656 | 0.06565 | 0.00106 | 0.67481 | 0.01121 | 0.0061 | 0.02875 | 0.00689 | 329.9 | 351.1 | 0 | 0 | 0 | 0 | 0 | 1 | 0 | 0 | 0 | 0 | 0 | 0 | 1
104825 | 6082 v2 | Oven Recipe 5 | 98.2696 | 0.00145 | 0.00192 | 0.01284 | 0.0202 | 0.11075 | 0.69874 | 0.06124 | 0.00232 | 0.59526 | 0.00886 | 0.00634 | 0.02889 | 0.00534 | 307.6 | 330.6 | 0 | 0 | 0 | 0 | 0 | 1 | 0 | 0 | 0 | 0 | 0 | 1 | 0
104826 | 6005 v2 | Oven Recipe 5 | 98.5671 | 0.00123 | 0.00094 | 0.01388 | 0.02683 | 0.08645 | 0.53012 | 0.02317 | 0.00219 | 0.5512 | 0.0079 | 0.00631 | 0.01016 | 0.00392 | 272.2 | 290.3 | 0 | 0 | 0 | 1 | 0 | 0 | 0 | 0 | 0 | 0 | 0 | 1 | 0
104827 | 6063 | Oven Recipe 5 | 98.8265 | 0.00133 | 0.001 | 0 | 0.01611 | 0.08969 | 0.39927 | 0.00441 | 0.00113 | 0.42392 | 0.0065 | 0.00747 | 0.01655 | 0.00201 | 223.7 | 242.3 | 0 | 1 | 0 | 0 | 0 | 0 | 0 | 0 | 0 | 0 | 0 | 1 | 0
104828 | 6082 v3 | Oven Recipe 4 | 98.176 | 0.00192 | 0.00273 | 0.01277 | 0.03101 | 0.12698 | 0.63415 | 0.07678 | 0.00273 | 0.71808 | 0.00741 | 0.01221 | 0.03005 | 0.008 | 344.5 | 374.5 | 0 | 0 | 0 | 0 | 0 | 0 | 1 | 0 | 0 | 0 | 1 | 0 | 0
104829 | 6082 v3 | Oven Recipe 1 | 98.0869 | 0.00137 | 0.00146 | 0.01426 | 0.04416 | 0.11341 | 0.7016 | 0.07491 | 0.00128 | 0.73877 | 0.01069 | 0.01496 | 0.02031 | 0.00574 | 371.2 | 400 | 0 | 0 | 0 | 0 | 0 | 0 | 1 | 1 | 0 | 0 | 0 | 0 | 0
104830 | 6005 v1 | Oven Recipe 1 | 98.6362 | 0.00137 | 0.001 | 0.00477 | 0.01614 | 0.09861 | 0.46889 | 0.03884 | 0.00128 | 0.57797 | 0.01185 | 0.00791 | 0.02333 | 0.00102 | 290.8 | 317.6 | 0 | 0 | 1 | 0 | 0 | 0 | 0 | 1 | 0 | 0 | 0 | 0 | 0
104831 | 6005 v2 | Oven Recipe 5 | 98.526 | 0.00223 | 0.00185 | 0.00718 | 0.01249 | 0.09805 | 0.61023 | 0.02867 | 0.00207 | 0.51767 | 0.01069 | 0.00067 | 0.02141 | 0.00074 | 281.6 | 297.2 | 0 | 0 | 0 | 1 | 0 | 0 | 0 | 0 | 0 | 0 | 0 | 1 | 0
104832 | 6060 | Oven Recipe 4 | 98.9207 | 0.00129 | 0.00161 | 0.0002 | 0.01055 | 0.08082 | 0.34225 | 0.01512 | 0.00133 | 0.44916 | 0.01018 | 0.01202 | 0.01458 | 0.00186 | 238.8 | 258.5 | 1 | 0 | 0 | 0 | 0 | 0 | 0 | 0 | 0 | 0 | 1 | 0 | 0
104833 | 6063 | Oven Recipe 2 | 98.9162 | 0.00081 | 0.00097 | 0.00432 | 0.00847 | 0.09238 | 0.39258 | 0 | 0.00174 | 0.44306 | 0.00833 | 0.00696 | 0.01534 | 0 | 232.9 | 247.5 | 0 | 1 | 0 | 0 | 0 | 0 | 0 | 0 | 1 | 0 | 0 | 0 | 0
104834 | 6060 | Oven Recipe 2 | 98.9864 | 0.00144 | 0.00201 | 0 | 0.00565 | 0.09097 | 0.35418 | 0.00562 | 0.00144 | 0.40457 | 0.01379 | 1e-05 | 0.00649 | 0 | 240 | 258.3 | 1 | 0 | 0 | 0 | 0 | 0 | 0 | 0 | 1 | 0 | 0 | 0 | 0
104835 | 6082 v3 | Oven Recipe 5 | 98.1843 | 0.00139 | 0.00199 | 0.00982 | 0.03379 | 0.11058 | 0.702 | 0.06518 | 0.00121 | 0.69026 | 0.00672 | 0.0074 | 0.02334 | 0.0076 | 322.5 | 340.5 | 0 | 0 | 0 | 0 | 0 | 0 | 1 | 0 | 0 | 0 | 0 | 1 | 0
104836 | 6082 v1 | Oven Recipe 6 | 98.4559 | 0.00169 | 0.00096 | 0.0102 | 0.02396 | 0.10919 | 0.62789 | 0.0425 | 0.00132 | 0.5609 | 0.00696 | 0.00913 | 0.02427 | 0.00488 | 310.7 | 328.2 | 0 | 0 | 0 | 0 | 1 | 0 | 0 | 0 | 0 | 0 | 0 | 0 | 1
104837 | 6082 v2 | Oven Recipe 6 | 98.3878 | 0.00133 | 0.00128 | 0.01207 | 0.0259 | 0.10724 | 0.64257 | 0.05904 | 0.0024 | 0.60722 | 0.00983 | 0.00481 | 0.02035 | 0.00809 | 327.7 | 348.6 | 0 | 0 | 0 | 0 | 0 | 1 | 0 | 0 | 0 | 0 | 0 | 0 | 1
104838 | 6060 | Oven Recipe 2 | 98.9187 | 0.00168 | 0.00225 | 0.00741 | 0.01223 | 0.08477 | 0.38637 | 0.00611 | 0.0008 | 0.42248 | 0.01385 | 0.00445 | 0.01089 | 0.0032 | 222.3 | 245.4 | 1 | 0 | 0 | 0 | 0 | 0 | 0 | 0 | 1 | 0 | 0 | 0 | 0
104839 | 6082 v1 | Oven Recipe 4 | 98.3822 | 0.00181 | 0.00123 | 0.00821 | 0.0243 | 0.09596 | 0.6182 | 0.05336 | 0.00108 | 0.60906 | 0.00359 | 0.00992 | 0.01915 | 0.00178 | 320.5 | 342.5 | 0 | 0 | 0 | 0 | 1 | 0 | 0 | 0 | 0 | 0 | 1 | 0 | 0
104840 | 6060 | Oven Recipe 5 | 98.9989 | 0.00202 | 0.00197 | 0.00494 | 0.00407 | 0.10296 | 0.33522 | 0.00059 | 0.00202 | 0.33852 | 0.00868 | 0.00283 | 0.01587 | 0.00161 | 210 | 226.3 | 1 | 0 | 0 | 0 | 0 | 0 | 0 | 0 | 0 | 0 | 0 | 1 | 0
104841 | 6005 v1 | Oven Recipe 2 | 98.7641 | 0.00132 | 0.00223 | 8e-05 | 0.00712 | 0.08473 | 0.41299 | 0.01767 | 0.00181 | 0.55636 | 0.01151 | 0.01187 | 0.02227 | 0.00103 | 257.5 | 281.9 | 0 | 0 | 1 | 0 | 0 | 0 | 0 | 0 | 1 | 0 | 0 | 0 | 0
104842 | 6082 v2 | Oven Recipe 1 | 98.2974 | 0.00098 | 0.00036 | 0.01115 | 0.03073 | 0.10459 | 0.65655 | 0.05847 | 0.00062 | 0.68411 | 0.00339 | 0.00476 | 0.0198 | 0.00729 | 336.3 | 365 | 0 | 0 | 0 | 0 | 0 | 1 | 0 | 1 | 0 | 0 | 0 | 0 | 0
104843 | 6082 v1 | Oven Recipe 2 | 98.4188 | 0.00151 | 0.00146 | 0.01372 | 0.02656 | 0.09564 | 0.56227 | 0.05092 | 0.00158 | 0.63591 | 0.0056 | 0.00269 | 0.01329 | 0.00247 | 310 | 344.7 | 0 | 0 | 0 | 0 | 1 | 0 | 0 | 0 | 1 | 0 | 0 | 0 | 0
104844 | 6082 v3 | Oven Recipe 6 | 98.3498 | 0.0006 | 0.00183 | 0.01213 | 0.03035 | 0.1161 | 0.61656 | 0.06006 | 0.00117 | 0.66276 | 0.0024 | 0.00442 | 0.02139 | 0.00503 | 306.9 | 325.5 | 0 | 0 | 0 | 0 | 0 | 0 | 1 | 0 | 0 | 0 | 0 | 0 | 1
104845 | 6082 v3 | Oven Recipe 4 | 98.1673 | 0.00132 | 0.00204 | 0.018 | 0.02775 | 0.12731 | 0.74497 | 0.05819 | 0.00134 | 0.66159 | 0.00892 | 0.00576 | 0.01893 | 0.01058 | 359.6 | 386.6 | 0 | 0 | 0 | 0 | 0 | 0 | 1 | 0 | 0 | 0 | 1 | 0 | 0
104846 | 6060 | Oven Recipe 3 | 99.0564 | 0.00114 | 0.00174 | 0.0038 | 0.00962 | 0.09827 | 0.33312 | 0.00229 | 0.00085 | 0.35872 | 0.00895 | 0.00285 | 0.0152 | 0.00035 | 211.5 | 226.5 | 1 | 0 | 0 | 0 | 0 | 0 | 0 | 0 | 0 | 1 | 0 | 0 | 0
104847 | 6005 v2 | Oven Recipe 5 | 98.5555 | 0.00211 | 0.0021 | 0.0057 | 0.02179 | 0.10806 | 0.58067 | 0.0314 | 0.00132 | 0.5537 | 0.00503 | 0.00441 | 0.00889 | 0.00268 | 278.1 | 296.8 | 0 | 0 | 0 | 1 | 0 | 0 | 0 | 0 | 0 | 0 | 0 | 1 | 0
104848 | 6082 v2 | Oven Recipe 2 | 98.2816 | 0.00118 | 0.00134 | 0.01681 | 0.03214 | 0.09538 | 0.66425 | 0.05913 | 0.00202 | 0.65769 | 0.00765 | 0.00575 | 0.02791 | 0.00659 | 327.1 | 358.1 | 0 | 0 | 0 | 0 | 0 | 1 | 0 | 0 | 1 | 0 | 0 | 0 | 0
104849 | 6063 | Oven Recipe 2 | 98.8248 | 0.00152 | 0.00126 | 0.00829 | 0.00799 | 0.08061 | 0.49375 | 0.00025 | 0.00205 | 0.42874 | 0.01066 | 0.00897 | 0.01935 | 0.00235 | 259.3 | 278.5 | 0 | 1 | 0 | 0 | 0 | 0 | 0 | 0 | 1 | 0 | 0 | 0 | 0
104850 | 6005 v2 | Oven Recipe 1 | 98.4777 | 0.00207 | 0.00116 | 0.00173 | 0.0226 | 0.10084 | 0.60392 | 0.02296 | 0.00156 | 0.58708 | 0.00591 | 0.01134 | 0.01461 | 1e-05 | 303 | 328.6 | 0 | 0 | 0 | 1 | 0 | 0 | 0 | 1 | 0 | 0 | 0 | 0 | 0
104851 | 6005 v2 | Oven Recipe 6 | 98.5725 | 0.001 | 0.00188 | 0 | 0.01712 | 0.10444 | 0.5507 | 0.03444 | 0.00095 | 0.56103 | 0.00556 | 0.00651 | 0.01411 | 0.00113 | 285.9 | 302.5 | 0 | 0 | 0 | 1 | 0 | 0 | 0 | 0 | 0 | 0 | 0 | 0 | 1
104852 | 6082 v2 | Oven Recipe 4 | 98.2943 | 0.0013 | 0.00206 | 0.01196 | 0.02449 | 0.10464 | 0.66385 | 0.05093 | 0.00144 | 0.6593 | 0.00749 | 0.00559 | 0.01781 | 0.00622 | 335 | 363.2 | 0 | 0 | 0 | 0 | 0 | 1 | 0 | 0 | 0 | 0 | 1 | 0 | 0
104853 | 6082 v2 | Oven Recipe 4 | 98.4774 | 0.00094 | 0.00139 | 0.0088 | 0.03303 | 0.10009 | 0.52376 | 0.04764 | 0.00169 | 0.61155 | 0.00889 | 0.00484 | 0.02197 | 0.00515 | 319.2 | 349.3 | 0 | 0 | 0 | 0 | 0 | 1 | 0 | 0 | 0 | 0 | 1 | 0 | 0
104854 | 6005 v1 | Oven Recipe 4 | 98.6981 | 0.00146 | 0.00089 | 0 | 0.01034 | 0.08829 | 0.47951 | 0.01033 | 0.00136 | 0.55425 | 0.00454 | 0.00745 | 0.01131 | 0.00176 | 273.2 | 300.1 | 0 | 0 | 1 | 0 | 0 | 0 | 0 | 0 | 0 | 0 | 1 | 0 | 0
104855 | 6082 v2 | Oven Recipe 1 | 98.4232 | 0.00112 | 0.00235 | 0.00869 | 0.03093 | 0.10244 | 0.53866 | 0.05449 | 0.00163 | 0.66982 | 0.00116 | 0.0063 | 0.02224 | 0.00427 | 325.9 | 359.2 | 0 | 0 | 0 | 0 | 0 | 1 | 0 | 1 | 0 | 0 | 0 | 0 | 0
104856 | 6063 | Oven Recipe 4 | 98.8554 | 0.00103 | 0.00231 | 0.00823 | 0.00477 | 0.08748 | 0.38028 | 0.01309 | 0.00119 | 0.48884 | 0.01282 | 0.00175 | 0.02088 | 0.00194 | 269.5 | 286.6 | 0 | 1 | 0 | 0 | 0 | 0 | 0 | 0 | 0 | 0 | 1 | 0 | 0
104857 | 6082 v2 | Oven Recipe 1 | 98.3049 | 0.00136 | 0.00067 | 0.00822 | 0.02342 | 0.10771 | 0.67325 | 0.0501 | 0.00147 | 0.656 | 0.01157 | 0.00927 | 0.01311 | 0.00416 | 349.3 | 370.9 | 0 | 0 | 0 | 0 | 0 | 1 | 0 | 1 | 0 | 0 | 0 | 0 | 0
104858 | 6005 v1 | Oven Recipe 6 | 98.6754 | 0.00178 | 0.00142 | 0.00478 | 0.01468 | 0.09475 | 0.49163 | 0.02819 | 0.00185 | 0.49775 | 0.00562 | 0.00268 | 0.01907 | 0 | 267.5 | 288.3 | 0 | 0 | 1 | 0 | 0 | 0 | 0 | 0 | 0 | 0 | 0 | 0 | 1
104859 | 6082 v1 | Oven Recipe 2 | 98.4232 | 0.00073 | 0.00055 | 0.00487 | 0.02292 | 0.09107 | 0.66006 | 0.03786 | 0.00203 | 0.63177 | 0.0114 | 0.00484 | 0.02152 | 0.0053 | 323 | 347.9 | 0 | 0 | 0 | 0 | 1 | 0 | 0 | 0 | 1 | 0 | 0 | 0 | 0
104860 | 6082 v2 | Oven Recipe 4 | 98.2708 | 0.0018 | 0.00037 | 0.00902 | 0.03049 | 0.09896 | 0.66686 | 0.05126 | 0.00206 | 0.68153 | 0.00785 | 0.00929 | 0.01553 | 0.00615 | 341.4 | 371.4 | 0 | 0 | 0 | 0 | 0 | 1 | 0 | 0 | 0 | 0 | 1 | 0 | 0
104861 | 6082 v1 | Oven Recipe 6 | 98.3987 | 0.00224 | 0.00206 | 0.01555 | 0.01881 | 0.09953 | 0.62572 | 0.04909 | 0.0021 | 0.611 | 0.00247 | 0.00696 | 0.01827 | 0.00425 | 306 | 330.5 | 0 | 0 | 0 | 0 | 1 | 0 | 0 | 0 | 0 | 0 | 0 | 0 | 1
104862 | 6060 | Oven Recipe 5 | 99.0698 | 0.00088 | 0.00186 | 0.00347 | 0.00678 | 0.08431 | 0.3 | 0 | 0.00102 | 0.42123 | 0.01436 | 0.00088 | 0.01957 | 0 | 210 | 228 | 1 | 0 | 0 | 0 | 0 | 0 | 0 | 0 | 0 | 0 | 0 | 1 | 0
104863 | 6063 | Oven Recipe 6 | 98.9395 | 0.00178 | 0.0018 | 0 | 0.00752 | 0.08963 | 0.39418 | 0.00488 | 0.00217 | 0.42258 | 0.01058 | 0.01203 | 0.01282 | 0.00256 | 246.5 | 265.4 | 0 | 1 | 0 | 0 | 0 | 0 | 0 | 0 | 0 | 0 | 0 | 0 | 1
104864 | 6060 | Oven Recipe 5 | 98.9924 | 0.00097 | 0.00233 | 0.00086 | 0.01397 | 0.07742 | 0.33041 | 0.01013 | 0.00162 | 0.39949 | 0.00654 | 0.00606 | 0.02114 | 0 | 210 | 226.1 | 1 | 0 | 0 | 0 | 0 | 0 | 0 | 0 | 0 | 0 | 0 | 1 | 0
104865 | 6005 v2 | Oven Recipe 5 | 98.6084 | 0.00112 | 0.00197 | 0.0085 | 0.01962 | 0.10759 | 0.52136 | 0.03306 | 0.00055 | 0.50078 | 0.01243 | 0.00432 | 0.01325 | 0.00402 | 272.9 | 290.3 | 0 | 0 | 0 | 1 | 0 | 0 | 0 | 0 | 0 | 0 | 0 | 1 | 0
104866 | 6082 v1 | Oven Recipe 5 | 98.5466 | 0.00134 | 0.00212 | 0.00878 | 0.02761 | 0.08894 | 0.54802 | 0.02762 | 0.00146 | 0.58317 | 0.01204 | 0.00967 | 0.01205 | 0.00409 | 286.5 | 309.6 | 0 | 0 | 0 | 0 | 1 | 0 | 0 | 0 | 0 | 0 | 0 | 1 | 0
104867 | 6082 v3 | Oven Recipe 5 | 98.309 | 0.00155 | 0.00107 | 0.01295 | 0.03674 | 0.10866 | 0.62634 | 0.07005 | 0.00051 | 0.63909 | 0.00984 | 0.00348 | 0.02921 | 0.0081 | 304.7 | 328.5 | 0 | 0 | 0 | 0 | 0 | 0 | 1 | 0 | 0 | 0 | 0 | 1 | 0
104868 | 6063 | Oven Recipe 5 | 98.9531 | 0.00131 | 0.00207 | 0.00257 | 0.01186 | 0.0831 | 0.35361 | 0 | 0.0008 | 0.41742 | 0.01234 | 0.00582 | 0.00982 | 0.00133 | 210 | 235.6 | 0 | 1 | 0 | 0 | 0 | 0 | 0 | 0 | 0 | 0 | 0 | 1 | 0
104869 | 6060 | Oven Recipe 1 | 98.9816 | 0.00087 | 0.00229 | 0 | 0.00902 | 0.09347 | 0.3 | 0.01206 | 0.00175 | 0.40702 | 0.00733 | 0.01111 | 0.00884 | 0.00201 | 216.7 | 233.2 | 1 | 0 | 0 | 0 | 0 | 0 | 0 | 1 | 0 | 0 | 0 | 0 | 0
104870 | 6063 | Oven Recipe 6 | 98.8431 | 0.00098 | 0.00115 | 0.00138 | 0.00417 | 0.08749 | 0.38619 | 0.01602 | 0.0015 | 0.48378 | 0.01112 | 0.00395 | 0.01218 | 0.00118 | 262.6 | 290 | 0 | 1 | 0 | 0 | 0 | 0 | 0 | 0 | 0 | 0 | 0 | 0 | 1
104871 | 6082 v2 | Oven Recipe 1 | 98.3143 | 0.00156 | 0.00232 | 0.01119 | 0.02113 | 0.11332 | 0.64582 | 0.04004 | 0.00164 | 0.63296 | 0.00615 | 0.00169 | 0.02575 | 0.00612 | 331.2 | 356.3 | 0 | 0 | 0 | 0 | 0 | 1 | 0 | 1 | 0 | 0 | 0 | 0 | 0
104872 | 6082 v2 | Oven Recipe 5 | 98.5008 | 0.00132 | 0.00115 | 0.0074 | 0.02622 | 0.12324 | 0.53767 | 0.05341 | 0.00124 | 0.60946 | 0.01086 | 0.0114 | 0.0248 | 0.00786 | 271.9 | 302.3 | 0 | 0 | 0 | 0 | 0 | 1 | 0 | 0 | 0 | 0 | 0 | 1 | 0
104873 | 6082 v1 | Oven Recipe 5 | 98.515 | 0.00138 | 0.00114 | 0.00804 | 0.02623 | 0.0825 | 0.63377 | 0.03827 | 0.00118 | 0.52917 | 0.00168 | 0.00571 | 0.01874 | 0.00387 | 281 | 305.7 | 0 | 0 | 0 | 0 | 1 | 0 | 0 | 0 | 0 | 0 | 0 | 1 | 0
104874 | 6082 v1 | Oven Recipe 6 | 98.382 | 0.00186 | 0.00062 | 0.01085 | 0.02895 | 0.10836 | 0.58687 | 0.05042 | 0.00079 | 0.63092 | 0.01028 | 0.01007 | 0.01537 | 0.00389 | 306.1 | 336.6 | 0 | 0 | 0 | 0 | 1 | 0 | 0 | 0 | 0 | 0 | 0 | 0 | 1
104875 | 6060 | Oven Recipe 5 | 98.9953 | 0.00224 | 0.0018 | 0.00627 | 0.013 | 0.09967 | 0.3 | 0 | 0.00109 | 0.39526 | 0.01257 | 0.01183 | 0.01964 | 0 | 210 | 231.3 | 1 | 0 | 0 | 0 | 0 | 0 | 0 | 0 | 0 | 0 | 0 | 1 | 0
104876 | 6082 v1 | Oven Recipe 5 | 98.4644 | 0.00145 | 0.00122 | 0.01159 | 0.0293 | 0.09866 | 0.6322 | 0.04222 | 0.00113 | 0.5723 | 0.00746 | 0.00592 | 0.01891 | 0.00531 | 292 | 314.6 | 0 | 0 | 0 | 0 | 1 | 0 | 0 | 0 | 0 | 0 | 0 | 1 | 0
104877 | 6060 | Oven Recipe 1 | 98.9822 | 0.00099 | 0.00087 | 0 | 0.01546 | 0.11622 | 0.31923 | 0.00673 | 0.00087 | 0.44295 | 0.00862 | 0.0091 | 0.00664 | 0 | 243.1 | 265 | 1 | 0 | 0 | 0 | 0 | 0 | 0 | 1 | 0 | 0 | 0 | 0 | 0
104878 | 6082 v1 | Oven Recipe 4 | 98.4503 | 0.00139 | 0.00206 | 0.01391 | 0.0217 | 0.10596 | 0.60544 | 0.03994 | 0.00266 | 0.5968 | 0.00651 | 0.00707 | 0.01744 | 0.00267 | 318.1 | 343.7 | 0 | 0 | 0 | 0 | 1 | 0 | 0 | 0 | 0 | 0 | 1 | 0 | 0
104879 | 6005 v1 | Oven Recipe 1 | 98.6974 | 0.0011 | 0.00176 | 0 | 0.00626 | 0.12403 | 0.46302 | 0.02254 | 0.00256 | 0.54084 | 0.00787 | 0.0059 | 0.01919 | 0 | 263.5 | 291.5 | 0 | 0 | 1 | 0 | 0 | 0 | 0 | 1 | 0 | 0 | 0 | 0 | 0
104880 | 6082 v2 | Oven Recipe 2 | 98.3001 | 0.00208 | 0.00258 | 0.0098 | 0.02992 | 0.11139 | 0.65484 | 0.04853 | 0.00273 | 0.66546 | 0.01259 | 0.01145 | 0.02843 | 0.00505 | 324 | 343.5 | 0 | 0 | 0 | 0 | 0 | 1 | 0 | 0 | 1 | 0 | 0 | 0 | 0
104881 | 6082 v3 | Oven Recipe 2 | 98.1955 | 0.0015 | 0.00132 | 0.01117 | 0.03257 | 0.09727 | 0.75281 | 0.05024 | 0.0013 | 0.67671 | 0.01824 | 0.00079 | 0.02611 | 0.0057 | 349.7 | 380.1 | 0 | 0 | 0 | 0 | 0 | 0 | 1 | 0 | 1 | 0 | 0 | 0 | 0
104882 | 6082 v2 | Oven Recipe 5 | 98.4103 | 0.00151 | 0.00204 | 0.00927 | 0.03358 | 0.09685 | 0.57541 | 0.05252 | 0.00116 | 0.63112 | 0.00955 | 0.00614 | 0.01636 | 0.00715 | 294.7 | 322.4 | 0 | 0 | 0 | 0 | 0 | 1 | 0 | 0 | 0 | 0 | 0 | 1 | 0
104883 | 6005 v1 | Oven Recipe 5 | 98.8739 | 0.00193 | 0.00111 | 0 | 0.01296 | 0.09644 | 0.42422 | 0.0277 | 0.00072 | 0.46732 | 0.01171 | 0.0085 | 0.01071 | 0.00275 | 229.9 | 250.5 | 0 | 0 | 1 | 0 | 0 | 0 | 0 | 0 | 0 | 0 | 0 | 1 | 0
104884 | 6082 v3 | Oven Recipe 5 | 98.3104 | 0.00216 | 0.00153 | 0.02044 | 0.03362 | 0.10311 | 0.65355 | 0.05068 | 0.00106 | 0.61049 | 0.01175 | 0.01164 | 0.02052 | 0.00891 | 317.6 | 341.4 | 0 | 0 | 0 | 0 | 0 | 0 | 1 | 0 | 0 | 0 | 0 | 1 | 0
104885 | 6082 v2 | Oven Recipe 3 | 98.4213 | 0.00118 | 0.00246 | 0.00995 | 0.02217 | 0.11593 | 0.62332 | 0.05346 | 0.00176 | 0.62212 | 0.00836 | 0.00555 | 0.02027 | 0.00749 | 299.3 | 323.8 | 0 | 0 | 0 | 0 | 0 | 1 | 0 | 0 | 0 | 1 | 0 | 0 | 0
104886 | 6005 v1 | Oven Recipe 5 | 98.6363 | 0.00193 | 0.00165 | 0 | 0.0044 | 0.08618 | 0.54997 | 0.00351 | 0.00225 | 0.54422 | 0.00673 | 0.00647 | 0.02195 | 0.00332 | 254.1 | 278.3 | 0 | 0 | 1 | 0 | 0 | 0 | 0 | 0 | 0 | 0 | 0 | 1 | 0
104887 | 6082 v2 | Oven Recipe 1 | 98.3758 | 0.00102 | 0.0004 | 0.01121 | 0.02006 | 0.10847 | 0.58082 | 0.0476 | 0.00225 | 0.66302 | 0.01037 | 0.01079 | 0.01317 | 0.00822 | 329.4 | 359.6 | 0 | 0 | 0 | 0 | 0 | 1 | 0 | 1 | 0 | 0 | 0 | 0 | 0
104888 | 6082 v3 | Oven Recipe 6 | 98.1732 | 0.00211 | 0.00163 | 0.01301 | 0.0311 | 0.12065 | 0.69129 | 0.06131 | 0.0018 | 0.68942 | 0.00871 | 0.01405 | 0.02408 | 0.00735 | 334.8 | 359.8 | 0 | 0 | 0 | 0 | 0 | 0 | 1 | 0 | 0 | 0 | 0 | 0 | 1
104889 | 6060 | Oven Recipe 2 | 98.9771 | 0.00125 | 0.00219 | 0.00144 | 0.00514 | 0.07593 | 0.31149 | 0.00768 | 0.00224 | 0.42176 | 0.00981 | 0.00908 | 0.01542 | 0 | 228.9 | 245.3 | 1 | 0 | 0 | 0 | 0 | 0 | 0 | 0 | 1 | 0 | 0 | 0 | 0
104890 | 6005 v1 | Oven Recipe 5 | 98.7755 | 0.00244 | 0.00143 | 0 | 0.02453 | 0.09936 | 0.48658 | 0.03107 | 0.0026 | 0.45221 | 0.0038 | 0.01089 | 0.01367 | 0.00147 | 248.9 | 261.1 | 0 | 0 | 1 | 0 | 0 | 0 | 0 | 0 | 0 | 0 | 0 | 1 | 0
104891 | 6005 v1 | Oven Recipe 1 | 98.6978 | 0.00173 | 0.0018 | 0.00182 | 0.00957 | 0.08974 | 0.46287 | 0.01908 | 0.00266 | 0.52405 | 0.01115 | 0.01379 | 0.01149 | 0.00321 | 272.9 | 299.1 | 0 | 0 | 1 | 0 | 0 | 0 | 0 | 1 | 0 | 0 | 0 | 0 | 0
104892 | 6005 v1 | Oven Recipe 3 | 98.7298 | 0.00196 | 0.00159 | 0.00096 | 0.01752 | 0.10154 | 0.38945 | 0.0029 | 0.00218 | 0.53897 | 0.00697 | 0.00846 | 0.01056 | 0.00156 | 244.5 | 267.6 | 0 | 0 | 1 | 0 | 0 | 0 | 0 | 0 | 0 | 1 | 0 | 0 | 0
104893 | 6063 | Oven Recipe 3 | 98.7679 | 0.00175 | 0.00248 | 0 | 0.0109 | 0.08957 | 0.47545 | 0 | 0.00213 | 0.43999 | 0.0068 | 0.00486 | 0.01915 | 0.00429 | 228.9 | 246.7 | 0 | 1 | 0 | 0 | 0 | 0 | 0 | 0 | 0 | 1 | 0 | 0 | 0
104894 | 6005 v2 | Oven Recipe 1 | 98.5815 | 0.00155 | 0.00164 | 0.00588 | 0.02386 | 0.09745 | 0.46657 | 0.03755 | 0.00103 | 0.58912 | 0.00552 | 0.00608 | 0.01316 | 0.00092 | 286.9 | 312 | 0 | 0 | 0 | 1 | 0 | 0 | 0 | 1 | 0 | 0 | 0 | 0 | 0
104895 | 6082 v2 | Oven Recipe 6 | 98.4086 | 0.00141 | 0.00088 | 0.01007 | 0.02571 | 0.09662 | 0.60579 | 0.05186 | 0.00114 | 0.63607 | 0.01097 | 0.00919 | 0.01679 | 0.00498 | 317 | 345.3 | 0 | 0 | 0 | 0 | 0 | 1 | 0 | 0 | 0 | 0 | 0 | 0 | 1
104896 | 6005 v2 | Oven Recipe 6 | 98.6629 | 0.00158 | 0.00146 | 0.00114 | 0.01064 | 0.1024 | 0.51666 | 0.01862 | 0.00094 | 0.54885 | 0.01142 | 0.00428 | 0.01502 | 0.0036 | 288.3 | 313.9 | 0 | 0 | 0 | 1 | 0 | 0 | 0 | 0 | 0 | 0 | 0 | 0 | 1
104897 | 6005 v1 | Oven Recipe 1 | 98.6194 | 0.00184 | 0.00216 | 0 | 0.00663 | 0.11445 | 0.54661 | 0.00583 | 0.00204 | 0.50165 | 0.00224 | 0.00485 | 0.01024 | 0 | 281 | 302.9 | 0 | 0 | 1 | 0 | 0 | 0 | 0 | 1 | 0 | 0 | 0 | 0 | 0
104898 | 6082 v1 | Oven Recipe 2 | 98.3779 | 0.0013 | 0.00204 | 0.00781 | 0.0196 | 0.10984 | 0.60048 | 0.04696 | 0.00083 | 0.65556 | 0.00864 | 0.00952 | 0.01812 | 0.00749 | 308.8 | 337.8 | 0 | 0 | 0 | 0 | 1 | 0 | 0 | 0 | 1 | 0 | 0 | 0 | 0
104899 | 6082 v1 | Oven Recipe 5 | 98.4504 | 0.00098 | 0.00092 | 0.00884 | 0.03077 | 0.10045 | 0.52525 | 0.03055 | 0.00128 | 0.62273 | 0.00783 | 0.00863 | 0.02716 | 0.00407 | 283.4 | 305.1 | 0 | 0 | 0 | 0 | 1 | 0 | 0 | 0 | 0 | 0 | 0 | 1 | 0
104900 | 6082 v3 | Oven Recipe 5 | 98.2496 | 0.00186 | 0.00053 | 0.00942 | 0.02988 | 0.12312 | 0.63612 | 0.07145 | 0.00182 | 0.69227 | 0.00667 | 0.00438 | 0.02846 | 0.00703 | 311.2 | 329.4 | 0 | 0 | 0 | 0 | 0 | 0 | 1 | 0 | 0 | 0 | 0 | 1 | 0
104901 | 6082 v3 | Oven Recipe 6 | 98.2092 | 0.00102 | 0.00157 | 0.01969 | 0.03496 | 0.10971 | 0.67005 | 0.06835 | 0.00056 | 0.71702 | 0.01099 | 0.0069 | 0.01509 | 0.00673 | 335.6 | 358.8 | 0 | 0 | 0 | 0 | 0 | 0 | 1 | 0 | 0 | 0 | 0 | 0 | 1
104902 | 6063 | Oven Recipe 6 | 98.8579 | 0.00149 | 0.0003 | 0.00158 | 0.01137 | 0.10389 | 0.46522 | 0.0138 | 0.00185 | 0.41517 | 0.00821 | 0.00752 | 0.00665 | 0.00244 | 241.1 | 258.6 | 0 | 1 | 0 | 0 | 0 | 0 | 0 | 0 | 0 | 0 | 0 | 0 | 1
104903 | 6063 | Oven Recipe 2 | 98.8892 | 0.00138 | 0.00161 | 0.00711 | 0.01345 | 0.09985 | 0.34214 | 0.00875 | 0.00163 | 0.45791 | 0.01364 | 0.01087 | 0.01524 | 0.00159 | 224.5 | 242.6 | 0 | 1 | 0 | 0 | 0 | 0 | 0 | 0 | 1 | 0 | 0 | 0 | 0
104904 | 6082 v2 | Oven Recipe 4 | 98.3017 | 0.0012 | 0.00187 | 0.00915 | 0.03135 | 0.12717 | 0.60918 | 0.04345 | 0.00113 | 0.64958 | 0.00865 | 0.00916 | 0.01062 | 0.00552 | 310.9 | 345 | 0 | 0 | 0 | 0 | 0 | 1 | 0 | 0 | 0 | 0 | 1 | 0 | 0
104905 | 6063 | Oven Recipe 3 | 98.9071 | 0.00134 | 0.00214 | 0.00337 | 3e-05 | 0.08302 | 0.35487 | 0.00913 | 0.00106 | 0.42769 | 0.0097 | 0.00753 | 0.02048 | 0.00117 | 215.8 | 238.4 | 0 | 1 | 0 | 0 | 0 | 0 | 0 | 0 | 0 | 1 | 0 | 0 | 0
104906 | 6082 v2 | Oven Recipe 4 | 98.4496 | 0.00153 | 0.00189 | 0.00766 | 0.02465 | 0.11808 | 0.53486 | 0.04561 | 0.00161 | 0.60818 | 0.00657 | 0.01345 | 0.01533 | 0.00661 | 304.9 | 333.7 | 0 | 0 | 0 | 0 | 0 | 1 | 0 | 0 | 0 | 0 | 1 | 0 | 0
104907 | 6060 | Oven Recipe 5 | 99.0465 | 0.00087 | 0.00261 | 0.0001 | 0.01121 | 0.09046 | 0.34571 | 0 | 0.00091 | 0.35684 | 0.00675 | 0.00931 | 0.00742 | 0.00194 | 210 | 228.5 | 1 | 0 | 0 | 0 | 0 | 0 | 0 | 0 | 0 | 0 | 0 | 1 | 0
104908 | 6082 v3 | Oven Recipe 6 | 98.23 | 0.00115 | 0.00162 | 0.01476 | 0.03838 | 0.1011 | 0.73971 | 0.06834 | 0.00138 | 0.65334 | 0.01006 | 0.00482 | 0.01462 | 0.00862 | 336.4 | 362.1 | 0 | 0 | 0 | 0 | 0 | 0 | 1 | 0 | 0 | 0 | 0 | 0 | 1
104909 | 6005 v1 | Oven Recipe 2 | 98.7581 | 0.00137 | 0.00115 | 0.0061 | 0.00656 | 0.07431 | 0.44218 | 0.01604 | 0.00257 | 0.55442 | 0.00831 | 0.00073 | 0.00921 | 0.0026 | 266.8 | 285.9 | 0 | 0 | 1 | 0 | 0 | 0 | 0 | 0 | 1 | 0 | 0 | 0 | 0
104910 | 6082 v1 | Oven Recipe 6 | 98.4406 | 0.00137 | 0.00087 | 0.00169 | 0.02047 | 0.10879 | 0.60317 | 0.05272 | 0.00178 | 0.59622 | 0.01234 | 0.00451 | 0.01182 | 0.00544 | 305 | 329.5 | 0 | 0 | 0 | 0 | 1 | 0 | 0 | 0 | 0 | 0 | 0 | 0 | 1
104911 | 6082 v1 | Oven Recipe 2 | 98.5537 | 0.00081 | 0.00075 | 0.00642 | 0.0241 | 0.11011 | 0.45199 | 0.037 | 0.00187 | 0.5736 | 0.00718 | 0.01201 | 0.01562 | 0.00299 | 297.8 | 323.6 | 0 | 0 | 0 | 0 | 1 | 0 | 0 | 0 | 1 | 0 | 0 | 0 | 0
104912 | 6082 v3 | Oven Recipe 6 | 98.1781 | 0.00131 | 0.00183 | 0.01091 | 0.02606 | 0.10807 | 0.71757 | 0.05949 | 0.00124 | 0.7003 | 0.00712 | 0.00986 | 0.01983 | 0.00737 | 344.1 | 374.6 | 0 | 0 | 0 | 0 | 0 | 0 | 1 | 0 | 0 | 0 | 0 | 0 | 1
104913 | 6060 | Oven Recipe 1 | 98.9669 | 0.00153 | 0.00205 | 0.00184 | 0.01603 | 0.09504 | 0.38997 | 0 | 0.00118 | 0.42608 | 0.00308 | 0.00386 | 0.00938 | 0.00058 | 239.4 | 256.5 | 1 | 0 | 0 | 0 | 0 | 0 | 0 | 1 | 0 | 0 | 0 | 0 | 0
104914 | 6005 v1 | Oven Recipe 6 | 98.6948 | 0.0018 | 0.00038 | 0.00523 | 0.01097 | 0.10522 | 0.48526 | 0.00419 | 0.00128 | 0.49641 | 0.01349 | 0.01106 | 0.01722 | 0.00093 | 266.8 | 280.2 | 0 | 0 | 1 | 0 | 0 | 0 | 0 | 0 | 0 | 0 | 0 | 0 | 1
104915 | 6063 | Oven Recipe 2 | 98.858 | 0.00238 | 0.00082 | 0.00635 | 0 | 0.10783 | 0.39873 | 0.00863 | 0.00232 | 0.45607 | 0.01112 | 0.00536 | 0.0158 | 0.00045 | 246.2 | 266 | 0 | 1 | 0 | 0 | 0 | 0 | 0 | 0 | 1 | 0 | 0 | 0 | 0
104916 | 6005 v2 | Oven Recipe 3 | 98.5451 | 0.00088 | 0.00167 | 0.00313 | 0.01269 | 0.10832 | 0.57688 | 0.02864 | 0.00129 | 0.54099 | 0.00683 | 0.01443 | 0.01067 | 0.0027 | 267.1 | 286.7 | 0 | 0 | 0 | 1 | 0 | 0 | 0 | 0 | 0 | 1 | 0 | 0 | 0
104917 | 6005 v1 | Oven Recipe 3 | 98.6624 | 0.00144 | 0.00048 | 0.00164 | 0.01293 | 0.0802 | 0.54083 | 0.02805 | 0.00157 | 0.44233 | 0.00804 | 0 | 0.02349 | 0.0018 | 259.7 | 273.2 | 0 | 0 | 1 | 0 | 0 | 0 | 0 | 0 | 0 | 1 | 0 | 0 | 0
104918 | 6082 v2 | Oven Recipe 5 | 98.3846 | 0.00149 | 0.00095 | 0.00895 | 0.02888 | 0.12031 | 0.58928 | 0.04763 | 0.00206 | 0.62435 | 0.01329 | 0.01022 | 0.01512 | 0.00413 | 299.9 | 317.7 | 0 | 0 | 0 | 0 | 0 | 1 | 0 | 0 | 0 | 0 | 0 | 1 | 0
104919 | 6063 | Oven Recipe 5 | 98.8789 | 0.00082 | 0.00116 | 0 | 0.01358 | 0.09085 | 0.38125 | 0.01454 | 0.00154 | 0.4411 | 0.01051 | 0.00299 | 0.01372 | 0.00094 | 226 | 242.1 | 0 | 1 | 0 | 0 | 0 | 0 | 0 | 0 | 0 | 0 | 0 | 1 | 0
104920 | 6060 | Oven Recipe 5 | 98.9937 | 0.00204 | 0.00138 | 0.00316 | 0.00542 | 0.10406 | 0.31323 | 0 | 0.00133 | 0.39078 | 0.01148 | 0.0047 | 0.01622 | 1e-05 | 210 | 230.3 | 1 | 0 | 0 | 0 | 0 | 0 | 0 | 0 | 0 | 0 | 0 | 1 | 0
104921 | 6082 v3 | Oven Recipe 2 | 98.2605 | 0.00162 | 0.0019 | 0.01627 | 0.02938 | 0.0935 | 0.67183 | 0.07121 | 0.00123 | 0.6799 | 0.00975 | 0.00752 | 0.0218 | 0.00975 | 330 | 361.2 | 0 | 0 | 0 | 0 | 0 | 0 | 1 | 0 | 1 | 0 | 0 | 0 | 0
104922 | 6005 v2 | Oven Recipe 1 | 98.6414 | 0.00138 | 0.00206 | 0.00237 | 0.01439 | 0.08422 | 0.47747 | 0.036 | 0.00131 | 0.59289 | 0.00593 | 0.00373 | 0.02061 | 0.00079 | 309.7 | 339.4 | 0 | 0 | 0 | 1 | 0 | 0 | 0 | 1 | 0 | 0 | 0 | 0 | 0
104923 | 6082 v1 | Oven Recipe 4 | 98.42 | 0.00171 | 0.00181 | 0.00437 | 0.02725 | 0.10961 | 0.60941 | 0.04341 | 0.0016 | 0.59753 | 0.01193 | 0.00782 | 0.01196 | 0.00504 | 312.2 | 340.8 | 0 | 0 | 0 | 0 | 1 | 0 | 0 | 0 | 0 | 0 | 1 | 0 | 0
104924 | 6082 v3 | Oven Recipe 2 | 98.1778 | 0.00141 | 0.00065 | 0.01398 | 0.042 | 0.10731 | 0.71088 | 0.05458 | 0.00188 | 0.71991 | 0.00583 | 0.00284 | 0.01849 | 0.00593 | 339.1 | 367.6 | 0 | 0 | 0 | 0 | 0 | 0 | 1 | 0 | 1 | 0 | 0 | 0 | 0
104925 | 6005 v2 | Oven Recipe 2 | 98.548 | 0.00107 | 0.00177 | 0.00407 | 0.01881 | 0.12348 | 0.57606 | 0.02939 | 0.00068 | 0.5706 | 0.01189 | 0.00775 | 0.01253 | 0.00334 | 293.6 | 313.6 | 0 | 0 | 0 | 1 | 0 | 0 | 0 | 0 | 1 | 0 | 0 | 0 | 0
104926 | 6063 | Oven Recipe 5 | 98.8819 | 0.00153 | 0.00076 | 0.00085 | 0.00463 | 0.11 | 0.31995 | 0.01064 | 0.00074 | 0.38871 | 0.0109 | 0.01132 | 0.02196 | 0 | 210 | 227.3 | 0 | 1 | 0 | 0 | 0 | 0 | 0 | 0 | 0 | 0 | 0 | 1 | 0
104927 | 6005 v2 | Oven Recipe 1 | 98.6265 | 0.00178 | 0.00137 | 0.00809 | 0.0137 | 0.08952 | 0.5203 | 0.02369 | 0.00119 | 0.54885 | 0.00201 | 0.00434 | 0.01403 | 0.00271 | 301.7 | 332.2 | 0 | 0 | 0 | 1 | 0 | 0 | 0 | 1 | 0 | 0 | 0 | 0 | 0
104928 | 6082 v2 | Oven Recipe 5 | 98.2298 | 0.00159 | 0.00115 | 0.01559 | 0.0288 | 0.09242 | 0.69606 | 0.04679 | 0.00152 | 0.68897 | 0.00988 | 0.01139 | 0.02145 | 0.00521 | 306.2 | 338.4 | 0 | 0 | 0 | 0 | 0 | 1 | 0 | 0 | 0 | 0 | 0 | 1 | 0
104929 | 6082 v2 | Oven Recipe 1 | 98.353 | 0.0019 | 0.00106 | 0.00988 | 0.02549 | 0.09478 | 0.59574 | 0.04596 | 0.00094 | 0.66267 | 0.00896 | 0.01078 | 0.02661 | 0.00565 | 338.8 | 375.3 | 0 | 0 | 0 | 0 | 0 | 1 | 0 | 1 | 0 | 0 | 0 | 0 | 0
104930 | 6005 v2 | Oven Recipe 4 | 98.5859 | 0.00069 | 0.00171 | 0.00704 | 0.01909 | 0.09989 | 0.50679 | 0.02244 | 0.00185 | 0.59143 | 0.01192 | 0.00418 | 0.00829 | 0.00183 | 296 | 327.2 | 0 | 0 | 0 | 1 | 0 | 0 | 0 | 0 | 0 | 0 | 1 | 0 | 0
104931 | 6082 v1 | Oven Recipe 1 | 98.2713 | 0.00165 | 0.00158 | 0.0075 | 0.02932 | 0.11184 | 0.63225 | 0.05098 | 0.00151 | 0.67994 | 0.00779 | 0.00762 | 0.02127 | 0.00729 | 336.9 | 367.3 | 0 | 0 | 0 | 0 | 1 | 0 | 0 | 1 | 0 | 0 | 0 | 0 | 0
104932 | 6005 v2 | Oven Recipe 4 | 98.4211 | 0.00103 | 0.0016 | 0.01024 | 0.01801 | 0.10097 | 0.60097 | 0.03713 | 0.00186 | 0.6291 | 0.01193 | 0.00792 | 0.01131 | 0.00284 | 304.5 | 331.3 | 0 | 0 | 0 | 1 | 0 | 0 | 0 | 0 | 0 | 0 | 1 | 0 | 0
104933 | 6082 v2 | Oven Recipe 6 | 98.4202 | 0.00146 | 0.00064 | 0.01024 | 0.02772 | 0.10716 | 0.64035 | 0.04581 | 0.00173 | 0.59646 | 0.00325 | 0.00054 | 0.01604 | 0.00488 | 336 | 357.4 | 0 | 0 | 0 | 0 | 0 | 1 | 0 | 0 | 0 | 0 | 0 | 0 | 1
104934 | 6060 | Oven Recipe 2 | 98.9928 | 0.00083 | 0.00187 | 0.00652 | 0.00283 | 0.10577 | 0.34715 | 0.00022 | 0.00131 | 0.40387 | 0.01265 | 0.00486 | 0.02095 | 0.00066 | 241.5 | 264.5 | 1 | 0 | 0 | 0 | 0 | 0 | 0 | 0 | 1 | 0 | 0 | 0 | 0
104935 | 6082 v1 | Oven Recipe 5 | 98.4271 | 0.00095 | 0.00079 | 0.01188 | 0.03445 | 0.11437 | 0.62194 | 0.03189 | 0.00144 | 0.59546 | 0.00985 | 0.01113 | 0.02164 | 0.0059 | 281.4 | 302.9 | 0 | 0 | 0 | 0 | 1 | 0 | 0 | 0 | 0 | 0 | 0 | 1 | 0
104936 | 6063 | Oven Recipe 3 | 98.9521 | 0.00126 | 0.00133 | 0.00428 | 0.00975 | 0.10338 | 0.3 | 0.00252 | 0.00165 | 0.45786 | 0.01282 | 0.00686 | 0.01584 | 0 | 210 | 230.9 | 0 | 1 | 0 | 0 | 0 | 0 | 0 | 0 | 0 | 1 | 0 | 0 | 0
104937 | 6060 | Oven Recipe 1 | 98.9394 | 0.00153 | 0.00193 | 0 | 0.011 | 0.09735 | 0.35632 | 0.00923 | 0.0012 | 0.43184 | 0.00548 | 0.0038 | 0.01369 | 0 | 251.2 | 276 | 1 | 0 | 0 | 0 | 0 | 0 | 0 | 1 | 0 | 0 | 0 | 0 | 0
104938 | 6082 v2 | Oven Recipe 1 | 98.2329 | 0.00118 | 0.00087 | 0.01019 | 0.03322 | 0.11189 | 0.66701 | 0.05355 | 0.00136 | 0.68434 | 0.01203 | 0.00544 | 0.02774 | 0.00254 | 358.7 | 390 | 0 | 0 | 0 | 0 | 0 | 1 | 0 | 1 | 0 | 0 | 0 | 0 | 0
104939 | 6063 | Oven Recipe 5 | 98.8866 | 0.00151 | 0.00161 | 0.00345 | 0.01281 | 0.07709 | 0.34183 | 0.01548 | 0.00093 | 0.45075 | 0.01074 | 0.00641 | 0.01831 | 0.00182 | 216.2 | 234 | 0 | 1 | 0 | 0 | 0 | 0 | 0 | 0 | 0 | 0 | 0 | 1 | 0
104940 | 6082 v2 | Oven Recipe 6 | 98.3701 | 0.00123 | 0.00132 | 0.00926 | 0.02718 | 0.10802 | 0.67167 | 0.0378 | 0.00145 | 0.60426 | 0.0034 | 0.01099 | 0.024 | 0.00466 | 328.3 | 350.3 | 0 | 0 | 0 | 0 | 0 | 1 | 0 | 0 | 0 | 0 | 0 | 0 | 1
104941 | 6063 | Oven Recipe 5 | 98.9165 | 0.00142 | 0.00158 | 0.003 | 0.00641 | 0.09329 | 0.39523 | 0.01734 | 0.00146 | 0.40884 | 0.01247 | 0.01097 | 0.01204 | 0 | 214.2 | 232 | 0 | 1 | 0 | 0 | 0 | 0 | 0 | 0 | 0 | 0 | 0 | 1 | 0
104942 | 6060 | Oven Recipe 3 | 98.9001 | 0.0015 | 0.00039 | 0 | 0.00606 | 0.11843 | 0.42457 | 0.00327 | 0.00111 | 0.38567 | 0.01665 | 0.00142 | 0.00751 | 0 | 221.3 | 238.3 | 1 | 0 | 0 | 0 | 0 | 0 | 0 | 0 | 0 | 1 | 0 | 0 | 0
104943 | 6082 v3 | Oven Recipe 5 | 98.2308 | 0.00162 | 0.00203 | 0.01561 | 0.02842 | 0.12112 | 0.70943 | 0.06631 | 0.00146 | 0.60758 | 0.00994 | 0.00605 | 0.0154 | 0.0077 | 306.1 | 326.3 | 0 | 0 | 0 | 0 | 0 | 0 | 1 | 0 | 0 | 0 | 0 | 1 | 0
104944 | 6060 | Oven Recipe 5 | 99.0652 | 0.00173 | 0.0018 | 0 | 0.00189 | 0.08089 | 0.32844 | 0.00204 | 0.00183 | 0.34611 | 0.00438 | 0.01061 | 0.01525 | 0.00149 | 210 | 227.6 | 1 | 0 | 0 | 0 | 0 | 0 | 0 | 0 | 0 | 0 | 0 | 1 | 0
104945 | 6060 | Oven Recipe 3 | 98.9471 | 0.0015 | 0.00187 | 0 | 0.0019 | 0.09332 | 0.43417 | 0.00603 | 0.00109 | 0.36214 | 0.01248 | 0.00463 | 0.00592 | 0.00055 | 212.4 | 234.2 | 1 | 0 | 0 | 0 | 0 | 0 | 0 | 0 | 0 | 1 | 0 | 0 | 0
104946 | 6060 | Oven Recipe 2 | 98.9011 | 0.00111 | 0.00282 | 0.0037 | 0.00748 | 0.10223 | 0.39444 | 0.01439 | 0.00143 | 0.39361 | 0.00687 | 0.00568 | 0.01249 | 0.00241 | 239.9 | 255.9 | 1 | 0 | 0 | 0 | 0 | 0 | 0 | 0 | 1 | 0 | 0 | 0 | 0
104947 | 6005 v2 | Oven Recipe 3 | 98.6188 | 0.0018 | 0.00092 | 0.00192 | 0.01934 | 0.11028 | 0.53108 | 0.0262 | 0.00166 | 0.52616 | 0.00935 | 0.00357 | 0.01562 | 0 | 270.2 | 301.4 | 0 | 0 | 0 | 1 | 0 | 0 | 0 | 0 | 0 | 1 | 0 | 0 | 0
104948 | 6005 v1 | Oven Recipe 6 | 98.6887 | 0.0014 | 0.00111 | 0 | 0.01198 | 0.10448 | 0.47233 | 0.00743 | 0.0013 | 0.52471 | 0.00903 | 0.00518 | 0.01414 | 0.00074 | 274.1 | 292.7 | 0 | 0 | 1 | 0 | 0 | 0 | 0 | 0 | 0 | 0 | 0 | 0 | 1
104949 | 6082 v2 | Oven Recipe 4 | 98.3848 | 0.00129 | 0.00148 | 0.01319 | 0.01727 | 0.10591 | 0.55106 | 0.04475 | 0.00092 | 0.67005 | 0.00876 | 0.01166 | 0.02038 | 0.00747 | 319.9 | 347.5 | 0 | 0 | 0 | 0 | 0 | 1 | 0 | 0 | 0 | 0 | 1 | 0 | 0
104950 | 6063 | Oven Recipe 5 | 98.898 | 0.0011 | 0.00135 | 0.00179 | 0.01103 | 0.08918 | 0.40397 | 0.00221 | 0.00182 | 0.3942 | 0.00266 | 0.00835 | 0.01755 | 0.00019 | 223.2 | 245.1 | 0 | 1 | 0 | 0 | 0 | 0 | 0 | 0 | 0 | 0 | 0 | 1 | 0
104951 | 6082 v1 | Oven Recipe 4 | 98.3949 | 0.00206 | 0.00168 | 0.01303 | 0.03001 | 0.11142 | 0.62061 | 0.04126 | 0.00259 | 0.60808 | 0.00829 | 0.00656 | 0.01876 | 0.0052 | 323.3 | 354.8 | 0 | 0 | 0 | 0 | 1 | 0 | 0 | 0 | 0 | 0 | 1 | 0 | 0
104952 | 6082 v1 | Oven Recipe 4 | 98.4054 | 0.00144 | 0.00158 | 0.00964 | 0.03038 | 0.11004 | 0.64204 | 0.04032 | 0.00075 | 0.62545 | 0.00041 | 0.00108 | 0.01979 | 0.00358 | 336.3 | 365.3 | 0 | 0 | 0 | 0 | 1 | 0 | 0 | 0 | 0 | 0 | 1 | 0 | 0
104953 | 6082 v1 | Oven Recipe 6 | 98.343 | 0.00076 | 0.00213 | 0.00815 | 0.02766 | 0.09793 | 0.6476 | 0.03232 | 0.00092 | 0.65145 | 0.00969 | 0.00805 | 0.01966 | 0.00335 | 303.2 | 328.9 | 0 | 0 | 0 | 0 | 1 | 0 | 0 | 0 | 0 | 0 | 0 | 0 | 1
104954 | 6082 v2 | Oven Recipe 1 | 98.3638 | 0.00093 | 0.00119 | 0.01008 | 0.02631 | 0.10535 | 0.57872 | 0.05862 | 0.00096 | 0.64859 | 0.00395 | 0.00944 | 0.02514 | 0.00597 | 332.9 | 360.1 | 0 | 0 | 0 | 0 | 0 | 1 | 0 | 1 | 0 | 0 | 0 | 0 | 0
104955 | 6063 | Oven Recipe 6 | 98.9473 | 0.00155 | 0.0021 | 0.00255 | 0.00826 | 0.08377 | 0.3014 | 0.00623 | 0.00116 | 0.4344 | 0.01098 | 0.00766 | 0.00931 | 0 | 235.8 | 261.3 | 0 | 1 | 0 | 0 | 0 | 0 | 0 | 0 | 0 | 0 | 0 | 0 | 1
104956 | 6005 v1 | Oven Recipe 3 | 98.7087 | 0.00139 | 0.00153 | 0 | 0.01032 | 0.11455 | 0.43517 | 0.03046 | 0.00086 | 0.50341 | 0.01226 | 0.00813 | 0.01254 | 0.00098 | 238.2 | 257.5 | 0 | 0 | 1 | 0 | 0 | 0 | 0 | 0 | 0 | 1 | 0 | 0 | 0
104957 | 6060 | Oven Recipe 5 | 99.068 | 0.00155 | 0.00137 | 0.00399 | 0.00482 | 0.09416 | 0.30736 | 0.01606 | 0.00211 | 0.36765 | 0.01178 | 0.01286 | 0.00823 | 0 | 212.6 | 235.6 | 1 | 0 | 0 | 0 | 0 | 0 | 0 | 0 | 0 | 0 | 0 | 1 | 0
104958 | 6005 v2 | Oven Recipe 6 | 98.588 | 0.00194 | 0.00206 | 0.00969 | 0.01983 | 0.11139 | 0.5583 | 0.03042 | 0.00154 | 0.53469 | 0.00759 | 0.00838 | 0.01138 | 0.00319 | 302 | 321.7 | 0 | 0 | 0 | 1 | 0 | 0 | 0 | 0 | 0 | 0 | 0 | 0 | 1
104959 | 6005 v1 | Oven Recipe 2 | 98.5996 | 0.00173 | 0.00181 | 0.00086 | 0.01994 | 0.1002 | 0.53685 | 0.02089 | 0.00136 | 0.53509 | 0.00924 | 0.00625 | 0.01114 | 0 | 287.3 | 316.3 | 0 | 0 | 1 | 0 | 0 | 0 | 0 | 0 | 1 | 0 | 0 | 0 | 0
104960 | 6082 v2 | Oven Recipe 4 | 98.3997 | 0.00194 | 0.00062 | 0.01045 | 0.0282 | 0.10943 | 0.61578 | 0.04225 | 0.00148 | 0.61138 | 0.00712 | 0.00952 | 0.01499 | 0.0075 | 335.3 | 363 | 0 | 0 | 0 | 0 | 0 | 1 | 0 | 0 | 0 | 0 | 1 | 0 | 0
104961 | 6005 v2 | Oven Recipe 2 | 98.6019 | 0.00123 | 0.00054 | 0.00403 | 0.01798 | 0.09464 | 0.45639 | 0.02871 | 0.0018 | 0.61887 | 0.00603 | 0.00662 | 0.01824 | 0.00306 | 278.3 | 297.9 | 0 | 0 | 0 | 1 | 0 | 0 | 0 | 0 | 1 | 0 | 0 | 0 | 0
104962 | 6060 | Oven Recipe 5 | 99.0393 | 0.00139 | 0.00082 | 0.0051 | 0.00606 | 0.0949 | 0.34253 | 0 | 0.00124 | 0.335 | 0.00795 | 0.00865 | 0.01146 | 0.00111 | 210 | 222 | 1 | 0 | 0 | 0 | 0 | 0 | 0 | 0 | 0 | 0 | 0 | 1 | 0
104963 | 6082 v3 | Oven Recipe 6 | 98.3139 | 0.002 | 0.00095 | 0.01327 | 0.03727 | 0.10189 | 0.65502 | 0.06624 | 0.00168 | 0.64271 | 0.0075 | 0.00898 | 0.01977 | 0.01409 | 333.6 | 366 | 0 | 0 | 0 | 0 | 0 | 0 | 1 | 0 | 0 | 0 | 0 | 0 | 1
104964 | 6082 v1 | Oven Recipe 2 | 98.507 | 0.00096 | 0.00072 | 0.00281 | 0.02103 | 0.11131 | 0.55093 | 0.03921 | 0.00133 | 0.59584 | 0.01065 | 0.01171 | 0.01233 | 0.00443 | 307.9 | 333.6 | 0 | 0 | 0 | 0 | 1 | 0 | 0 | 0 | 1 | 0 | 0 | 0 | 0
104965 | 6005 v2 | Oven Recipe 1 | 98.6409 | 0.0016 | 0.00091 | 0 | 0.01964 | 0.09778 | 0.50858 | 0.02623 | 0.00239 | 0.57237 | 0.01199 | 0 | 0.01277 | 0.00236 | 298.7 | 322 | 0 | 0 | 0 | 1 | 0 | 0 | 0 | 1 | 0 | 0 | 0 | 0 | 0
104966 | 6082 v1 | Oven Recipe 1 | 98.4424 | 0.00166 | 0.00158 | 0.00464 | 0.01982 | 0.09082 | 0.55677 | 0.04122 | 0.00083 | 0.65041 | 0.00679 | 0.00384 | 0.0151 | 0.00225 | 327.5 | 357.1 | 0 | 0 | 0 | 0 | 1 | 0 | 0 | 1 | 0 | 0 | 0 | 0 | 0
104967 | 6082 v1 | Oven Recipe 5 | 98.3955 | 0.00132 | 0.00084 | 0.00907 | 0.03324 | 0.08509 | 0.61957 | 0.03397 | 0.00136 | 0.57359 | 0.00494 | 0.0063 | 0.02757 | 0.00488 | 283 | 303.5 | 0 | 0 | 0 | 0 | 1 | 0 | 0 | 0 | 0 | 0 | 0 | 1 | 0
104968 | 6060 | Oven Recipe 5 | 99.1019 | 0.00104 | 0.00098 | 0 | 0.00753 | 0.08032 | 0.3 | 0.00079 | 0.00067 | 0.35992 | 0.0061 | 0.00289 | 0.0081 | 0.00017 | 210 | 227.9 | 1 | 0 | 0 | 0 | 0 | 0 | 0 | 0 | 0 | 0 | 0 | 1 | 0
104969 | 6063 | Oven Recipe 2 | 98.8592 | 0.00134 | 0.00078 | 0 | 0.01317 | 0.08245 | 0.43383 | 0.00947 | 0.00298 | 0.46769 | 0.01203 | 0.00836 | 0.01144 | 0.00061 | 252.7 | 280.1 | 0 | 1 | 0 | 0 | 0 | 0 | 0 | 0 | 1 | 0 | 0 | 0 | 0
104970 | 6005 v1 | Oven Recipe 1 | 98.6567 | 0.00183 | 0.00196 | 0.00193 | 0.01285 | 0.08878 | 0.45504 | 0.01544 | 0.00164 | 0.52891 | 0.00926 | 0.0107 | 0.01254 | 0 | 270.1 | 295.8 | 0 | 0 | 1 | 0 | 0 | 0 | 0 | 1 | 0 | 0 | 0 | 0 | 0
104971 | 6082 v3 | Oven Recipe 4 | 98.1232 | 0.00138 | 0.00152 | 0.01396 | 0.0314 | 0.10087 | 0.68737 | 0.05432 | 0.00113 | 0.74401 | 0.00995 | 0.00393 | 0.03839 | 0.00447 | 355.3 | 381.6 | 0 | 0 | 0 | 0 | 0 | 0 | 1 | 0 | 0 | 0 | 1 | 0 | 0
104972 | 6005 v2 | Oven Recipe 1 | 98.4573 | 0.00149 | 0.00128 | 0.00865 | 0.01523 | 0.11229 | 0.58274 | 0.04006 | 0.00111 | 0.61069 | 0.01665 | 0.00647 | 0.01688 | 0.00143 | 314 | 343.8 | 0 | 0 | 0 | 1 | 0 | 0 | 0 | 1 | 0 | 0 | 0 | 0 | 0
104973 | 6063 | Oven Recipe 2 | 98.8541 | 0.00103 | 0.00097 | 0.00028 | 0.00378 | 0.09264 | 0.43385 | 0.00266 | 0.00127 | 0.47229 | 0.01127 | 0.00987 | 0.0088 | 0.00116 | 268.5 | 286 | 0 | 1 | 0 | 0 | 0 | 0 | 0 | 0 | 1 | 0 | 0 | 0 | 0
104974 | 6063 | Oven Recipe 6 | 98.8437 | 0.00169 | 0.00207 | 0.00353 | 0.01466 | 0.08463 | 0.42103 | 0.00345 | 0.00161 | 0.45459 | 0.01309 | 0.01111 | 0.00844 | 0 | 241.4 | 259.3 | 0 | 1 | 0 | 0 | 0 | 0 | 0 | 0 | 0 | 0 | 0 | 0 | 1
104975 | 6060 | Oven Recipe 1 | 99.0029 | 0.00148 | 0.00148 | 0.00097 | 0.00698 | 0.09695 | 0.3 | 0 | 0.00058 | 0.42747 | 0.01098 | 0.00361 | 0.02154 | 0.00014 | 237.6 | 262.6 | 1 | 0 | 0 | 0 | 0 | 0 | 0 | 1 | 0 | 0 | 0 | 0 | 0
104976 | 6063 | Oven Recipe 1 | 98.8313 | 0.0013 | 0.00129 | 0.0003 | 0.00748 | 0.10291 | 0.42855 | 0.00266 | 0.00201 | 0.4538 | 0.00719 | 0.01272 | 0.01434 | 0 | 244.5 | 257 | 0 | 1 | 0 | 0 | 0 | 0 | 0 | 1 | 0 | 0 | 0 | 0 | 0
104977 | 6082 v2 | Oven Recipe 2 | 98.3703 | 0.00167 | 0.00074 | 0.01417 | 0.02564 | 0.10054 | 0.58083 | 0.05125 | 0.00148 | 0.68133 | 0.00492 | 0.01045 | 0.01359 | 0.00696 | 312.2 | 338.4 | 0 | 0 | 0 | 0 | 0 | 1 | 0 | 0 | 1 | 0 | 0 | 0 | 0
104978 | 6063 | Oven Recipe 1 | 98.8529 | 0.00176 | 0.0023 | 0.00213 | 0.00997 | 0.10255 | 0.48894 | 0.00863 | 0.00175 | 0.41718 | 0.01456 | 0.01312 | 0.01552 | 0.00277 | 282 | 302.9 | 0 | 1 | 0 | 0 | 0 | 0 | 0 | 1 | 0 | 0 | 0 | 0 | 0
104979 | 6082 v3 | Oven Recipe 5 | 98.3138 | 0.00138 | 0.00166 | 0.01585 | 0.04134 | 0.10352 | 0.62054 | 0.05957 | 0.00167 | 0.68835 | 0.00811 | 0.01086 | 0.02528 | 0.00931 | 324 | 352.2 | 0 | 0 | 0 | 0 | 0 | 0 | 1 | 0 | 0 | 0 | 0 | 1 | 0
104980 | 6082 v2 | Oven Recipe 5 | 98.3279 | 0.00084 | 0.00096 | 0.00763 | 0.03219 | 0.08931 | 0.74965 | 0.05112 | 0.00167 | 0.57379 | 0.01123 | 0.00434 | 0.02466 | 0.00614 | 325.2 | 343.9 | 0 | 0 | 0 | 0 | 0 | 1 | 0 | 0 | 0 | 0 | 0 | 1 | 0
104981 | 6082 v1 | Oven Recipe 3 | 98.4345 | 0.00152 | 0.00074 | 0.01154 | 0.02657 | 0.11046 | 0.60472 | 0.04569 | 0.00218 | 0.56166 | 0.00301 | 0.00569 | 0.01545 | 0.00411 | 286.5 | 304.4 | 0 | 0 | 0 | 0 | 1 | 0 | 0 | 0 | 0 | 1 | 0 | 0 | 0
104982 | 6005 v2 | Oven Recipe 2 | 98.7142 | 0.0021 | 0.00187 | 0.00859 | 0.0022 | 0.0956 | 0.47979 | 0.02402 | 0.002 | 0.50162 | 0.00753 | 0.01005 | 0.01391 | 0.00374 | 274.7 | 298.9 | 0 | 0 | 0 | 1 | 0 | 0 | 0 | 0 | 1 | 0 | 0 | 0 | 0
104983 | 6082 v2 | Oven Recipe 4 | 98.2596 | 0.00093 | 0.00123 | 0.00928 | 0.02312 | 0.11469 | 0.66792 | 0.04912 | 0.00118 | 0.67004 | 0.01135 | 0.00868 | 0.01946 | 0.00479 | 340.1 | 369 | 0 | 0 | 0 | 0 | 0 | 1 | 0 | 0 | 0 | 0 | 1 | 0 | 0
104984 | 6082 v1 | Oven Recipe 6 | 98.4317 | 0.00174 | 0.00105 | 0.01297 | 0.02263 | 0.11045 | 0.54288 | 0.04336 | 0.00136 | 0.6011 | 0.01079 | 0.00682 | 0.01676 | 0.00258 | 303.5 | 324.5 | 0 | 0 | 0 | 0 | 1 | 0 | 0 | 0 | 0 | 0 | 0 | 0 | 1
104985 | 6005 v1 | Oven Recipe 6 | 98.7272 | 0.00113 | 0.00195 | 0 | 0.00588 | 0.10041 | 0.45421 | 0.01844 | 0.00131 | 0.47362 | 0.00882 | 0.00395 | 0.01256 | 0.00315 | 255.1 | 268.1 | 0 | 0 | 1 | 0 | 0 | 0 | 0 | 0 | 0 | 0 | 0 | 0 | 1
104986 | 6005 v1 | Oven Recipe 1 | 98.5246 | 0.00167 | 0.00072 | 0.00102 | 0.00638 | 0.08413 | 0.61377 | 0.02422 | 0.00174 | 0.5838 | 0.01249 | 0.01047 | 0.01434 | 0.00096 | 311.8 | 339.4 | 0 | 0 | 1 | 0 | 0 | 0 | 0 | 1 | 0 | 0 | 0 | 0 | 0
104987 | 6082 v2 | Oven Recipe 5 | 98.4096 | 0.00191 | 0.00222 | 0.01105 | 0.03338 | 0.12587 | 0.59576 | 0.06373 | 0.00163 | 0.59385 | 0.00897 | 0.0041 | 0.01464 | 0.00633 | 296.1 | 314.9 | 0 | 0 | 0 | 0 | 0 | 1 | 0 | 0 | 0 | 0 | 0 | 1 | 0
104988 | 6082 v2 | Oven Recipe 5 | 98.3839 | 0.00215 | 0.00078 | 0.00817 | 0.02711 | 0.09678 | 0.56952 | 0.04669 | 0.0016 | 0.65686 | 0.01226 | 0.00707 | 0.01649 | 0.0068 | 297.1 | 319.3 | 0 | 0 | 0 | 0 | 0 | 1 | 0 | 0 | 0 | 0 | 0 | 1 | 0
104989 | 6063 | Oven Recipe 1 | 98.8324 | 0.00202 | 0.00159 | 0.00405 | 0.00984 | 0.09077 | 0.45125 | 0 | 0.00208 | 0.43873 | 0.01177 | 0.00382 | 0.00937 | 0 | 269.3 | 291.9 | 0 | 1 | 0 | 0 | 0 | 0 | 0 | 1 | 0 | 0 | 0 | 0 | 0
104990 | 6082 v3 | Oven Recipe 4 | 98.1731 | 0.00224 | 0.0014 | 0.01261 | 0.03472 | 0.09412 | 0.76407 | 0.05607 | 0.0029 | 0.70216 | 0.00659 | 0.00251 | 0.02468 | 0.00591 | 360.9 | 397.3 | 0 | 0 | 0 | 0 | 0 | 0 | 1 | 0 | 0 | 0 | 1 | 0 | 0
104991 | 6082 v1 | Oven Recipe 4 | 98.408 | 0.00183 | 0.00079 | 0.00793 | 0.03343 | 0.10617 | 0.61262 | 0.04204 | 0.00138 | 0.59973 | 0.00807 | 0.00992 | 0.02245 | 0.00682 | 333.9 | 359.7 | 0 | 0 | 0 | 0 | 1 | 0 | 0 | 0 | 0 | 0 | 1 | 0 | 0
104992 | 6082 v1 | Oven Recipe 4 | 98.3194 | 0.00172 | 0.00215 | 0.01094 | 0.02847 | 0.11614 | 0.60922 | 0.02905 | 0.0009 | 0.6853 | 0.00925 | 0.00716 | 0.02571 | 0.00313 | 316 | 348.3 | 0 | 0 | 0 | 0 | 1 | 0 | 0 | 0 | 0 | 0 | 1 | 0 | 0
104993 | 6060 | Oven Recipe 2 | 98.9185 | 0.00205 | 0.00176 | 0.00422 | 0.00912 | 0.12002 | 0.36447 | 0 | 0.00159 | 0.40443 | 0.00551 | 0.00359 | 0.01083 | 0.00142 | 236 | 261.4 | 1 | 0 | 0 | 0 | 0 | 0 | 0 | 0 | 1 | 0 | 0 | 0 | 0
104994 | 6063 | Oven Recipe 1 | 98.8552 | 0.00212 | 0.00101 | 0.0033 | 0.00757 | 0.08758 | 0.38122 | 0.01074 | 0.00189 | 0.45698 | 0.00626 | 0.00132 | 0.00963 | 0 | 255.4 | 278.4 | 0 | 1 | 0 | 0 | 0 | 0 | 0 | 1 | 0 | 0 | 0 | 0 | 0
104995 | 6082 v1 | Oven Recipe 5 | 98.4186 | 0.00119 | 0.00219 | 0.01121 | 0.02345 | 0.11773 | 0.58425 | 0.03611 | 0.00132 | 0.59197 | 0.00989 | 0.00649 | 0.02053 | 0.00377 | 283.1 | 312.2 | 0 | 0 | 0 | 0 | 1 | 0 | 0 | 0 | 0 | 0 | 0 | 1 | 0
104996 | 6082 v1 | Oven Recipe 5 | 98.4076 | 0.00088 | 0.00221 | 0.01172 | 0.01535 | 0.11809 | 0.58158 | 0.0373 | 0.00158 | 0.61794 | 0.0134 | 0.00732 | 0.01799 | 0.00515 | 282.9 | 299.9 | 0 | 0 | 0 | 0 | 1 | 0 | 0 | 0 | 0 | 0 | 0 | 1 | 0
104997 | 6063 | Oven Recipe 3 | 98.9039 | 0.00174 | 0.00145 | 0.0013 | 0.00405 | 0.10039 | 0.35835 | 0.00827 | 0.00234 | 0.40811 | 0.00413 | 0.00366 | 0.00843 | 0.00093 | 229.6 | 251.5 | 0 | 1 | 0 | 0 | 0 | 0 | 0 | 0 | 0 | 1 | 0 | 0 | 0
104998 | 6005 v1 | Oven Recipe 3 | 98.914 | 0.00177 | 0.00144 | 0.00071 | 0.00874 | 0.10223 | 0.37231 | 0.00611 | 0.00219 | 0.45515 | 0.00661 | 0.00442 | 0.01191 | 0 | 247.1 | 263.3 | 0 | 0 | 1 | 0 | 0 | 0 | 0 | 0 | 0 | 1 | 0 | 0 | 0
104999 | 6082 v1 | Oven Recipe 5 | 98.46 | 0.00114 | 0.00131 | 0.01336 | 0.01865 | 0.1114 | 0.60882 | 0.02944 | 0.00127 | 0.53481 | 0.01028 | 0.00941 | 0.00897 | 0.00639 | 293.8 | 317.7 | 0 | 0 | 0 | 0 | 1 | 0 | 0 | 0 | 0 | 0 | 0 | 1 | 0
105000 | 6060 | Oven Recipe 3 | 98.9908 | 0.00186 | 0.00202 | 5e-05 | 0.01829 | 0.08737 | 0.3404 | 0.00419 | 0.00146 | 0.40738 | 0.0084 | 0.00379 | 0.00811 | 0.00346 | 210 | 229.2 | 1 | 0 | 0 | 0 | 0 | 0 | 0 | 0 | 0 | 1 | 0 | 0 | 0
105001 | 6060 | Oven Recipe 3 | 98.9964 | 0.00107 | 0.00102 | 0.00915 | 0.00877 | 0.11011 | 0.32063 | 0 | 0.00256 | 0.38291 | 0.00412 | 0.00331 | 0.01386 | 0.00255 | 210 | 226.7 | 1 | 0 | 0 | 0 | 0 | 0 | 0 | 0 | 0 | 1 | 0 | 0 | 0
105002 | 6082 v3 | Oven Recipe 4 | 98.213 | 0.00172 | 0.00104 | 0.01207 | 0.04042 | 0.11947 | 0.66869 | 0.06526 | 0.00241 | 0.714 | 0.00252 | 0.00773 | 0.02263 | 0.00448 | 352.2 | 386.8 | 0 | 0 | 0 | 0 | 0 | 0 | 1 | 0 | 0 | 0 | 1 | 0 | 0
105003 | 6060 | Oven Recipe 4 | 98.9898 | 0.00194 | 0.00215 | 0.00206 | 0.01226 | 0.08202 | 0.32166 | 0.00292 | 0.00245 | 0.45214 | 0.0032 | 0.00715 | 0.01612 | 0 | 228.7 | 250.3 | 1 | 0 | 0 | 0 | 0 | 0 | 0 | 0 | 0 | 0 | 1 | 0 | 0
105004 | 6005 v2 | Oven Recipe 1 | 98.6525 | 0.00213 | 0.00157 | 0.00202 | 0.00779 | 0.09875 | 0.53546 | 0.02444 | 0.00202 | 0.52961 | 0.00658 | 0.00979 | 0.01032 | 0.00279 | 290.6 | 314.9 | 0 | 0 | 0 | 1 | 0 | 0 | 0 | 1 | 0 | 0 | 0 | 0 | 0
105005 | 6060 | Oven Recipe 2 | 99.0558 | 0.00239 | 0.00111 | 0.00426 | 0.00431 | 0.09114 | 0.3 | 0.00781 | 0.00239 | 0.37096 | 0.00742 | 0.00818 | 0.01693 | 0.00081 | 212.8 | 233.9 | 1 | 0 | 0 | 0 | 0 | 0 | 0 | 0 | 1 | 0 | 0 | 0 | 0
105006 | 6082 v1 | Oven Recipe 6 | 98.4716 | 0.00203 | 0.00192 | 0.0037 | 0.02211 | 0.0958 | 0.63015 | 0.04694 | 0.00103 | 0.58387 | 0.00548 | 0.00841 | 0.01926 | 0.0026 | 309.1 | 335.3 | 0 | 0 | 0 | 0 | 1 | 0 | 0 | 0 | 0 | 0 | 0 | 0 | 1
105007 | 6060 | Oven Recipe 3 | 99.0641 | 0.00082 | 0.00242 | 0.00277 | 0.00954 | 0.10252 | 0.3 | 0.02292 | 0.00243 | 0.33971 | 0.00764 | 0.00197 | 0.02206 | 0 | 210 | 232.2 | 1 | 0 | 0 | 0 | 0 | 0 | 0 | 0 | 0 | 1 | 0 | 0 | 0
105008 | 6082 v2 | Oven Recipe 4 | 98.3676 | 0.0013 | 0.00078 | 0.01005 | 0.02764 | 0.08855 | 0.61909 | 0.03715 | 0.00151 | 0.7084 | 0.0145 | 0 | 0.02127 | 0.00191 | 321.1 | 356.3 | 0 | 0 | 0 | 0 | 0 | 1 | 0 | 0 | 0 | 0 | 1 | 0 | 0
105009 | 6005 v1 | Oven Recipe 3 | 98.7253 | 0.00152 | 0.00215 | 0.00152 | 0.00449 | 0.1003 | 0.4902 | 0.01065 | 0.00098 | 0.47799 | 0.00667 | 0.00012 | 0.01483 | 0.00174 | 239 | 256.6 | 0 | 0 | 1 | 0 | 0 | 0 | 0 | 0 | 0 | 1 | 0 | 0 | 0
105010 | 6082 v1 | Oven Recipe 1 | 98.5544 | 0.00186 | 0.0007 | 0.00906 | 0.01446 | 0.0963 | 0.50172 | 0.04122 | 0.00104 | 0.64167 | 0.00069 | 0.01227 | 0.01528 | 0.00496 | 307.4 | 334.2 | 0 | 0 | 0 | 0 | 1 | 0 | 0 | 1 | 0 | 0 | 0 | 0 | 0
105011 | 6082 v2 | Oven Recipe 5 | 98.466 | 0.00188 | 0.00217 | 0.01224 | 0.03086 | 0.11594 | 0.59348 | 0.04756 | 0.00094 | 0.54692 | 0.0082 | 0.00911 | 0.0236 | 0.0076 | 289.6 | 306.5 | 0 | 0 | 0 | 0 | 0 | 1 | 0 | 0 | 0 | 0 | 0 | 1 | 0
105012 | 6082 v2 | Oven Recipe 1 | 98.2865 | 0.00155 | 0.00186 | 0.01012 | 0.03044 | 0.11816 | 0.63344 | 0.04588 | 0.00161 | 0.65364 | 0.00889 | 0.00804 | 0.01968 | 0.00732 | 339.6 | 369.8 | 0 | 0 | 0 | 0 | 0 | 1 | 0 | 1 | 0 | 0 | 0 | 0 | 0
105013 | 6082 v3 | Oven Recipe 1 | 98.2605 | 0.00199 | 0.00167 | 0.01468 | 0.02721 | 0.09821 | 0.68379 | 0.05106 | 0.00149 | 0.68083 | 0.00872 | 0.00387 | 0.02703 | 0.00806 | 359 | 385.2 | 0 | 0 | 0 | 0 | 0 | 0 | 1 | 1 | 0 | 0 | 0 | 0 | 0
105014 | 6082 v1 | Oven Recipe 1 | 98.4281 | 0.00155 | 0.00087 | 0.00543 | 0.02005 | 0.09114 | 0.59044 | 0.05647 | 0.00057 | 0.64359 | 0.00368 | 0.00371 | 0.01459 | 0.00445 | 309 | 336.6 | 0 | 0 | 0 | 0 | 1 | 0 | 0 | 1 | 0 | 0 | 0 | 0 | 0
105015 | 6082 v2 | Oven Recipe 1 | 98.3961 | 0.0017 | 0.00125 | 0.007 | 0.02186 | 0.09565 | 0.60647 | 0.04088 | 0.00221 | 0.63355 | 0.00472 | 0.01103 | 0.02167 | 0.00673 | 318 | 346.5 | 0 | 0 | 0 | 0 | 0 | 1 | 0 | 1 | 0 | 0 | 0 | 0 | 0
105016 | 6005 v2 | Oven Recipe 4 | 98.5806 | 0.0015 | 0.00155 | 0.0069 | 0.02004 | 0.10662 | 0.53155 | 0.02956 | 0.00189 | 0.5486 | 0.00669 | 0.00944 | 0.02086 | 0.00343 | 290 | 310.8 | 0 | 0 | 0 | 1 | 0 | 0 | 0 | 0 | 0 | 0 | 1 | 0 | 0
105017 | 6063 | Oven Recipe 2 | 98.9272 | 0.00191 | 0.0013 | 6e-05 | 0.01302 | 0.07229 | 0.37676 | 0.00198 | 0.00061 | 0.44446 | 0.0134 | 0.00511 | 0.01288 | 0 | 256.1 | 280.9 | 0 | 1 | 0 | 0 | 0 | 0 | 0 | 0 | 1 | 0 | 0 | 0 | 0
105018 | 6082 v1 | Oven Recipe 1 | 98.4123 | 0.00181 | 0.00147 | 0.00319 | 0.02523 | 0.10752 | 0.59565 | 0.0347 | 0.00093 | 0.6098 | 0.01527 | 0.00625 | 0.02278 | 0.00617 | 321.3 | 350.2 | 0 | 0 | 0 | 0 | 1 | 0 | 0 | 1 | 0 | 0 | 0 | 0 | 0
105019 | 6005 v2 | Oven Recipe 4 | 98.5562 | 0.00179 | 0.00064 | 0.00538 | 0.02041 | 0.10431 | 0.56568 | 0.02668 | 0.00109 | 0.54186 | 0.00225 | 0.00832 | 0.02234 | 0.00084 | 312.4 | 332.5 | 0 | 0 | 0 | 1 | 0 | 0 | 0 | 0 | 0 | 0 | 1 | 0 | 0
105020 | 6082 v1 | Oven Recipe 1 | 98.509 | 0.00093 | 0.00205 | 0.01479 | 0.02198 | 0.10857 | 0.52668 | 0.04774 | 0.00086 | 0.58153 | 0.01114 | 0.01152 | 0.02282 | 0.00512 | 312.7 | 337.2 | 0 | 0 | 0 | 0 | 1 | 0 | 0 | 1 | 0 | 0 | 0 | 0 | 0
105021 | 6082 v3 | Oven Recipe 2 | 98.2002 | 0.00078 | 0.0001 | 0.01449 | 0.03508 | 0.10095 | 0.65984 | 0.06823 | 0.00195 | 0.73762 | 0.00378 | 0.00906 | 0.02124 | 0.00687 | 352.7 | 379.2 | 0 | 0 | 0 | 0 | 0 | 0 | 1 | 0 | 1 | 0 | 0 | 0 | 0
105022 | 6082 v3 | Oven Recipe 4 | 98.3304 | 0.00096 | 0.00126 | 0.01158 | 0.03426 | 0.12134 | 0.61156 | 0.06163 | 0.00183 | 0.64997 | 0.00953 | 0.00488 | 0.0182 | 0.00944 | 329.4 | 359.3 | 0 | 0 | 0 | 0 | 0 | 0 | 1 | 0 | 0 | 0 | 1 | 0 | 0
105023 | 6005 v1 | Oven Recipe 4 | 98.6252 | 0.00126 | 0.00079 | 0.00635 | 0 | 0.11222 | 0.49483 | 0.02665 | 0.0014 | 0.58596 | 0.01231 | 0.00713 | 0.01071 | 0.00117 | 283.8 | 308 | 0 | 0 | 1 | 0 | 0 | 0 | 0 | 0 | 0 | 0 | 1 | 0 | 0
105024 | 6060 | Oven Recipe 2 | 99.0331 | 0.00088 | 0.0019 | 0.00209 | 0.00894 | 0.08407 | 0.31842 | 0.00461 | 0.00156 | 0.40047 | 0.00676 | 0.00522 | 0.01143 | 0 | 235.4 | 260 | 1 | 0 | 0 | 0 | 0 | 0 | 0 | 0 | 1 | 0 | 0 | 0 | 0
105025 | 6005 v2 | Oven Recipe 1 | 98.6424 | 0.00106 | 0.00132 | 0.00567 | 0.01101 | 0.11183 | 0.37668 | 0.02326 | 0.00191 | 0.64143 | 0.0035 | 0.00628 | 0.00979 | 0.00116 | 273.5 | 303 | 0 | 0 | 0 | 1 | 0 | 0 | 0 | 1 | 0 | 0 | 0 | 0 | 0
105026 | 6060 | Oven Recipe 3 | 99.0356 | 0.0016 | 0.00224 | 0.00322 | 0.01319 | 0.08287 | 0.35959 | 0.00564 | 0.00142 | 0.31493 | 0.00667 | 0.00768 | 0.01495 | 0.00201 | 210 | 222 | 1 | 0 | 0 | 0 | 0 | 0 | 0 | 0 | 0 | 1 | 0 | 0 | 0
105027 | 6063 | Oven Recipe 6 | 98.9031 | 0.00117 | 0.00256 | 0.00061 | 0 | 0.10252 | 0.35389 | 0 | 0.00068 | 0.50123 | 0.00555 | 0.00768 | 0.00759 | 0.00243 | 220.5 | 246.1 | 0 | 1 | 0 | 0 | 0 | 0 | 0 | 0 | 0 | 0 | 0 | 0 | 1
105028 | 6060 | Oven Recipe 6 | 98.8343 | 0.00136 | 0.00146 | 0.00397 | 0.0178 | 0.10388 | 0.46965 | 0 | 0.00065 | 0.37876 | 0.01428 | 0.00312 | 0.01196 | 0.00277 | 246.8 | 270.4 | 1 | 0 | 0 | 0 | 0 | 0 | 0 | 0 | 0 | 0 | 0 | 0 | 1
105029 | 6082 v1 | Oven Recipe 1 | 98.4248 | 0.00115 | 0.00104 | 0.01201 | 0.02103 | 0.11639 | 0.58696 | 0.04106 | 0.00139 | 0.59709 | 0.00991 | 0.0075 | 0.02504 | 0.00712 | 315.3 | 346.3 | 0 | 0 | 0 | 0 | 1 | 0 | 0 | 1 | 0 | 0 | 0 | 0 | 0
105030 | 6005 v1 | Oven Recipe 6 | 98.7372 | 0.00206 | 0.00069 | 0.00132 | 0.01049 | 0.10855 | 0.40648 | 0.03114 | 0.0014 | 0.52082 | 0.00699 | 0.00561 | 0.00967 | 0.00328 | 268.4 | 288.2 | 0 | 0 | 1 | 0 | 0 | 0 | 0 | 0 | 0 | 0 | 0 | 0 | 1
105031 | 6005 v2 | Oven Recipe 1 | 98.5905 | 0.00148 | 0.00227 | 0.00223 | 0.00643 | 0.10902 | 0.49215 | 0.01796 | 0.00098 | 0.61701 | 0.01216 | 0.00593 | 0.01995 | 0.00329 | 308 | 340.2 | 0 | 0 | 0 | 1 | 0 | 0 | 0 | 1 | 0 | 0 | 0 | 0 | 0
105032 | 6005 v2 | Oven Recipe 2 | 98.5141 | 0.00126 | 0.00109 | 0.009 | 0.02437 | 0.09549 | 0.54101 | 0.04 | 0.00242 | 0.54588 | 0.01538 | 0.01069 | 0.01283 | 0.00057 | 291.5 | 317.3 | 0 | 0 | 0 | 1 | 0 | 0 | 0 | 0 | 1 | 0 | 0 | 0 | 0
105033 | 6082 v1 | Oven Recipe 5 | 98.3781 | 0.00142 | 0.00175 | 0.01208 | 0.02025 | 0.11548 | 0.62293 | 0.04732 | 0.00184 | 0.59402 | 0.01116 | 0.00762 | 0.02037 | 0.0041 | 296.3 | 322.2 | 0 | 0 | 0 | 0 | 1 | 0 | 0 | 0 | 0 | 0 | 0 | 1 | 0
105034 | 6063 | Oven Recipe 2 | 98.9039 | 0.0009 | 0.00165 | 0.00091 | 0.00653 | 0.0743 | 0.39696 | 0.00433 | 0.00133 | 0.41084 | 0.01217 | 0.0085 | 0.01852 | 0 | 237.8 | 264 | 0 | 1 | 0 | 0 | 0 | 0 | 0 | 0 | 1 | 0 | 0 | 0 | 0
105035 | 6082 v2 | Oven Recipe 2 | 98.3586 | 0.00184 | 0.00165 | 0.00853 | 0.02618 | 0.12147 | 0.58878 | 0.03651 | 0.00175 | 0.65643 | 0.00923 | 0.006 | 0.02112 | 0.00468 | 324.7 | 354.4 | 0 | 0 | 0 | 0 | 0 | 1 | 0 | 0 | 1 | 0 | 0 | 0 | 0
105036 | 6005 v1 | Oven Recipe 1 | 98.7698 | 0.00089 | 0.00269 | 0.00301 | 0.01491 | 0.09772 | 0.40966 | 0.02834 | 0.00129 | 0.51634 | 0.0058 | 0.00877 | 0.01504 | 0.00081 | 271.4 | 300.3 | 0 | 0 | 1 | 0 | 0 | 0 | 0 | 1 | 0 | 0 | 0 | 0 | 0
105037 | 6082 v1 | Oven Recipe 6 | 98.4201 | 0.00141 | 0.00097 | 0.00926 | 0.02117 | 0.11488 | 0.57695 | 0.05552 | 0.00178 | 0.61934 | 0.0151 | 0.00838 | 0.01659 | 0.00404 | 303.5 | 330.2 | 0 | 0 | 0 | 0 | 1 | 0 | 0 | 0 | 0 | 0 | 0 | 0 | 1
105038 | 6063 | Oven Recipe 6 | 98.8629 | 0.00147 | 0.00256 | 0.00676 | 0.00317 | 0.09218 | 0.36325 | 0.00601 | 0.00201 | 0.49044 | 0.01113 | 0.00903 | 0.01917 | 0.0034 | 248.3 | 271.7 | 0 | 1 | 0 | 0 | 0 | 0 | 0 | 0 | 0 | 0 | 0 | 0 | 1
105039 | 6082 v2 | Oven Recipe 6 | 98.3757 | 0.00161 | 0.00164 | 0.01123 | 0.03724 | 0.09578 | 0.57375 | 0.05807 | 0.00101 | 0.64345 | 0.00734 | 0.00751 | 0.01501 | 0.00905 | 313.3 | 335.4 | 0 | 0 | 0 | 0 | 0 | 1 | 0 | 0 | 0 | 0 | 0 | 0 | 1
105040 | 6063 | Oven Recipe 2 | 98.8944 | 0.00163 | 0.00202 | 0 | 0.00401 | 0.09779 | 0.38416 | 0 | 0.00243 | 0.42696 | 0.00806 | 0.00543 | 0.02078 | 0.00093 | 243.9 | 265.9 | 0 | 1 | 0 | 0 | 0 | 0 | 0 | 0 | 1 | 0 | 0 | 0 | 0
105041 | 6005 v1 | Oven Recipe 5 | 98.7378 | 0.0014 | 0.0021 | 0.00217 | 0.01192 | 0.1033 | 0.48551 | 0.02415 | 0.00139 | 0.43952 | 0.01297 | 0.00887 | 0.02129 | 2e-05 | 231.2 | 244.7 | 0 | 0 | 1 | 0 | 0 | 0 | 0 | 0 | 0 | 0 | 0 | 1 | 0
105042 | 6082 v1 | Oven Recipe 4 | 98.4099 | 0.00105 | 0.00105 | 0.01123 | 0.0268 | 0.09713 | 0.58759 | 0.04816 | 0.00181 | 0.62104 | 0.0117 | 0.0104 | 0.01816 | 0.00525 | 311.3 | 334 | 0 | 0 | 0 | 0 | 1 | 0 | 0 | 0 | 0 | 0 | 1 | 0 | 0
105043 | 6082 v1 | Oven Recipe 5 | 98.3934 | 0.00221 | 0.00251 | 0.00764 | 0.024 | 0.09813 | 0.58486 | 0.04278 | 0.00232 | 0.59855 | 0.0115 | 0.01081 | 0.01836 | 0.00495 | 300.6 | 327.5 | 0 | 0 | 0 | 0 | 1 | 0 | 0 | 0 | 0 | 0 | 0 | 1 | 0
105044 | 6082 v1 | Oven Recipe 3 | 98.4562 | 0.00079 | 0.00221 | 0.01175 | 0.03201 | 0.09521 | 0.57909 | 0.03891 | 0.00175 | 0.61149 | 0.00182 | 0.00626 | 0.01873 | 0.00443 | 293.2 | 319.1 | 0 | 0 | 0 | 0 | 1 | 0 | 0 | 0 | 0 | 1 | 0 | 0 | 0
105045 | 6082 v1 | Oven Recipe 1 | 98.3793 | 0.00146 | 0.00043 | 0.00395 | 0.02402 | 0.10174 | 0.57592 | 0.02761 | 0.0024 | 0.68425 | 0.00744 | 0.00757 | 0.02079 | 0.0053 | 320.1 | 343.8 | 0 | 0 | 0 | 0 | 1 | 0 | 0 | 1 | 0 | 0 | 0 | 0 | 0
105046 | 6005 v1 | Oven Recipe 6 | 98.7195 | 0.00114 | 0.00057 | 0.00167 | 0.0098 | 0.10367 | 0.46688 | 0.01683 | 0.0015 | 0.51953 | 0.00375 | 0.00295 | 0.01505 | 0 | 268.4 | 285.5 | 0 | 0 | 1 | 0 | 0 | 0 | 0 | 0 | 0 | 0 | 0 | 0 | 1
105047 | 6082 v2 | Oven Recipe 4 | 98.3065 | 0.00174 | 0.00084 | 0.01323 | 0.03469 | 0.11092 | 0.60962 | 0.04819 | 0.00167 | 0.68916 | 0.0108 | 0.00963 | 0.02507 | 0.00683 | 333 | 359.7 | 0 | 0 | 0 | 0 | 0 | 1 | 0 | 0 | 0 | 0 | 1 | 0 | 0
105048 | 6063 | Oven Recipe 2 | 98.9477 | 0.00187 | 0.00109 | 0.00211 | 0.00811 | 0.1141 | 0.32193 | 0 | 0.00174 | 0.41075 | 0.01312 | 0.00314 | 0.01724 | 0.002 | 227.8 | 251.2 | 0 | 1 | 0 | 0 | 0 | 0 | 0 | 0 | 1 | 0 | 0 | 0 | 0
105049 | 6060 | Oven Recipe 1 | 98.9206 | 0.00128 | 0.00038 | 0.0102 | 0.00551 | 0.09447 | 0.3961 | 0.00189 | 0.00137 | 0.39271 | 0.00901 | 0.00896 | 0.00722 | 0.00104 | 239.1 | 266.5 | 1 | 0 | 0 | 0 | 0 | 0 | 0 | 1 | 0 | 0 | 0 | 0 | 0
105050 | 6082 v1 | Oven Recipe 2 | 98.4414 | 0.00168 | 0.00122 | 0.00694 | 0.02825 | 0.10201 | 0.55219 | 0.03452 | 0.00195 | 0.64865 | 0.00516 | 0.01236 | 0.0171 | 0.00198 | 299.1 | 331 | 0 | 0 | 0 | 0 | 1 | 0 | 0 | 0 | 1 | 0 | 0 | 0 | 0
105051 | 6082 v3 | Oven Recipe 4 | 98.1388 | 0.00059 | 0.00189 | 0.0144 | 0.03632 | 0.12035 | 0.75436 | 0.06397 | 0.00116 | 0.66829 | 0.00427 | 0.00707 | 0.01938 | 0.01056 | 333.5 | 368.3 | 0 | 0 | 0 | 0 | 0 | 0 | 1 | 0 | 0 | 0 | 1 | 0 | 0
105052 | 6005 v1 | Oven Recipe 1 | 98.7519 | 0.0018 | 0.0022 | 0.00471 | 0.00843 | 0.06982 | 0.45906 | 0.03217 | 0.00209 | 0.53782 | 0.01148 | 0.00923 | 0.01357 | 0 | 289.4 | 318.9 | 0 | 0 | 1 | 0 | 0 | 0 | 0 | 1 | 0 | 0 | 0 | 0 | 0
105053 | 6005 v2 | Oven Recipe 2 | 98.6227 | 0.00218 | 0.00221 | 0.00826 | 0.02688 | 0.09415 | 0.46957 | 0.03359 | 0.00115 | 0.57877 | 0.00388 | 0.00412 | 0.01431 | 0.00443 | 274.7 | 302.2 | 0 | 0 | 0 | 1 | 0 | 0 | 0 | 0 | 1 | 0 | 0 | 0 | 0
105054 | 6063 | Oven Recipe 1 | 98.8668 | 0.0016 | 0.00095 | 0.00294 | 0.00897 | 0.09088 | 0.40905 | 0.00189 | 0.00243 | 0.45872 | 0.00832 | 0.00602 | 0.01769 | 0.00213 | 261.5 | 290.6 | 0 | 1 | 0 | 0 | 0 | 0 | 0 | 1 | 0 | 0 | 0 | 0 | 0
105055 | 6063 | Oven Recipe 4 | 98.8009 | 0.00107 | 0.0001 | 0.00416 | 0.00822 | 0.10215 | 0.38178 | 0.00884 | 0.00205 | 0.48354 | 0.00776 | 0.00772 | 0.01125 | 0.0008 | 256.2 | 277.1 | 0 | 1 | 0 | 0 | 0 | 0 | 0 | 0 | 0 | 0 | 1 | 0 | 0
105056 | 6082 v2 | Oven Recipe 6 | 98.2812 | 0.00171 | 0.00184 | 0.01323 | 0.02958 | 0.10506 | 0.66642 | 0.05214 | 0.00203 | 0.6427 | 0.00639 | 0.0101 | 0.01498 | 0.00443 | 322.5 | 349.9 | 0 | 0 | 0 | 0 | 0 | 1 | 0 | 0 | 0 | 0 | 0 | 0 | 1
105057 | 6063 | Oven Recipe 2 | 98.8277 | 0.00107 | 0.00064 | 0.00783 | 0.01135 | 0.11273 | 0.43357 | 0.01478 | 0.00114 | 0.44907 | 0.00921 | 0.01032 | 0.02161 | 0.00093 | 251.3 | 275.6 | 0 | 1 | 0 | 0 | 0 | 0 | 0 | 0 | 1 | 0 | 0 | 0 | 0
105058 | 6060 | Oven Recipe 5 | 98.9693 | 0.00174 | 0.00233 | 0.00301 | 0 | 0.08709 | 0.35307 | 0.0079 | 0.00122 | 0.38515 | 0.0142 | 0.01117 | 0.01525 | 0.00014 | 210 | 230 | 1 | 0 | 0 | 0 | 0 | 0 | 0 | 0 | 0 | 0 | 0 | 1 | 0
105059 | 6060 | Oven Recipe 4 | 98.9538 | 0.00086 | 0.00188 | 0 | 0.01044 | 0.08739 | 0.37997 | 0 | 0.00197 | 0.43598 | 0.00505 | 0.00902 | 0.00914 | 0 | 218.2 | 248 | 1 | 0 | 0 | 0 | 0 | 0 | 0 | 0 | 0 | 0 | 1 | 0 | 0
105060 | 6063 | Oven Recipe 3 | 98.9067 | 0.00147 | 0.00044 | 0.00119 | 0.0139 | 0.08935 | 0.35984 | 0.00397 | 0.00095 | 0.47195 | 0.00795 | 0.00585 | 0.01247 | 0.00044 | 219.8 | 238.7 | 0 | 1 | 0 | 0 | 0 | 0 | 0 | 0 | 0 | 1 | 0 | 0 | 0
105061 | 6060 | Oven Recipe 1 | 98.9747 | 0.00142 | 0.00126 | 0 | 0.00513 | 0.07294 | 0.36531 | 0.00515 | 0.00187 | 0.39568 | 0.00578 | 0.00142 | 0.00975 | 0.00134 | 244.3 | 259.1 | 1 | 0 | 0 | 0 | 0 | 0 | 0 | 1 | 0 | 0 | 0 | 0 | 0
105062 | 6082 v1 | Oven Recipe 5 | 98.5018 | 0.00197 | 0.00181 | 0.00757 | 0.02964 | 0.11539 | 0.57184 | 0.02787 | 0.0017 | 0.55905 | 0.01168 | 0.01028 | 0.01889 | 0.00257 | 284.7 | 298.7 | 0 | 0 | 0 | 0 | 1 | 0 | 0 | 0 | 0 | 0 | 0 | 1 | 0
105063 | 6060 | Oven Recipe 6 | 99.0163 | 0.00128 | 0.00124 | 0.00338 | 0.01336 | 0.07432 | 0.3 | 0.00028 | 0.00125 | 0.40522 | 0.0128 | 0.00835 | 0.01357 | 0.00169 | 210 | 224.5 | 1 | 0 | 0 | 0 | 0 | 0 | 0 | 0 | 0 | 0 | 0 | 0 | 1
105064 | 6082 v2 | Oven Recipe 5 | 98.2803 | 0.00156 | 0.00183 | 0.01169 | 0.02092 | 0.10404 | 0.65904 | 0.06135 | 0.00224 | 0.62616 | 0.01081 | 0.0084 | 0.02171 | 0.00709 | 292.4 | 312.7 | 0 | 0 | 0 | 0 | 0 | 1 | 0 | 0 | 0 | 0 | 0 | 1 | 0
105065 | 6005 v1 | Oven Recipe 5 | 98.6519 | 0.00175 | 0.00159 | 0 | 0.00824 | 0.10229 | 0.55853 | 0.01731 | 0.00161 | 0.50895 | 0.00671 | 0 | 0.01793 | 0.00109 | 268.1 | 296.7 | 0 | 0 | 1 | 0 | 0 | 0 | 0 | 0 | 0 | 0 | 0 | 1 | 0
105066 | 6082 v1 | Oven Recipe 6 | 98.4788 | 0.00156 | 0.00077 | 0.01213 | 0.0307 | 0.09469 | 0.52591 | 0.04386 | 0.00055 | 0.64085 | 0.00665 | 0.00666 | 0.02729 | 0.00356 | 294.5 | 317.8 | 0 | 0 | 0 | 0 | 1 | 0 | 0 | 0 | 0 | 0 | 0 | 0 | 1
105067 | 6063 | Oven Recipe 6 | 98.8881 | 0.00168 | 0.00149 | 0 | 0.00028 | 0.09797 | 0.32436 | 0 | 0.00138 | 0.46498 | 0.00629 | 0.00181 | 0.01762 | 0 | 210 | 229.5 | 0 | 1 | 0 | 0 | 0 | 0 | 0 | 0 | 0 | 0 | 0 | 0 | 1
105068 | 6082 v2 | Oven Recipe 1 | 98.473 | 0.00128 | 0.00194 | 0.00803 | 0.025 | 0.12334 | 0.50002 | 0.04948 | 0.00079 | 0.65965 | 0.00732 | 0 | 0.02019 | 0.00647 | 300 | 328 | 0 | 0 | 0 | 0 | 0 | 1 | 0 | 1 | 0 | 0 | 0 | 0 | 0
105069 | 6082 v1 | Oven Recipe 5 | 98.4704 | 0.00238 | 0.00191 | 0.01424 | 0.03497 | 0.10741 | 0.57849 | 0.04866 | 0.00161 | 0.54479 | 0.01141 | 0.01037 | 0.02248 | 0.00684 | 288.9 | 304.1 | 0 | 0 | 0 | 0 | 1 | 0 | 0 | 0 | 0 | 0 | 0 | 1 | 0
105070 | 6082 v3 | Oven Recipe 5 | 98.3491 | 0.00114 | 0.00168 | 0.01659 | 0.02898 | 0.11981 | 0.63286 | 0.07091 | 0.00088 | 0.61862 | 0.00436 | 0.00478 | 0.01928 | 0.00552 | 314.1 | 337.1 | 0 | 0 | 0 | 0 | 0 | 0 | 1 | 0 | 0 | 0 | 0 | 1 | 0
105071 | 6082 v1 | Oven Recipe 3 | 98.3668 | 0.00148 | 0.00062 | 0.00897 | 0.02118 | 0.11939 | 0.65111 | 0.04733 | 0.00057 | 0.62891 | 0.00578 | 0.0081 | 0.02246 | 0.00633 | 313.4 | 328.7 | 0 | 0 | 0 | 0 | 1 | 0 | 0 | 0 | 0 | 1 | 0 | 0 | 0
105072 | 6082 v2 | Oven Recipe 4 | 98.338 | 0.00117 | 0.00172 | 0.01633 | 0.03032 | 0.09203 | 0.61717 | 0.0565 | 0.00261 | 0.65235 | 0.01302 | 0.00562 | 0.02183 | 0.00618 | 318.5 | 346.9 | 0 | 0 | 0 | 0 | 0 | 1 | 0 | 0 | 0 | 0 | 1 | 0 | 0
105073 | 6082 v3 | Oven Recipe 4 | 98.1393 | 0.00126 | 0.00105 | 0.01585 | 0.03397 | 0.13359 | 0.75148 | 0.06162 | 0.00198 | 0.65273 | 0.00697 | 0.00931 | 0.02561 | 0.00599 | 350.1 | 373.4 | 0 | 0 | 0 | 0 | 0 | 0 | 1 | 0 | 0 | 0 | 1 | 0 | 0
105074 | 6082 v3 | Oven Recipe 2 | 98.2947 | 0.00131 | 0.00175 | 0.0126 | 0.04139 | 0.13011 | 0.61394 | 0.05774 | 0.00127 | 0.6769 | 0.00791 | 0.01001 | 0.02471 | 0.00868 | 339.9 | 365.1 | 0 | 0 | 0 | 0 | 0 | 0 | 1 | 0 | 1 | 0 | 0 | 0 | 0
105075 | 6005 v2 | Oven Recipe 2 | 98.5514 | 0.00147 | 0.00145 | 0.00416 | 0.01947 | 0.11305 | 0.48835 | 0.02832 | 0.00204 | 0.5914 | 0.01236 | 0.00744 | 0.01277 | 0.00415 | 288.8 | 308.1 | 0 | 0 | 0 | 1 | 0 | 0 | 0 | 0 | 1 | 0 | 0 | 0 | 0
105076 | 6060 | Oven Recipe 3 | 98.9398 | 0.00194 | 0.00078 | 0.0047 | 0.00529 | 0.10687 | 0.31891 | 0 | 0.0022 | 0.44449 | 0.0068 | 0.00434 | 0.00884 | 0 | 210 | 225.7 | 1 | 0 | 0 | 0 | 0 | 0 | 0 | 0 | 0 | 1 | 0 | 0 | 0
105077 | 6082 v3 | Oven Recipe 6 | 98.2698 | 0.00108 | 0.00149 | 0.0161 | 0.02495 | 0.10957 | 0.68483 | 0.06171 | 0.00108 | 0.6527 | 0.00848 | 0.01152 | 0.02397 | 0.00676 | 339.3 | 367.9 | 0 | 0 | 0 | 0 | 0 | 0 | 1 | 0 | 0 | 0 | 0 | 0 | 1
105078 | 6005 v1 | Oven Recipe 5 | 98.7407 | 0.00161 | 0.00093 | 0.00211 | 0.01953 | 0.09601 | 0.47277 | 0.0053 | 0.0017 | 0.49504 | 0.01209 | 0.0046 | 0.01537 | 0.00382 | 246 | 267.8 | 0 | 0 | 1 | 0 | 0 | 0 | 0 | 0 | 0 | 0 | 0 | 1 | 0
105079 | 6005 v2 | Oven Recipe 1 | 98.6217 | 0.00167 | 0.00257 | 0.00289 | 0.01724 | 0.09685 | 0.48674 | 0.04347 | 0.00133 | 0.56091 | 0.00466 | 0.00935 | 0.01238 | 0 | 298.2 | 329.1 | 0 | 0 | 0 | 1 | 0 | 0 | 0 | 1 | 0 | 0 | 0 | 0 | 0
105080 | 6082 v3 | Oven Recipe 6 | 98.1577 | 0.0013 | 0.00202 | 0.01411 | 0.02839 | 0.10821 | 0.71971 | 0.06208 | 0.00138 | 0.65835 | 0.0052 | 0.00525 | 0.02826 | 0.00909 | 349.2 | 371.2 | 0 | 0 | 0 | 0 | 0 | 0 | 1 | 0 | 0 | 0 | 0 | 0 | 1
105081 | 6082 v3 | Oven Recipe 1 | 98.2351 | 0.0014 | 0.00108 | 0.00909 | 0.04885 | 0.14134 | 0.68628 | 0.05471 | 0.00128 | 0.67615 | 0.00433 | 0 | 0.0152 | 0.00681 | 343.9 | 377.2 | 0 | 0 | 0 | 0 | 0 | 0 | 1 | 1 | 0 | 0 | 0 | 0 | 0
105082 | 6005 v1 | Oven Recipe 2 | 98.6295 | 0.00092 | 0.0017 | 0.00091 | 0.01097 | 0.10835 | 0.49353 | 0.02039 | 0.00195 | 0.54626 | 0.01441 | 0.00765 | 0.01921 | 0.00133 | 268.5 | 295.8 | 0 | 0 | 1 | 0 | 0 | 0 | 0 | 0 | 1 | 0 | 0 | 0 | 0
105083 | 6005 v1 | Oven Recipe 2 | 98.5533 | 0.00195 | 0.00177 | 0.00419 | 0.02085 | 0.09568 | 0.57499 | 0.02408 | 0.00152 | 0.53693 | 0.01355 | 0.00274 | 0.01385 | 0 | 295.1 | 319.9 | 0 | 0 | 1 | 0 | 0 | 0 | 0 | 0 | 1 | 0 | 0 | 0 | 0
105084 | 6082 v3 | Oven Recipe 3 | 98.2857 | 0.00121 | 0.00083 | 0.01626 | 0.03686 | 0.11466 | 0.68128 | 0.06086 | 0.00222 | 0.67939 | 0.00197 | 0.00447 | 0.02199 | 0.00903 | 313.3 | 339.7 | 0 | 0 | 0 | 0 | 0 | 0 | 1 | 0 | 0 | 1 | 0 | 0 | 0
105085 | 6060 | Oven Recipe 6 | 99.015 | 0.00179 | 0.0021 | 0 | 0.01513 | 0.11317 | 0.3051 | 0.00672 | 0.0006 | 0.31825 | 0.00451 | 0.00888 | 0.02219 | 7e-05 | 215.6 | 227.6 | 1 | 0 | 0 | 0 | 0 | 0 | 0 | 0 | 0 | 0 | 0 | 0 | 1
105086 | 6060 | Oven Recipe 6 | 98.9379 | 0.00155 | 0.0023 | 0.00201 | 0.00303 | 0.10472 | 0.34143 | 0.01437 | 0.00073 | 0.38371 | 0.00484 | 0.00415 | 0.02472 | 0.00048 | 227.5 | 243.3 | 1 | 0 | 0 | 0 | 0 | 0 | 0 | 0 | 0 | 0 | 0 | 0 | 1
105087 | 6082 v1 | Oven Recipe 3 | 98.3626 | 0.00141 | 0.00078 | 0.00643 | 0.02666 | 0.10212 | 0.66863 | 0.03936 | 0.00147 | 0.57936 | 0.00305 | 0.00674 | 0.02286 | 0.00623 | 307.5 | 329.4 | 0 | 0 | 0 | 0 | 1 | 0 | 0 | 0 | 0 | 1 | 0 | 0 | 0
105088 | 6005 v1 | Oven Recipe 2 | 98.6648 | 0.00087 | 0.00159 | 0.00249 | 0.01477 | 0.09646 | 0.49196 | 0.02418 | 0.00247 | 0.51613 | 0.00992 | 0.01062 | 0.00524 | 0.00062 | 288.7 | 305.7 | 0 | 0 | 1 | 0 | 0 | 0 | 0 | 0 | 1 | 0 | 0 | 0 | 0
105089 | 6005 v1 | Oven Recipe 2 | 98.7361 | 0.0017 | 0.0004 | 0.00558 | 0.00674 | 0.09075 | 0.51645 | 0.0121 | 0.00202 | 0.50948 | 0.00599 | 0.00507 | 0.01451 | 0 | 279.8 | 301.3 | 0 | 0 | 1 | 0 | 0 | 0 | 0 | 0 | 1 | 0 | 0 | 0 | 0
105090 | 6005 v1 | Oven Recipe 3 | 98.8116 | 0.00137 | 0.00218 | 0.00418 | 0.02379 | 0.10202 | 0.45447 | 0.02872 | 0.001 | 0.4073 | 0.00775 | 0.00576 | 0.012 | 0.00082 | 248.3 | 260.5 | 0 | 0 | 1 | 0 | 0 | 0 | 0 | 0 | 0 | 1 | 0 | 0 | 0
105091 | 6082 v1 | Oven Recipe 4 | 98.341 | 0.00194 | 0.00068 | 0.007 | 0.021 | 0.11354 | 0.58302 | 0.05034 | 0.0021 | 0.70358 | 0.00789 | 0.01456 | 0.02205 | 0.00243 | 313.9 | 347 | 0 | 0 | 0 | 0 | 1 | 0 | 0 | 0 | 0 | 0 | 1 | 0 | 0
105092 | 6082 v2 | Oven Recipe 5 | 98.401 | 0.00141 | 0.00117 | 0.01069 | 0.03732 | 0.11806 | 0.55168 | 0.04622 | 0.00173 | 0.66907 | 0.00629 | 0.00906 | 0.0199 | 0.00755 | 292.2 | 310.1 | 0 | 0 | 0 | 0 | 0 | 1 | 0 | 0 | 0 | 0 | 0 | 1 | 0
105093 | 6060 | Oven Recipe 5 | 99.0021 | 0.00122 | 0.00124 | 0.00328 | 0.00759 | 0.08514 | 0.35872 | 0.01091 | 0.00221 | 0.37483 | 0.00724 | 0.00331 | 0.01802 | 0.00129 | 210 | 222 | 1 | 0 | 0 | 0 | 0 | 0 | 0 | 0 | 0 | 0 | 0 | 1 | 0
105094 | 6060 | Oven Recipe 5 | 98.9884 | 0.00082 | 0.00176 | 0 | 0.01554 | 0.10654 | 0.32636 | 0.00584 | 0.00124 | 0.3874 | 0.01267 | 0.00617 | 0.02008 | 0.00169 | 210 | 226.8 | 1 | 0 | 0 | 0 | 0 | 0 | 0 | 0 | 0 | 0 | 0 | 1 | 0
105095 | 6063 | Oven Recipe 5 | 98.9619 | 0.00122 | 0.00169 | 0.00191 | 0.01072 | 0.09918 | 0.40263 | 0.012 | 0.00255 | 0.36404 | 0.00672 | 0.0086 | 0.00801 | 0.00467 | 221.9 | 245 | 0 | 1 | 0 | 0 | 0 | 0 | 0 | 0 | 0 | 0 | 0 | 1 | 0
105096 | 6060 | Oven Recipe 2 | 98.9969 | 0.00211 | 0.00263 | 0 | 0.00983 | 0.10808 | 0.34289 | 0.01196 | 0.00122 | 0.38163 | 0.01324 | 0.00374 | 0.01125 | 0.00163 | 222.1 | 242.5 | 1 | 0 | 0 | 0 | 0 | 0 | 0 | 0 | 1 | 0 | 0 | 0 | 0
105097 | 6082 v2 | Oven Recipe 4 | 98.379 | 0.00088 | 0.00032 | 0.01676 | 0.0292 | 0.12483 | 0.59314 | 0.04806 | 0.00115 | 0.62504 | 0.00398 | 0.00386 | 0.02407 | 0.00311 | 323.5 | 351.9 | 0 | 0 | 0 | 0 | 0 | 1 | 0 | 0 | 0 | 0 | 1 | 0 | 0
105098 | 6082 v1 | Oven Recipe 2 | 98.395 | 0.00145 | 0.00093 | 0.00527 | 0.02723 | 0.10666 | 0.62573 | 0.0387 | 0.00128 | 0.59741 | 0.00961 | 0.00636 | 0.01451 | 0.00328 | 324.4 | 342.9 | 0 | 0 | 0 | 0 | 1 | 0 | 0 | 0 | 1 | 0 | 0 | 0 | 0
105099 | 6082 v1 | Oven Recipe 1 | 98.3524 | 0.00204 | 0.00195 | 0.00944 | 0.0239 | 0.12055 | 0.6004 | 0.04449 | 0.00182 | 0.64961 | 0.00412 | 0.00578 | 0.01894 | 0.00579 | 315.4 | 348.8 | 0 | 0 | 0 | 0 | 1 | 0 | 0 | 1 | 0 | 0 | 0 | 0 | 0
105100 | 6082 v2 | Oven Recipe 2 | 98.234 | 0.00094 | 0.00075 | 0.01164 | 0.03597 | 0.11608 | 0.7058 | 0.0346 | 0.00187 | 0.6459 | 0.01493 | 0.00619 | 0.01868 | 0.00554 | 343 | 369.5 | 0 | 0 | 0 | 0 | 0 | 1 | 0 | 0 | 1 | 0 | 0 | 0 | 0
105101 | 6005 v2 | Oven Recipe 3 | 98.5445 | 0.00182 | 0.00128 | 0.0038 | 0.01476 | 0.12158 | 0.55706 | 0.02612 | 0.00223 | 0.51098 | 0.00891 | 0.00884 | 0.01821 | 0.00523 | 267.7 | 290 | 0 | 0 | 0 | 1 | 0 | 0 | 0 | 0 | 0 | 1 | 0 | 0 | 0
105102 | 6005 v1 | Oven Recipe 4 | 98.7793 | 0.00127 | 0.00189 | 0.00269 | 0.0152 | 0.08814 | 0.41044 | 0.02176 | 0.00069 | 0.53319 | 0.00668 | 0.00649 | 0.0099 | 0.00081 | 279 | 305.3 | 0 | 0 | 1 | 0 | 0 | 0 | 0 | 0 | 0 | 0 | 1 | 0 | 0
105103 | 6082 v2 | Oven Recipe 6 | 98.2111 | 0.00201 | 0.00205 | 0.01396 | 0.03107 | 0.10482 | 0.70184 | 0.0586 | 0.00189 | 0.66563 | 0.00722 | 0.01006 | 0.02066 | 0.00661 | 339.4 | 369.8 | 0 | 0 | 0 | 0 | 0 | 1 | 0 | 0 | 0 | 0 | 0 | 0 | 1
105104 | 6005 v2 | Oven Recipe 1 | 98.6476 | 0.0017 | 0.00212 | 0.00431 | 0.01911 | 0.10429 | 0.46561 | 0.043 | 0.00111 | 0.56079 | 0.00907 | 0.00407 | 0.01875 | 0.00483 | 302.9 | 331.1 | 0 | 0 | 0 | 1 | 0 | 0 | 0 | 1 | 0 | 0 | 0 | 0 | 0
105105 | 6005 v1 | Oven Recipe 5 | 98.7226 | 0.00104 | 0.00114 | 0.00999 | 0.0138 | 0.10534 | 0.47596 | 0.03557 | 0.00177 | 0.50048 | 0.00513 | 0.00541 | 0.01355 | 0.00131 | 248.9 | 266.1 | 0 | 0 | 1 | 0 | 0 | 0 | 0 | 0 | 0 | 0 | 0 | 1 | 0
105106 | 6005 v1 | Oven Recipe 1 | 98.6531 | 0.00175 | 0.00087 | 0.00278 | 0.01011 | 0.0969 | 0.5038 | 0.02411 | 0.00121 | 0.51727 | 0.00807 | 0.01387 | 0.01852 | 0 | 276 | 301.1 | 0 | 0 | 1 | 0 | 0 | 0 | 0 | 1 | 0 | 0 | 0 | 0 | 0
105107 | 6063 | Oven Recipe 1 | 98.9768 | 0.0006 | 0.00125 | 0.00366 | 0.01472 | 0.09252 | 0.30946 | 0.00587 | 0.00129 | 0.40958 | 0.00634 | 0.0135 | 0.01753 | 0.00022 | 242 | 268.2 | 0 | 1 | 0 | 0 | 0 | 0 | 0 | 1 | 0 | 0 | 0 | 0 | 0
105108 | 6060 | Oven Recipe 6 | 98.9171 | 0.00085 | 0.00132 | 0.00646 | 0.01042 | 0.08666 | 0.42342 | 0.00802 | 0.00181 | 0.41412 | 0.00402 | 0.00065 | 0.02461 | 0.00083 | 250.8 | 270.9 | 1 | 0 | 0 | 0 | 0 | 0 | 0 | 0 | 0 | 0 | 0 | 0 | 1
105109 | 6082 v2 | Oven Recipe 3 | 98.4006 | 0.00163 | 0.00265 | 0.00676 | 0.02942 | 0.12609 | 0.58415 | 0.03994 | 0.00239 | 0.5829 | 0.00587 | 0.00813 | 0.02566 | 0.00789 | 305.4 | 321.9 | 0 | 0 | 0 | 0 | 0 | 1 | 0 | 0 | 0 | 1 | 0 | 0 | 0
105110 | 6082 v3 | Oven Recipe 4 | 98.2566 | 0.00118 | 0.00167 | 0.01474 | 0.03652 | 0.12888 | 0.66432 | 0.04741 | 0.00206 | 0.66549 | 0.00884 | 0.00699 | 0.03124 | 0.00605 | 345.5 | 378.3 | 0 | 0 | 0 | 0 | 0 | 0 | 1 | 0 | 0 | 0 | 1 | 0 | 0
105111 | 6060 | Oven Recipe 3 | 98.9872 | 0.00144 | 0.00018 | 0.00212 | 0.01315 | 0.09112 | 0.35409 | 0.00867 | 0.00107 | 0.37801 | 0.00682 | 0.0038 | 0.01434 | 0 | 223.8 | 236.9 | 1 | 0 | 0 | 0 | 0 | 0 | 0 | 0 | 0 | 1 | 0 | 0 | 0
105112 | 6005 v1 | Oven Recipe 1 | 98.7577 | 0.0007 | 0.00198 | 0.00118 | 0.00076 | 0.10465 | 0.44212 | 0.0172 | 0.00179 | 0.53085 | 0.00565 | 0.00617 | 0.01774 | 0 | 278 | 305 | 0 | 0 | 1 | 0 | 0 | 0 | 0 | 1 | 0 | 0 | 0 | 0 | 0
105113 | 6060 | Oven Recipe 3 | 99.0293 | 0.00177 | 0.00292 | 0.00142 | 0 | 0.09436 | 0.3 | 0.00327 | 0.00206 | 0.40281 | 0.0056 | 0.00754 | 0.01689 | 2e-05 | 210 | 228.8 | 1 | 0 | 0 | 0 | 0 | 0 | 0 | 0 | 0 | 1 | 0 | 0 | 0
105114 | 6082 v3 | Oven Recipe 4 | 98.169 | 0.00182 | 0.00112 | 0.01797 | 0.03898 | 0.11092 | 0.70214 | 0.0697 | 0.00146 | 0.71232 | 0.01144 | 0.0082 | 0.01592 | 0.00738 | 344 | 372.1 | 0 | 0 | 0 | 0 | 0 | 0 | 1 | 0 | 0 | 0 | 1 | 0 | 0
105115 | 6005 v2 | Oven Recipe 6 | 98.4672 | 0.00186 | 0.00192 | 0.00732 | 0.02521 | 0.10192 | 0.59032 | 0.02601 | 0.00114 | 0.57903 | 0.00511 | 0.00627 | 0.02214 | 0.00028 | 286 | 310.6 | 0 | 0 | 0 | 1 | 0 | 0 | 0 | 0 | 0 | 0 | 0 | 0 | 1
105116 | 6063 | Oven Recipe 4 | 98.8984 | 0.00133 | 0.00137 | 0 | 0.01358 | 0.08413 | 0.33287 | 0.00149 | 0.00096 | 0.46581 | 0.0114 | 0.00795 | 0.01256 | 0.00149 | 242.6 | 260.2 | 0 | 1 | 0 | 0 | 0 | 0 | 0 | 0 | 0 | 0 | 1 | 0 | 0
105117 | 6060 | Oven Recipe 5 | 98.9852 | 0.001 | 0.00092 | 0 | 0.00956 | 0.08412 | 0.34949 | 0.00703 | 0.00139 | 0.38726 | 0.0081 | 0.00309 | 0.02146 | 0.00401 | 210 | 232.2 | 1 | 0 | 0 | 0 | 0 | 0 | 0 | 0 | 0 | 0 | 0 | 1 | 0
105118 | 6005 v1 | Oven Recipe 4 | 98.6581 | 0.00077 | 0.00179 | 0 | 0.00903 | 0.09797 | 0.50501 | 0.02409 | 0.00188 | 0.55069 | 0.00693 | 0.00156 | 0.01997 | 0 | 294 | 322.3 | 0 | 0 | 1 | 0 | 0 | 0 | 0 | 0 | 0 | 0 | 1 | 0 | 0
105119 | 6005 v2 | Oven Recipe 1 | 98.5314 | 0.00164 | 0.00083 | 0.00387 | 0.02031 | 0.0949 | 0.57733 | 0.02207 | 0.00131 | 0.59338 | 0.01128 | 0.00449 | 0.01526 | 0.00207 | 303.9 | 331.6 | 0 | 0 | 0 | 1 | 0 | 0 | 0 | 1 | 0 | 0 | 0 | 0 | 0
105120 | 6082 v1 | Oven Recipe 1 | 98.3845 | 0.00106 | 0.00099 | 0.00968 | 0.03139 | 0.09424 | 0.6122 | 0.03947 | 0.00133 | 0.59278 | 0.01397 | 0.00651 | 0.01887 | 0.00361 | 325.1 | 350 | 0 | 0 | 0 | 0 | 1 | 0 | 0 | 1 | 0 | 0 | 0 | 0 | 0
105121 | 6005 v1 | Oven Recipe 2 | 98.7061 | 0.00087 | 0.00106 | 0.00185 | 0.00665 | 0.10748 | 0.47932 | 0.0192 | 0.00146 | 0.52352 | 0.01378 | 0.00636 | 0.00947 | 0.0014 | 262.1 | 284.5 | 0 | 0 | 1 | 0 | 0 | 0 | 0 | 0 | 1 | 0 | 0 | 0 | 0
105122 | 6082 v3 | Oven Recipe 4 | 98.369 | 0.0018 | 0.00095 | 0.01611 | 0.03348 | 0.11309 | 0.55263 | 0.06026 | 0.00217 | 0.7281 | 0.01167 | 0.00784 | 0.01929 | 0.00466 | 329.2 | 361.3 | 0 | 0 | 0 | 0 | 0 | 0 | 1 | 0 | 0 | 0 | 1 | 0 | 0
105123 | 6005 v2 | Oven Recipe 4 | 98.674 | 0.00167 | 0.0015 | 0.00863 | 0.0238 | 0.08105 | 0.42869 | 0.02558 | 0.00202 | 0.57358 | 0.00996 | 0.00887 | 0.01266 | 0.00145 | 285.2 | 321.4 | 0 | 0 | 0 | 1 | 0 | 0 | 0 | 0 | 0 | 0 | 1 | 0 | 0
105124 | 6082 v1 | Oven Recipe 4 | 98.5268 | 0.00127 | 0.00104 | 0.00583 | 0.02536 | 0.10465 | 0.53467 | 0.03556 | 0.00108 | 0.58123 | 0.00766 | 0.00807 | 0.0193 | 0.00514 | 318.4 | 347.3 | 0 | 0 | 0 | 0 | 1 | 0 | 0 | 0 | 0 | 0 | 1 | 0 | 0
105125 | 6063 | Oven Recipe 6 | 98.9125 | 0.0004 | 0.00199 | 0.00321 | 0.00588 | 0.10785 | 0.3669 | 0 | 0.00197 | 0.45599 | 0.01301 | 0.00669 | 0.00977 | 0.00247 | 241 | 259.2 | 0 | 1 | 0 | 0 | 0 | 0 | 0 | 0 | 0 | 0 | 0 | 0 | 1
105126 | 6082 v2 | Oven Recipe 6 | 98.4793 | 0.00092 | 0.00067 | 0.00893 | 0.02243 | 0.12513 | 0.48595 | 0.04217 | 0.00207 | 0.60748 | 0.01066 | 0.01234 | 0.02652 | 0.00404 | 296.6 | 320.9 | 0 | 0 | 0 | 0 | 0 | 1 | 0 | 0 | 0 | 0 | 0 | 0 | 1
105127 | 6005 v2 | Oven Recipe 2 | 98.4855 | 0.00107 | 0.00232 | 0.00731 | 0.01711 | 0.09392 | 0.59831 | 0.03212 | 0.00213 | 0.54961 | 0.01233 | 0.00484 | 0.01945 | 0.0023 | 310.3 | 328.7 | 0 | 0 | 0 | 1 | 0 | 0 | 0 | 0 | 1 | 0 | 0 | 0 | 0
105128 | 6063 | Oven Recipe 4 | 98.838 | 0.00196 | 0.00117 | 0.00385 | 0.01073 | 0.10245 | 0.38729 | 0 | 0.00233 | 0.54217 | 0.00611 | 0.00065 | 0.01638 | 0.00064 | 243.3 | 268.7 | 0 | 1 | 0 | 0 | 0 | 0 | 0 | 0 | 0 | 0 | 1 | 0 | 0
105129 | 6082 v1 | Oven Recipe 5 | 98.5427 | 0.00194 | 0.00168 | 0.0083 | 0.02209 | 0.08612 | 0.55542 | 0.04837 | 0.00121 | 0.57488 | 0.01193 | 0.00662 | 0.02342 | 0.0024 | 272.4 | 288.7 | 0 | 0 | 0 | 0 | 1 | 0 | 0 | 0 | 0 | 0 | 0 | 1 | 0
105130 | 6063 | Oven Recipe 1 | 98.9711 | 0.00105 | 0.00178 | 0 | 0.01115 | 0.09407 | 0.32238 | 0.00311 | 0.0023 | 0.46673 | 0.00818 | 0 | 0.00742 | 0.00176 | 238.1 | 261.8 | 0 | 1 | 0 | 0 | 0 | 0 | 0 | 1 | 0 | 0 | 0 | 0 | 0
105131 | 6082 v3 | Oven Recipe 5 | 98.1651 | 0.00169 | 0.00183 | 0.01661 | 0.04156 | 0.11821 | 0.76712 | 0.06438 | 0.00206 | 0.60078 | 0.01453 | 0.00534 | 0.02919 | 0.00776 | 326 | 343.3 | 0 | 0 | 0 | 0 | 0 | 0 | 1 | 0 | 0 | 0 | 0 | 1 | 0
105132 | 6063 | Oven Recipe 1 | 98.8478 | 0.00183 | 0.0011 | 0.00189 | 0.00719 | 0.09941 | 0.39799 | 0.01531 | 0.00146 | 0.45262 | 0.00763 | 0.01276 | 0.02127 | 0 | 257.7 | 282.6 | 0 | 1 | 0 | 0 | 0 | 0 | 0 | 1 | 0 | 0 | 0 | 0 | 0
105133 | 6082 v1 | Oven Recipe 4 | 98.5592 | 0.00107 | 0.00149 | 0.00911 | 0.02697 | 0.1031 | 0.52958 | 0.03448 | 0.00149 | 0.61608 | 0.00782 | 0.00896 | 0.01447 | 0.00219 | 323.1 | 350.2 | 0 | 0 | 0 | 0 | 1 | 0 | 0 | 0 | 0 | 0 | 1 | 0 | 0
105134 | 6082 v3 | Oven Recipe 6 | 98.3334 | 0.00088 | 0.00059 | 0.00916 | 0.02938 | 0.10165 | 0.63346 | 0.06362 | 0.00194 | 0.66945 | 0.00656 | 0.00554 | 0.03164 | 0.00852 | 336.7 | 363.8 | 0 | 0 | 0 | 0 | 0 | 0 | 1 | 0 | 0 | 0 | 0 | 0 | 1
105135 | 6005 v2 | Oven Recipe 2 | 98.5525 | 0.0019 | 0.00158 | 0.00952 | 0.02059 | 0.08983 | 0.51144 | 0.02239 | 0.0017 | 0.59475 | 0.00349 | 0.00638 | 0.01047 | 0.00426 | 284.9 | 310.6 | 0 | 0 | 0 | 1 | 0 | 0 | 0 | 0 | 1 | 0 | 0 | 0 | 0
105136 | 6063 | Oven Recipe 1 | 98.8608 | 0.00135 | 0.00198 | 0.00662 | 0.00596 | 0.08239 | 0.42181 | 0 | 0.00158 | 0.43317 | 0.01226 | 0.01532 | 0.01703 | 0.00296 | 250.7 | 274.1 | 0 | 1 | 0 | 0 | 0 | 0 | 0 | 1 | 0 | 0 | 0 | 0 | 0
105137 | 6005 v1 | Oven Recipe 4 | 98.6724 | 0.0014 | 0.00036 | 0.00155 | 0.01635 | 0.12021 | 0.46873 | 0.02904 | 0.00166 | 0.53433 | 0.0083 | 0.00992 | 0.02006 | 0.0018 | 285.9 | 311.8 | 0 | 0 | 1 | 0 | 0 | 0 | 0 | 0 | 0 | 0 | 1 | 0 | 0
105138 | 6082 v3 | Oven Recipe 4 | 98.251 | 0.00078 | 0.00188 | 0.01045 | 0.02586 | 0.1311 | 0.65199 | 0.05734 | 0.00181 | 0.70803 | 0.01025 | 0.00206 | 0.02274 | 0.00873 | 347.6 | 381.2 | 0 | 0 | 0 | 0 | 0 | 0 | 1 | 0 | 0 | 0 | 1 | 0 | 0
105139 | 6005 v1 | Oven Recipe 2 | 98.7632 | 0.00161 | 0.00088 | 0.00408 | 0.01802 | 0.10713 | 0.45947 | 0.02039 | 0.00258 | 0.47216 | 0.00639 | 0.00767 | 0.01125 | 0 | 255.5 | 274.7 | 0 | 0 | 1 | 0 | 0 | 0 | 0 | 0 | 1 | 0 | 0 | 0 | 0
105140 | 6082 v2 | Oven Recipe 4 | 98.4221 | 0.00202 | 0.00147 | 0.01106 | 0.03074 | 0.10377 | 0.56647 | 0.03523 | 0.0021 | 0.67003 | 0.00698 | 0.00171 | 0.02041 | 0.00431 | 315.2 | 341.2 | 0 | 0 | 0 | 0 | 0 | 1 | 0 | 0 | 0 | 0 | 1 | 0 | 0
105141 | 6005 v1 | Oven Recipe 2 | 98.6704 | 0.00203 | 0.00073 | 0 | 0.00798 | 0.0862 | 0.50614 | 0.03178 | 0.00146 | 0.5348 | 0.00595 | 0.00188 | 0.01193 | 0 | 268 | 290.8 | 0 | 0 | 1 | 0 | 0 | 0 | 0 | 0 | 1 | 0 | 0 | 0 | 0
105142 | 6082 v2 | Oven Recipe 3 | 98.3464 | 0.00109 | 0.00127 | 0.01082 | 0.02745 | 0.11815 | 0.63708 | 0.0403 | 0.00153 | 0.60696 | 0.00592 | 0.00966 | 0.01924 | 0.0053 | 303.7 | 326.7 | 0 | 0 | 0 | 0 | 0 | 1 | 0 | 0 | 0 | 1 | 0 | 0 | 0
105143 | 6005 v2 | Oven Recipe 2 | 98.4837 | 0.00113 | 0.00261 | 0.0077 | 0.02457 | 0.09745 | 0.572 | 0.01367 | 0.00287 | 0.59565 | 0.01575 | 0.00623 | 0.02058 | 0.00306 | 310.8 | 338.3 | 0 | 0 | 0 | 1 | 0 | 0 | 0 | 0 | 1 | 0 | 0 | 0 | 0
105144 | 6063 | Oven Recipe 6 | 98.8195 | 0.00125 | 0.00114 | 0 | 0.01055 | 0.09488 | 0.36509 | 0 | 0.00101 | 0.44815 | 0.00748 | 0.00872 | 0.01041 | 0.00148 | 240.6 | 267.7 | 0 | 1 | 0 | 0 | 0 | 0 | 0 | 0 | 0 | 0 | 0 | 0 | 1
105145 | 6082 v3 | Oven Recipe 3 | 98.2217 | 0.00123 | 0.00145 | 0.01596 | 0.04057 | 0.12017 | 0.71718 | 0.06148 | 0.00061 | 0.66161 | 0.01003 | 0.01518 | 0.01915 | 0.00588 | 322.6 | 347 | 0 | 0 | 0 | 0 | 0 | 0 | 1 | 0 | 0 | 1 | 0 | 0 | 0
105146 | 6060 | Oven Recipe 4 | 98.916 | 0.00179 | 0.0024 | 0.0005 | 0.00076 | 0.09589 | 0.37313 | 0 | 0.00248 | 0.48405 | 0.0086 | 0.00145 | 0.01507 | 0 | 241.1 | 270.9 | 1 | 0 | 0 | 0 | 0 | 0 | 0 | 0 | 0 | 0 | 1 | 0 | 0
105147 | 6063 | Oven Recipe 3 | 98.8664 | 0.00224 | 0.00073 | 0.00665 | 0.00891 | 0.09242 | 0.40984 | 0.02109 | 0.00121 | 0.42922 | 0.00397 | 0.00487 | 0.014 | 0.00226 | 245.6 | 262.6 | 0 | 1 | 0 | 0 | 0 | 0 | 0 | 0 | 0 | 1 | 0 | 0 | 0
105148 | 6082 v2 | Oven Recipe 4 | 98.4175 | 0.00194 | 0.00094 | 0.00879 | 0.02685 | 0.10866 | 0.53488 | 0.05014 | 0.00194 | 0.67742 | 0.00749 | 0.00718 | 0.0281 | 0.00711 | 319.1 | 350 | 0 | 0 | 0 | 0 | 0 | 1 | 0 | 0 | 0 | 0 | 1 | 0 | 0
105149 | 6082 v1 | Oven Recipe 1 | 98.3535 | 0.00213 | 0.00095 | 0.00842 | 0.02854 | 0.1048 | 0.6083 | 0.03788 | 0.00081 | 0.64484 | 0.00823 | 0.00868 | 0.01658 | 0.00477 | 323.8 | 359.1 | 0 | 0 | 0 | 0 | 1 | 0 | 0 | 1 | 0 | 0 | 0 | 0 | 0
105150 | 6005 v1 | Oven Recipe 5 | 98.816 | 0.00177 | 0.00177 | 0.00173 | 0.00435 | 0.0877 | 0.49634 | 0.0181 | 0.00204 | 0.46433 | 0.01079 | 0.00021 | 0.02104 | 0.00227 | 254.1 | 269 | 0 | 0 | 1 | 0 | 0 | 0 | 0 | 0 | 0 | 0 | 0 | 1 | 0
105151 | 6060 | Oven Recipe 3 | 99.0135 | 0.00117 | 0.00148 | 0.00078 | 0.00779 | 0.09664 | 0.35418 | 0.01083 | 0.00148 | 0.39959 | 0.01116 | 0.0159 | 0.00652 | 0.00316 | 210 | 227.3 | 1 | 0 | 0 | 0 | 0 | 0 | 0 | 0 | 0 | 1 | 0 | 0 | 0
105152 | 6082 v1 | Oven Recipe 4 | 98.3507 | 0.00143 | 0.00103 | 0.00724 | 0.02674 | 0.10522 | 0.58541 | 0.04838 | 0.00122 | 0.66278 | 0.00922 | 0.00633 | 0.02377 | 0.00785 | 310.8 | 334.8 | 0 | 0 | 0 | 0 | 1 | 0 | 0 | 0 | 0 | 0 | 1 | 0 | 0
105153 | 6082 v1 | Oven Recipe 4 | 98.3474 | 0.00122 | 0.00249 | 0.0055 | 0.02312 | 0.10808 | 0.64978 | 0.05363 | 0.0019 | 0.65215 | 0.00833 | 0.00545 | 0.01368 | 0.00595 | 340.7 | 364.9 | 0 | 0 | 0 | 0 | 1 | 0 | 0 | 0 | 0 | 0 | 1 | 0 | 0
105154 | 6060 | Oven Recipe 3 | 98.9376 | 0.00164 | 0.00139 | 0.00372 | 0.01023 | 0.08316 | 0.3229 | 0 | 0.0016 | 0.38072 | 0.01287 | 0.01448 | 0.01101 | 4e-05 | 217.2 | 240.4 | 1 | 0 | 0 | 0 | 0 | 0 | 0 | 0 | 0 | 1 | 0 | 0 | 0
105155 | 6082 v1 | Oven Recipe 6 | 98.4494 | 0.00159 | 0.00108 | 0.00803 | 0.0273 | 0.11258 | 0.52484 | 0.04942 | 0.00191 | 0.59266 | 0.01134 | 0.00684 | 0.02413 | 0.0043 | 299.8 | 321.1 | 0 | 0 | 0 | 0 | 1 | 0 | 0 | 0 | 0 | 0 | 0 | 0 | 1
105156 | 6063 | Oven Recipe 3 | 98.9448 | 0.00224 | 0.00133 | 0.00029 | 0.00999 | 0.07979 | 0.44234 | 0 | 0.00163 | 0.3834 | 0.00296 | 0.00458 | 0.01259 | 0.00162 | 218.5 | 237.8 | 0 | 1 | 0 | 0 | 0 | 0 | 0 | 0 | 0 | 1 | 0 | 0 | 0
105157 | 6005 v2 | Oven Recipe 2 | 98.5889 | 0.00157 | 0.00084 | 0.00819 | 0.00634 | 0.10394 | 0.51966 | 0.02751 | 0.00265 | 0.60986 | 0.01168 | 0.00273 | 0.01078 | 0.00115 | 298.8 | 328.1 | 0 | 0 | 0 | 1 | 0 | 0 | 0 | 0 | 1 | 0 | 0 | 0 | 0
105158 | 6005 v2 | Oven Recipe 6 | 98.597 | 0.00109 | 0.00098 | 0.00915 | 0.02228 | 0.10709 | 0.5201 | 0.02252 | 0.00076 | 0.57226 | 0.01014 | 0.01105 | 0.02003 | 0.0027 | 283.1 | 306.6 | 0 | 0 | 0 | 1 | 0 | 0 | 0 | 0 | 0 | 0 | 0 | 0 | 1
105159 | 6082 v1 | Oven Recipe 1 | 98.3576 | 0.00215 | 0.0015 | 0.00523 | 0.02547 | 0.11315 | 0.59659 | 0.03266 | 0.00191 | 0.66847 | 0.00899 | 0.00385 | 0.01911 | 0.00469 | 331 | 361.2 | 0 | 0 | 0 | 0 | 1 | 0 | 0 | 1 | 0 | 0 | 0 | 0 | 0
105160 | 6005 v1 | Oven Recipe 1 | 98.6236 | 0.00145 | 0.00193 | 0 | 0.01602 | 0.10947 | 0.48087 | 0.01205 | 0.00234 | 0.52364 | 0.00483 | 0.01054 | 0.00476 | 8e-05 | 282.7 | 307.6 | 0 | 0 | 1 | 0 | 0 | 0 | 0 | 1 | 0 | 0 | 0 | 0 | 0
105161 | 6005 v1 | Oven Recipe 6 | 98.7278 | 0.00157 | 0.00108 | 0.00516 | 0.01235 | 0.09935 | 0.42462 | 0.03017 | 0.00078 | 0.51865 | 0.0147 | 0.00619 | 0.01129 | 0 | 253.3 | 265.3 | 0 | 0 | 1 | 0 | 0 | 0 | 0 | 0 | 0 | 0 | 0 | 0 | 1
105162 | 6082 v3 | Oven Recipe 4 | 98.1657 | 0.00151 | 0.00187 | 0.01531 | 0.03691 | 0.10456 | 0.71253 | 0.05289 | 0.00087 | 0.68912 | 0.00744 | 0.0134 | 0.03067 | 0.00706 | 345.1 | 372.8 | 0 | 0 | 0 | 0 | 0 | 0 | 1 | 0 | 0 | 0 | 1 | 0 | 0
105163 | 6082 v3 | Oven Recipe 5 | 98.3501 | 0.00189 | 0.00157 | 0.01513 | 0.04099 | 0.08245 | 0.66431 | 0.06931 | 0.00131 | 0.67706 | 0.0108 | 0 | 0.0144 | 0.01065 | 311.6 | 332.6 | 0 | 0 | 0 | 0 | 0 | 0 | 1 | 0 | 0 | 0 | 0 | 1 | 0
105164 | 6082 v1 | Oven Recipe 2 | 98.3324 | 0.00202 | 0.00089 | 0.0088 | 0.0284 | 0.10558 | 0.64844 | 0.05117 | 0.0015 | 0.6443 | 0.00533 | 0.00263 | 0.01901 | 0.00545 | 322.7 | 353.7 | 0 | 0 | 0 | 0 | 1 | 0 | 0 | 0 | 1 | 0 | 0 | 0 | 0
105165 | 6005 v2 | Oven Recipe 1 | 98.4327 | 0.00159 | 0.00225 | 0.00613 | 0.02108 | 0.09864 | 0.6036 | 0.02794 | 0.002 | 0.62216 | 0.00727 | 0.00344 | 0.01511 | 0.00105 | 300.4 | 333.4 | 0 | 0 | 0 | 1 | 0 | 0 | 0 | 1 | 0 | 0 | 0 | 0 | 0
105166 | 6082 v2 | Oven Recipe 1 | 98.2614 | 0.00151 | 0.00147 | 0.00594 | 0.02539 | 0.12068 | 0.66696 | 0.05569 | 0.00129 | 0.66094 | 0.01561 | 0.00181 | 0.02709 | 0.00645 | 328.9 | 365.4 | 0 | 0 | 0 | 0 | 0 | 1 | 0 | 1 | 0 | 0 | 0 | 0 | 0
105167 | 6063 | Oven Recipe 6 | 98.9508 | 0.00138 | 0.0026 | 0.00056 | 0.00488 | 0.07744 | 0.37908 | 0 | 0.0018 | 0.40429 | 0.0087 | 0.00571 | 0.00845 | 0 | 234.8 | 249.2 | 0 | 1 | 0 | 0 | 0 | 0 | 0 | 0 | 0 | 0 | 0 | 0 | 1
105168 | 6082 v2 | Oven Recipe 6 | 98.2285 | 0.00094 | 0.00238 | 0.01601 | 0.03038 | 0.11964 | 0.62426 | 0.04404 | 0.00215 | 0.69652 | 0.01079 | 0.00665 | 0.02354 | 0.00624 | 307.7 | 335.4 | 0 | 0 | 0 | 0 | 0 | 1 | 0 | 0 | 0 | 0 | 0 | 0 | 1
105169 | 6082 v1 | Oven Recipe 4 | 98.4529 | 0.00151 | 0.00244 | 0.00533 | 0.01945 | 0.11142 | 0.5967 | 0.03344 | 0.0019 | 0.6403 | 0.00811 | 0.01056 | 0.01764 | 0.0054 | 310.4 | 344.1 | 0 | 0 | 0 | 0 | 1 | 0 | 0 | 0 | 0 | 0 | 1 | 0 | 0
105170 | 6060 | Oven Recipe 5 | 98.9465 | 0.00077 | 0.00224 | 0.00436 | 0.0104 | 0.08331 | 0.33897 | 0.0124 | 0.00203 | 0.40024 | 0.00387 | 0.00885 | 0.01302 | 0 | 214.7 | 228.5 | 1 | 0 | 0 | 0 | 0 | 0 | 0 | 0 | 0 | 0 | 0 | 1 | 0
105171 | 6082 v3 | Oven Recipe 5 | 98.2438 | 0.00181 | 0.00129 | 0.01828 | 0.04011 | 0.09974 | 0.66681 | 0.05976 | 0.00231 | 0.60974 | 0.01724 | 0.00978 | 0.02721 | 0.00688 | 314 | 340.6 | 0 | 0 | 0 | 0 | 0 | 0 | 1 | 0 | 0 | 0 | 0 | 1 | 0
105172 | 6082 v1 | Oven Recipe 6 | 98.4866 | 0.00192 | 0.00207 | 0.01359 | 0.02445 | 0.10319 | 0.57846 | 0.03554 | 0.00203 | 0.58031 | 0.01312 | 0.00995 | 0.02377 | 0.00418 | 309.5 | 329.8 | 0 | 0 | 0 | 0 | 1 | 0 | 0 | 0 | 0 | 0 | 0 | 0 | 1
105173 | 6082 v3 | Oven Recipe 5 | 98.2993 | 0.00194 | 0.00205 | 0.01095 | 0.03466 | 0.10749 | 0.67906 | 0.06551 | 0.00137 | 0.61114 | 0.00787 | 0.0015 | 0.02889 | 0.00523 | 304 | 327.9 | 0 | 0 | 0 | 0 | 0 | 0 | 1 | 0 | 0 | 0 | 0 | 1 | 0
105174 | 6060 | Oven Recipe 5 | 98.9779 | 0.00133 | 0.00038 | 0.00015 | 0.00705 | 0.09029 | 0.34895 | 0.02353 | 0.00198 | 0.36511 | 0.01317 | 0.00634 | 0.01377 | 0 | 212.5 | 230.4 | 1 | 0 | 0 | 0 | 0 | 0 | 0 | 0 | 0 | 0 | 0 | 1 | 0
105175 | 6082 v2 | Oven Recipe 5 | 98.3615 | 0.00135 | 0.00183 | 0.00958 | 0.03761 | 0.119 | 0.68768 | 0.04792 | 0.0011 | 0.56017 | 0.01279 | 0.00257 | 0.0183 | 0.00594 | 311.3 | 337.8 | 0 | 0 | 0 | 0 | 0 | 1 | 0 | 0 | 0 | 0 | 0 | 1 | 0
105176 | 6063 | Oven Recipe 5 | 98.8562 | 0.00173 | 0.00181 | 0.00127 | 0.01075 | 0.09604 | 0.38837 | 0.00721 | 0.00129 | 0.46015 | 0.00946 | 0.00618 | 0.01536 | 0 | 221.4 | 239.7 | 0 | 1 | 0 | 0 | 0 | 0 | 0 | 0 | 0 | 0 | 0 | 1 | 0
105177 | 6082 v2 | Oven Recipe 4 | 98.3062 | 0.00066 | 0.00067 | 0.01278 | 0.02702 | 0.12204 | 0.60483 | 0.04707 | 0.00109 | 0.69768 | 0.00819 | 0.00365 | 0.02573 | 0.00471 | 325.3 | 356.1 | 0 | 0 | 0 | 0 | 0 | 1 | 0 | 0 | 0 | 0 | 1 | 0 | 0
105178 | 6005 v2 | Oven Recipe 5 | 98.6014 | 0.00183 | 0.00168 | 0.00346 | 0.01194 | 0.09278 | 0.54446 | 0.03905 | 0.00223 | 0.52037 | 0.01238 | 0 | 0.00971 | 0.00197 | 273.2 | 294.7 | 0 | 0 | 0 | 1 | 0 | 0 | 0 | 0 | 0 | 0 | 0 | 1 | 0
105179 | 6082 v1 | Oven Recipe 5 | 98.5098 | 0.00121 | 0.00187 | 0.00458 | 0.02765 | 0.08455 | 0.59399 | 0.04356 | 0.00188 | 0.60942 | 0.00455 | 0.00286 | 0.01127 | 0.00521 | 282 | 308.1 | 0 | 0 | 0 | 0 | 1 | 0 | 0 | 0 | 0 | 0 | 0 | 1 | 0
105180 | 6060 | Oven Recipe 4 | 98.8996 | 0.00182 | 0.00162 | 0.00512 | 0.00543 | 0.08271 | 0.3583 | 0 | 0.00207 | 0.45332 | 0.01516 | 0.00519 | 0.01619 | 0.00159 | 235 | 256.3 | 1 | 0 | 0 | 0 | 0 | 0 | 0 | 0 | 0 | 0 | 1 | 0 | 0
105181 | 6005 v2 | Oven Recipe 5 | 98.5496 | 0.00166 | 0.00261 | 0.0004 | 0.01659 | 0.10942 | 0.52582 | 0.02846 | 0.00227 | 0.53519 | 0.00356 | 0.00674 | 0.01365 | 0.0018 | 268.1 | 286.2 | 0 | 0 | 0 | 1 | 0 | 0 | 0 | 0 | 0 | 0 | 0 | 1 | 0
105182 | 6082 v2 | Oven Recipe 2 | 98.3251 | 0.00171 | 0.00199 | 0.01377 | 0.02539 | 0.10705 | 0.6719 | 0.04971 | 0.00153 | 0.65348 | 0.00665 | 0.00659 | 0.02207 | 0.00423 | 355.4 | 370.4 | 0 | 0 | 0 | 0 | 0 | 1 | 0 | 0 | 1 | 0 | 0 | 0 | 0
105183 | 6082 v1 | Oven Recipe 4 | 98.2974 | 0.00182 | 0.00184 | 0.00956 | 0.01342 | 0.12538 | 0.65486 | 0.04076 | 0.00199 | 0.70014 | 0.00714 | 0 | 0.02677 | 0.00361 | 340.1 | 374 | 0 | 0 | 0 | 0 | 1 | 0 | 0 | 0 | 0 | 0 | 1 | 0 | 0
105184 | 6082 v2 | Oven Recipe 6 | 98.3926 | 0.00133 | 0.00287 | 0.01231 | 0.03576 | 0.13496 | 0.60034 | 0.05941 | 0.00167 | 0.6069 | 0.0092 | 0.0064 | 0.01995 | 0.00584 | 331.9 | 356.8 | 0 | 0 | 0 | 0 | 0 | 1 | 0 | 0 | 0 | 0 | 0 | 0 | 1
105185 | 6082 v3 | Oven Recipe 4 | 98.2422 | 0.00169 | 0.00105 | 0.01348 | 0.03311 | 0.11498 | 0.63768 | 0.05148 | 0.00108 | 0.72418 | 0.01324 | 0.0027 | 0.01698 | 0.00687 | 333.5 | 365 | 0 | 0 | 0 | 0 | 0 | 0 | 1 | 0 | 0 | 0 | 1 | 0 | 0
105186 | 6082 v2 | Oven Recipe 6 | 98.2876 | 0.00206 | 0.00098 | 0.01207 | 0.03606 | 0.10061 | 0.66075 | 0.04042 | 0.0014 | 0.63696 | 0.01013 | 0.0128 | 0.01731 | 0.00433 | 323.6 | 348.3 | 0 | 0 | 0 | 0 | 0 | 1 | 0 | 0 | 0 | 0 | 0 | 0 | 1
105187 | 6005 v1 | Oven Recipe 4 | 98.7286 | 0.002 | 0.0015 | 0.00064 | 0.00031 | 0.09855 | 0.51957 | 0.0277 | 0.00158 | 0.49897 | 0.0111 | 0.0071 | 0.01838 | 0.00269 | 283.9 | 303.8 | 0 | 0 | 1 | 0 | 0 | 0 | 0 | 0 | 0 | 0 | 1 | 0 | 0
105188 | 6082 v2 | Oven Recipe 5 | 98.4213 | 0.00178 | 0.00073 | 0.01241 | 0.02662 | 0.10924 | 0.65262 | 0.04563 | 0.00114 | 0.54741 | 0.00935 | 0.00294 | 0.02239 | 0.00433 | 316.8 | 338.4 | 0 | 0 | 0 | 0 | 0 | 1 | 0 | 0 | 0 | 0 | 0 | 1 | 0
105189 | 6082 v2 | Oven Recipe 4 | 98.4041 | 0.00124 | 0.00137 | 0.00569 | 0.03253 | 0.11151 | 0.59639 | 0.0494 | 0.00192 | 0.61159 | 0.00799 | 0.00558 | 0.01623 | 0.00684 | 317 | 341.3 | 0 | 0 | 0 | 0 | 0 | 1 | 0 | 0 | 0 | 0 | 1 | 0 | 0
105190 | 6082 v2 | Oven Recipe 1 | 98.3117 | 0.00087 | 0.00221 | 0.01812 | 0.02892 | 0.11466 | 0.67546 | 0.04186 | 0.00147 | 0.6464 | 0.0063 | 0.00505 | 0.01272 | 0.00544 | 340.3 | 367.6 | 0 | 0 | 0 | 0 | 0 | 1 | 0 | 1 | 0 | 0 | 0 | 0 | 0
105191 | 6082 v2 | Oven Recipe 4 | 98.3176 | 0.00128 | 0.00183 | 0.00921 | 0.02842 | 0.11537 | 0.59101 | 0.05294 | 0.00141 | 0.68918 | 0.00877 | 0.00619 | 0.02336 | 0.00716 | 339.6 | 371.4 | 0 | 0 | 0 | 0 | 0 | 1 | 0 | 0 | 0 | 0 | 1 | 0 | 0
105192 | 6060 | Oven Recipe 1 | 98.9456 | 0.00096 | 0.00193 | 0.00528 | 0.0078 | 0.09133 | 0.34951 | 0.01458 | 0.001 | 0.4427 | 0.01725 | 0.01402 | 0.01209 | 0.00385 | 235.1 | 254.8 | 1 | 0 | 0 | 0 | 0 | 0 | 0 | 1 | 0 | 0 | 0 | 0 | 0
105193 | 6063 | Oven Recipe 4 | 98.8022 | 0.00133 | 0.00092 | 0.00215 | 0.00162 | 0.08969 | 0.4292 | 0.00491 | 0.00175 | 0.51728 | 0.00899 | 0.00937 | 0.01372 | 0.00274 | 264.6 | 294.7 | 0 | 1 | 0 | 0 | 0 | 0 | 0 | 0 | 0 | 0 | 1 | 0 | 0
105194 | 6060 | Oven Recipe 5 | 99.1028 | 0.00213 | 0.00132 | 0.00139 | 0.00127 | 0.07404 | 0.3 | 0.00785 | 0.00159 | 0.34089 | 0.00681 | 0.01278 | 0.00877 | 0 | 210 | 224.9 | 1 | 0 | 0 | 0 | 0 | 0 | 0 | 0 | 0 | 0 | 0 | 1 | 0
105195 | 6060 | Oven Recipe 5 | 98.9911 | 0.00188 | 0.00121 | 0 | 0.00952 | 0.10098 | 0.37502 | 0.00345 | 0.00175 | 0.37995 | 0.01164 | 0.01142 | 0.00995 | 0.00124 | 214.5 | 236.1 | 1 | 0 | 0 | 0 | 0 | 0 | 0 | 0 | 0 | 0 | 0 | 1 | 0
105196 | 6060 | Oven Recipe 5 | 98.9642 | 0.00206 | 0.00071 | 0.00071 | 0.00068 | 0.09307 | 0.3 | 0.01591 | 0.00219 | 0.41676 | 0.01266 | 0.01134 | 0.00782 | 0.00298 | 210 | 232.2 | 1 | 0 | 0 | 0 | 0 | 0 | 0 | 0 | 0 | 0 | 0 | 1 | 0
105197 | 6082 v1 | Oven Recipe 5 | 98.5072 | 0.00121 | 0.00115 | 0.00613 | 0.02964 | 0.11435 | 0.56243 | 0.03952 | 0.00213 | 0.54633 | 0.00834 | 0.00427 | 0.01843 | 0.00511 | 278 | 308.3 | 0 | 0 | 0 | 0 | 1 | 0 | 0 | 0 | 0 | 0 | 0 | 1 | 0
105198 | 6005 v2 | Oven Recipe 2 | 98.573 | 0.00137 | 0.00121 | 0.00572 | 0.01017 | 0.1138 | 0.5099 | 0.02833 | 0.00117 | 0.55529 | 0.0069 | 0.00609 | 0.0212 | 0.00441 | 292.4 | 310.4 | 0 | 0 | 0 | 1 | 0 | 0 | 0 | 0 | 1 | 0 | 0 | 0 | 0
105199 | 6082 v3 | Oven Recipe 4 | 98.0619 | 0.0011 | 0.00188 | 0.01604 | 0.03536 | 0.12187 | 0.77801 | 0.05426 | 0.00168 | 0.72278 | 0.00744 | 0.00828 | 0.02888 | 0.00645 | 367.4 | 400 | 0 | 0 | 0 | 0 | 0 | 0 | 1 | 0 | 0 | 0 | 1 | 0 | 0
105200 | 6082 v3 | Oven Recipe 4 | 98.2268 | 0.00116 | 0.00269 | 0.01251 | 0.03627 | 0.11951 | 0.67344 | 0.06159 | 0.00216 | 0.65761 | 0.00776 | 0.00141 | 0.02524 | 0.00332 | 340.7 | 366.6 | 0 | 0 | 0 | 0 | 0 | 0 | 1 | 0 | 0 | 0 | 1 | 0 | 0
105201 | 6082 v2 | Oven Recipe 1 | 98.2361 | 0.00155 | 0.00213 | 0.01447 | 0.02652 | 0.12652 | 0.67157 | 0.05651 | 0.00155 | 0.65325 | 0.01509 | 0.00864 | 0.016 | 0.00387 | 332.6 | 362.8 | 0 | 0 | 0 | 0 | 0 | 1 | 0 | 1 | 0 | 0 | 0 | 0 | 0
105202 | 6060 | Oven Recipe 5 | 99.1106 | 0.00126 | 0.00136 | 0.00115 | 0.00162 | 0.08174 | 0.3 | 0.00145 | 0.00233 | 0.33059 | 0.01297 | 0.00213 | 0.01737 | 0.00075 | 210 | 233 | 1 | 0 | 0 | 0 | 0 | 0 | 0 | 0 | 0 | 0 | 0 | 1 | 0
105203 | 6005 v1 | Oven Recipe 1 | 98.6566 | 0.0022 | 0.00213 | 0.0015 | 0.01455 | 0.10217 | 0.48259 | 0.01948 | 0.00205 | 0.52879 | 9e-05 | 0.00885 | 0.02089 | 0.00105 | 289.1 | 312.9 | 0 | 0 | 1 | 0 | 0 | 0 | 0 | 1 | 0 | 0 | 0 | 0 | 0
105204 | 6082 v2 | Oven Recipe 1 | 98.2502 | 0.00048 | 0.00189 | 0.0146 | 0.02309 | 0.10208 | 0.66026 | 0.05511 | 0.00244 | 0.68707 | 0.00688 | 0.00682 | 0.01931 | 0.01057 | 349.1 | 384.7 | 0 | 0 | 0 | 0 | 0 | 1 | 0 | 1 | 0 | 0 | 0 | 0 | 0
105205 | 6005 v2 | Oven Recipe 3 | 98.5776 | 0.00175 | 0.00211 | 0.00513 | 0.02148 | 0.08035 | 0.58153 | 0.02954 | 0.00189 | 0.52418 | 0.00406 | 0.00304 | 0.02462 | 0.00291 | 291.3 | 313.4 | 0 | 0 | 0 | 1 | 0 | 0 | 0 | 0 | 0 | 1 | 0 | 0 | 0
105206 | 6063 | Oven Recipe 6 | 98.9152 | 0.00153 | 0.00089 | 0.00476 | 0.01016 | 0.10095 | 0.312 | 0 | 0.00168 | 0.4843 | 0.01204 | 0.00942 | 0.01668 | 0 | 211.9 | 231.5 | 0 | 1 | 0 | 0 | 0 | 0 | 0 | 0 | 0 | 0 | 0 | 0 | 1
105207 | 6082 v3 | Oven Recipe 2 | 98.1739 | 0.00162 | 0.00114 | 0.01282 | 0.03316 | 0.09495 | 0.75191 | 0.06424 | 0.00097 | 0.68564 | 0.0094 | 0.00848 | 0.02229 | 0.00701 | 343.2 | 371.6 | 0 | 0 | 0 | 0 | 0 | 0 | 1 | 0 | 1 | 0 | 0 | 0 | 0
105208 | 6005 v2 | Oven Recipe 4 | 98.5513 | 0.00117 | 0.00094 | 0.00247 | 0.0158 | 0.08486 | 0.54743 | 0.03027 | 0.00136 | 0.55725 | 0.00675 | 0.01194 | 0.01192 | 0.00444 | 307.2 | 335.3 | 0 | 0 | 0 | 1 | 0 | 0 | 0 | 0 | 0 | 0 | 1 | 0 | 0
105209 | 6005 v1 | Oven Recipe 4 | 98.6954 | 0.00097 | 0.00023 | 0 | 0.01076 | 0.0835 | 0.50619 | 0.02473 | 0.0011 | 0.57765 | 0.01003 | 0.00785 | 0.02079 | 0.0008 | 295.5 | 325.7 | 0 | 0 | 1 | 0 | 0 | 0 | 0 | 0 | 0 | 0 | 1 | 0 | 0
105210 | 6082 v3 | Oven Recipe 4 | 98.3088 | 0.00185 | 0.00226 | 0.01792 | 0.0345 | 0.09912 | 0.64729 | 0.0454 | 0.00096 | 0.70169 | 0.0046 | 0.00551 | 0.02447 | 0.00652 | 351.2 | 379 | 0 | 0 | 0 | 0 | 0 | 0 | 1 | 0 | 0 | 0 | 1 | 0 | 0
105211 | 6060 | Oven Recipe 5 | 99.1367 | 0.00156 | 0.00103 | 0 | 0.00336 | 0.07535 | 0.31657 | 0 | 0.00191 | 0.34056 | 0.01329 | 0.01005 | 0.01582 | 0.00076 | 210 | 229.6 | 1 | 0 | 0 | 0 | 0 | 0 | 0 | 0 | 0 | 0 | 0 | 1 | 0
105212 | 6060 | Oven Recipe 2 | 98.9641 | 0.00133 | 0.00193 | 0 | 0.00948 | 0.09883 | 0.3 | 0.00178 | 0.00142 | 0.41116 | 0.01452 | 0.00821 | 0.01963 | 0.00134 | 219.9 | 241.1 | 1 | 0 | 0 | 0 | 0 | 0 | 0 | 0 | 1 | 0 | 0 | 0 | 0
105213 | 6005 v2 | Oven Recipe 5 | 98.5833 | 0.00067 | 0.00177 | 0.0041 | 0.01927 | 0.10194 | 0.59624 | 0.03304 | 0.00077 | 0.48872 | 0.01453 | 0.00984 | 0.00616 | 0.00217 | 260.3 | 278.4 | 0 | 0 | 0 | 1 | 0 | 0 | 0 | 0 | 0 | 0 | 0 | 1 | 0
105214 | 6063 | Oven Recipe 3 | 98.8835 | 0.00186 | 0.00154 | 0.00152 | 0.01748 | 0.09058 | 0.40726 | 0 | 0.00251 | 0.42716 | 0.00851 | 0.00593 | 0.01441 | 0.00013 | 234 | 248.8 | 0 | 1 | 0 | 0 | 0 | 0 | 0 | 0 | 0 | 1 | 0 | 0 | 0
105215 | 6005 v2 | Oven Recipe 4 | 98.5777 | 0.00134 | 0.0022 | 0.01169 | 0.01369 | 0.1044 | 0.4853 | 0.04517 | 0.00103 | 0.57979 | 0.00766 | 0.00585 | 0.01307 | 0.00193 | 298.8 | 328.3 | 0 | 0 | 0 | 1 | 0 | 0 | 0 | 0 | 0 | 0 | 1 | 0 | 0
105216 | 6082 v1 | Oven Recipe 4 | 98.4665 | 0.00131 | 0.00054 | 0.00844 | 0.02376 | 0.10384 | 0.56705 | 0.0555 | 0.00116 | 0.60562 | 0.00435 | 0.00804 | 0.01879 | 0.00537 | 324.6 | 345 | 0 | 0 | 0 | 0 | 1 | 0 | 0 | 0 | 0 | 0 | 1 | 0 | 0
105217 | 6063 | Oven Recipe 3 | 98.8957 | 0.00181 | 0.00193 | 0.00142 | 0.01362 | 0.10253 | 0.44036 | 0.00319 | 0.00199 | 0.40328 | 0.00267 | 0.01377 | 0.01032 | 0.00195 | 234.9 | 247.3 | 0 | 1 | 0 | 0 | 0 | 0 | 0 | 0 | 0 | 1 | 0 | 0 | 0
105218 | 6063 | Oven Recipe 3 | 98.8964 | 0.00127 | 0.00192 | 0.00363 | 0.01725 | 0.08018 | 0.42582 | 0.01014 | 0.00198 | 0.39746 | 0.00707 | 0.01097 | 0.01984 | 0.00093 | 235.7 | 249.4 | 0 | 1 | 0 | 0 | 0 | 0 | 0 | 0 | 0 | 1 | 0 | 0 | 0
105219 | 6005 v2 | Oven Recipe 1 | 98.6248 | 0.00114 | 0.00147 | 0.00774 | 0.0202 | 0.10173 | 0.42383 | 0.02512 | 0.00098 | 0.60295 | 0.00561 | 0.00259 | 0.0158 | 0.00235 | 295.4 | 323.9 | 0 | 0 | 0 | 1 | 0 | 0 | 0 | 1 | 0 | 0 | 0 | 0 | 0
105220 | 6005 v1 | Oven Recipe 3 | 98.7174 | 0.00162 | 0.00068 | 0 | 0.00738 | 0.06977 | 0.5502 | 0.01167 | 0.00123 | 0.54108 | 0.00752 | 0.00752 | 0.01184 | 0.00026 | 260.1 | 281.8 | 0 | 0 | 1 | 0 | 0 | 0 | 0 | 0 | 0 | 1 | 0 | 0 | 0
105221 | 6060 | Oven Recipe 5 | 98.989 | 0.00144 | 0.00085 | 0.00298 | 0.00553 | 0.08856 | 0.32153 | 0 | 0.00141 | 0.3943 | 0.00752 | 0.00227 | 0.01242 | 0 | 210 | 231.4 | 1 | 0 | 0 | 0 | 0 | 0 | 0 | 0 | 0 | 0 | 0 | 1 | 0
105222 | 6082 v2 | Oven Recipe 4 | 98.3447 | 0.00119 | 0.0012 | 0.00859 | 0.02426 | 0.10186 | 0.62459 | 0.03718 | 0.00132 | 0.65526 | 0.01456 | 0.00493 | 0.0252 | 0.00708 | 320.5 | 348.6 | 0 | 0 | 0 | 0 | 0 | 1 | 0 | 0 | 0 | 0 | 1 | 0 | 0
105223 | 6082 v2 | Oven Recipe 1 | 98.3199 | 0.00212 | 0.00089 | 0.00806 | 0.0269 | 0.10362 | 0.63387 | 0.05366 | 0.00138 | 0.61382 | 0.00927 | 0.00721 | 0.0173 | 0.0043 | 337.6 | 364.4 | 0 | 0 | 0 | 0 | 0 | 1 | 0 | 1 | 0 | 0 | 0 | 0 | 0
105224 | 6060 | Oven Recipe 6 | 99.0127 | 0.00154 | 0.00185 | 0.00191 | 0.00807 | 0.09341 | 0.3 | 0.00328 | 0.00239 | 0.41187 | 0.00724 | 0.00935 | 0.01661 | 0.00107 | 213.4 | 235.7 | 1 | 0 | 0 | 0 | 0 | 0 | 0 | 0 | 0 | 0 | 0 | 0 | 1
105225 | 6082 v2 | Oven Recipe 2 | 98.275 | 0.00198 | 0.00154 | 0.01323 | 0.03181 | 0.1132 | 0.57961 | 0.05078 | 0.00159 | 0.70692 | 0.01052 | 0.00564 | 0.02174 | 0.005 | 305.9 | 332.3 | 0 | 0 | 0 | 0 | 0 | 1 | 0 | 0 | 1 | 0 | 0 | 0 | 0
105226 | 6082 v1 | Oven Recipe 4 | 98.3803 | 0.00126 | 0.0011 | 0.00242 | 0.031 | 0.11858 | 0.57589 | 0.0462 | 0.00146 | 0.64352 | 0.00729 | 0.00903 | 0.02009 | 0.00381 | 293.1 | 318.2 | 0 | 0 | 0 | 0 | 1 | 0 | 0 | 0 | 0 | 0 | 1 | 0 | 0
105227 | 6082 v2 | Oven Recipe 1 | 98.2807 | 0.00112 | 0.00157 | 0.0105 | 0.03117 | 0.10889 | 0.64327 | 0.04698 | 0.0013 | 0.67012 | 0.01331 | 0.01319 | 0.02218 | 0.00479 | 337.7 | 367.3 | 0 | 0 | 0 | 0 | 0 | 1 | 0 | 1 | 0 | 0 | 0 | 0 | 0
105228 | 6005 v1 | Oven Recipe 2 | 98.7058 | 0.00156 | 0.00056 | 0 | 0.00668 | 0.09329 | 0.46097 | 0.01564 | 0.00186 | 0.51466 | 0.00695 | 0.0115 | 0.02023 | 0.00141 | 268.8 | 292.2 | 0 | 0 | 1 | 0 | 0 | 0 | 0 | 0 | 1 | 0 | 0 | 0 | 0
105229 | 6082 v1 | Oven Recipe 2 | 98.3523 | 0.00198 | 0.00126 | 0.00899 | 0.02706 | 0.09304 | 0.57111 | 0.03755 | 0.00052 | 0.66028 | 0.0073 | 0.00789 | 0.02462 | 0.00549 | 316.8 | 351.9 | 0 | 0 | 0 | 0 | 1 | 0 | 0 | 0 | 1 | 0 | 0 | 0 | 0
105230 | 6082 v3 | Oven Recipe 6 | 98.2146 | 0.00165 | 0.00243 | 0.01836 | 0.03074 | 0.12219 | 0.63933 | 0.05903 | 0.00161 | 0.74004 | 0.00699 | 0.00509 | 0.02457 | 0.01062 | 323.6 | 351.7 | 0 | 0 | 0 | 0 | 0 | 0 | 1 | 0 | 0 | 0 | 0 | 0 | 1
105231 | 6063 | Oven Recipe 5 | 98.8627 | 0.0018 | 0.00148 | 0.00359 | 0.0086 | 0.09465 | 0.43916 | 0.00815 | 0.00283 | 0.40123 | 0.01219 | 0.00682 | 0.0145 | 0.00121 | 233.3 | 252.6 | 0 | 1 | 0 | 0 | 0 | 0 | 0 | 0 | 0 | 0 | 0 | 1 | 0
105232 | 6063 | Oven Recipe 6 | 98.9022 | 0.00222 | 0.00113 | 0.00063 | 0.00862 | 0.07295 | 0.36826 | 0.00508 | 0.00214 | 0.46392 | 0.01118 | 0.00233 | 0.01355 | 0.001 | 224.8 | 245.9 | 0 | 1 | 0 | 0 | 0 | 0 | 0 | 0 | 0 | 0 | 0 | 0 | 1
105233 | 6082 v1 | Oven Recipe 2 | 98.4587 | 0.00113 | 0.00149 | 0.01347 | 0.0236 | 0.09456 | 0.59328 | 0.04099 | 0.0011 | 0.6422 | 0.00635 | 0.00624 | 0.01452 | 0.00477 | 314.2 | 342.4 | 0 | 0 | 0 | 0 | 1 | 0 | 0 | 0 | 1 | 0 | 0 | 0 | 0
105234 | 6063 | Oven Recipe 4 | 98.8654 | 0.00123 | 0.00095 | 0.00609 | 0.01278 | 0.09495 | 0.36763 | 0.00415 | 0.00136 | 0.45031 | 0.00678 | 0 | 0.01098 | 0.0001 | 237.4 | 263.8 | 0 | 1 | 0 | 0 | 0 | 0 | 0 | 0 | 0 | 0 | 1 | 0 | 0
105235 | 6082 v1 | Oven Recipe 6 | 98.4315 | 0.00113 | 0.00115 | 0.00921 | 0.02128 | 0.10604 | 0.62162 | 0.03867 | 0.0014 | 0.55347 | 0.00467 | 0.00563 | 0.02273 | 0.00483 | 312 | 334.9 | 0 | 0 | 0 | 0 | 1 | 0 | 0 | 0 | 0 | 0 | 0 | 0 | 1
105236 | 6082 v1 | Oven Recipe 4 | 98.4152 | 0.00077 | 0.00155 | 0.00771 | 0.01301 | 0.12115 | 0.60054 | 0.04148 | 0.00217 | 0.65355 | 0.01026 | 0.00515 | 0.01503 | 0.00427 | 319.4 | 349.3 | 0 | 0 | 0 | 0 | 1 | 0 | 0 | 0 | 0 | 0 | 1 | 0 | 0
105237 | 6082 v1 | Oven Recipe 2 | 98.4189 | 0.00114 | 0.00026 | 0.00648 | 0.02112 | 0.11117 | 0.59193 | 0.04826 | 0.00137 | 0.57168 | 0.00685 | 0.00709 | 0.01905 | 0.00286 | 294 | 317.7 | 0 | 0 | 0 | 0 | 1 | 0 | 0 | 0 | 1 | 0 | 0 | 0 | 0
105238 | 6060 | Oven Recipe 5 | 98.8777 | 0.00146 | 0.00193 | 0.00737 | 0 | 0.10032 | 0.43557 | 0.00473 | 0.0012 | 0.36915 | 0.00949 | 0.01245 | 0.00993 | 0.00184 | 219.5 | 238.7 | 1 | 0 | 0 | 0 | 0 | 0 | 0 | 0 | 0 | 0 | 0 | 1 | 0
105239 | 6082 v1 | Oven Recipe 3 | 98.5264 | 0.00181 | 0.00149 | 0.01055 | 0.03233 | 0.10331 | 0.57475 | 0.04898 | 0.00163 | 0.5344 | 0.00443 | 0.00845 | 0.02012 | 0.00388 | 296.5 | 314.5 | 0 | 0 | 0 | 0 | 1 | 0 | 0 | 0 | 0 | 1 | 0 | 0 | 0
105240 | 6063 | Oven Recipe 2 | 98.8332 | 0.00117 | 0.00104 | 0.00188 | 0.01014 | 0.10725 | 0.44242 | 0.00383 | 0.00128 | 0.4331 | 0.01058 | 0.00219 | 0.00884 | 0 | 248.5 | 266.2 | 0 | 1 | 0 | 0 | 0 | 0 | 0 | 0 | 1 | 0 | 0 | 0 | 0
105241 | 6082 v1 | Oven Recipe 5 | 98.4992 | 0.00234 | 0.00245 | 0.00412 | 0.01886 | 0.11746 | 0.5585 | 0.04285 | 0.00217 | 0.58249 | 0.00992 | 0.00654 | 0.0189 | 0.00484 | 287.2 | 312.6 | 0 | 0 | 0 | 0 | 1 | 0 | 0 | 0 | 0 | 0 | 0 | 1 | 0
105242 | 6060 | Oven Recipe 5 | 99.067 | 0.00174 | 0.00089 | 0 | 0.00897 | 0.10482 | 0.34991 | 9e-05 | 0.00102 | 0.32544 | 0.0061 | 0.00194 | 0.01787 | 0.00113 | 210 | 227.6 | 1 | 0 | 0 | 0 | 0 | 0 | 0 | 0 | 0 | 0 | 0 | 1 | 0
105243 | 6082 v3 | Oven Recipe 1 | 98.2771 | 0.0018 | 0.00173 | 0.01489 | 0.03017 | 0.10096 | 0.61179 | 0.06034 | 0.00215 | 0.7059 | 0.01232 | 0.01002 | 0.02053 | 0.00869 | 333.8 | 365.3 | 0 | 0 | 0 | 0 | 0 | 0 | 1 | 1 | 0 | 0 | 0 | 0 | 0
105244 | 6060 | Oven Recipe 1 | 98.848 | 0.00099 | 0.00081 | 0.00325 | 0.00374 | 0.08036 | 0.44019 | 0.00171 | 0.00085 | 0.42596 | 0.01797 | 0.0078 | 0.01158 | 0.00069 | 263.7 | 286.1 | 1 | 0 | 0 | 0 | 0 | 0 | 0 | 1 | 0 | 0 | 0 | 0 | 0
105245 | 6082 v1 | Oven Recipe 6 | 98.5172 | 0.00242 | 0.00209 | 0.01219 | 0.02674 | 0.10501 | 0.55555 | 0.05588 | 0.00101 | 0.58017 | 0.00304 | 0.0105 | 0.02603 | 0.00381 | 301.3 | 328.8 | 0 | 0 | 0 | 0 | 1 | 0 | 0 | 0 | 0 | 0 | 0 | 0 | 1
105246 | 6060 | Oven Recipe 5 | 99.0911 | 0.00164 | 0.00155 | 0 | 0.00531 | 0.0831 | 0.31383 | 0.01032 | 0.00238 | 0.34677 | 0.005 | 0.00688 | 0.00602 | 0 | 210 | 225.2 | 1 | 0 | 0 | 0 | 0 | 0 | 0 | 0 | 0 | 0 | 0 | 1 | 0
105247 | 6082 v1 | Oven Recipe 1 | 98.5225 | 0.00137 | 0.00154 | 0.0089 | 0.02706 | 0.10785 | 0.55422 | 0.03724 | 0.00076 | 0.59498 | 0.01243 | 0.01071 | 0.01432 | 0.00359 | 324.5 | 358.1 | 0 | 0 | 0 | 0 | 1 | 0 | 0 | 1 | 0 | 0 | 0 | 0 | 0
105248 | 6082 v1 | Oven Recipe 5 | 98.5488 | 0.00105 | 0.00205 | 0.01114 | 0.0309 | 0.1154 | 0.50102 | 0.0438 | 0.0014 | 0.55398 | 0.00867 | 0.00609 | 0.01487 | 0.00114 | 266.4 | 286.2 | 0 | 0 | 0 | 0 | 1 | 0 | 0 | 0 | 0 | 0 | 0 | 1 | 0
105249 | 6082 v1 | Oven Recipe 4 | 98.4181 | 0.00105 | 0.00158 | 0.00698 | 0.01979 | 0.13035 | 0.56381 | 0.03121 | 0.00234 | 0.65043 | 0.00878 | 0.01142 | 0.02349 | 0.00528 | 320 | 343.4 | 0 | 0 | 0 | 0 | 1 | 0 | 0 | 0 | 0 | 0 | 1 | 0 | 0
105250 | 6005 v2 | Oven Recipe 1 | 98.6804 | 0.00092 | 0.00223 | 0 | 0.01092 | 0.0821 | 0.42717 | 0.03148 | 0.00142 | 0.58857 | 0.00366 | 0.01007 | 0.01825 | 0 | 277.5 | 297.2 | 0 | 0 | 0 | 1 | 0 | 0 | 0 | 1 | 0 | 0 | 0 | 0 | 0
105251 | 6063 | Oven Recipe 6 | 98.844 | 0.00223 | 0.00132 | 0 | 0.00315 | 0.09324 | 0.37984 | 0 | 0.00139 | 0.53346 | 0.00945 | 0.00476 | 0.01525 | 0.00067 | 245.7 | 265.4 | 0 | 1 | 0 | 0 | 0 | 0 | 0 | 0 | 0 | 0 | 0 | 0 | 1
105252 | 6082 v2 | Oven Recipe 3 | 98.3618 | 0.00141 | 0.00224 | 0.01232 | 0.02562 | 0.08328 | 0.61195 | 0.0536 | 0.00235 | 0.63772 | 0.01155 | 0.00326 | 0.02134 | 0.00636 | 302.1 | 328.4 | 0 | 0 | 0 | 0 | 0 | 1 | 0 | 0 | 0 | 1 | 0 | 0 | 0
105253 | 6063 | Oven Recipe 6 | 98.7872 | 0.00154 | 0.00166 | 0.00579 | 0.01534 | 0.10745 | 0.41792 | 0.00486 | 0.00214 | 0.48327 | 0.01072 | 0.00545 | 0.01112 | 0.00168 | 239.6 | 255.4 | 0 | 1 | 0 | 0 | 0 | 0 | 0 | 0 | 0 | 0 | 0 | 0 | 1
105254 | 6063 | Oven Recipe 1 | 98.9065 | 0.00111 | 0.00096 | 0.00809 | 0.00927 | 0.09673 | 0.36598 | 0.00132 | 0.00251 | 0.46287 | 0.00961 | 0 | 0.01198 | 0.0028 | 254.4 | 284.2 | 0 | 1 | 0 | 0 | 0 | 0 | 0 | 1 | 0 | 0 | 0 | 0 | 0
105255 | 6063 | Oven Recipe 6 | 98.8357 | 0.00147 | 0.00187 | 0.00257 | 0.00449 | 0.0891 | 0.34586 | 0.02034 | 6e-05 | 0.49094 | 0.00355 | 0.00701 | 0.0141 | 0 | 240.3 | 266.7 | 0 | 1 | 0 | 0 | 0 | 0 | 0 | 0 | 0 | 0 | 0 | 0 | 1
105256 | 6005 v1 | Oven Recipe 5 | 98.8144 | 0.00134 | 0.00046 | 0.0084 | 0.00473 | 0.08406 | 0.47659 | 0.01532 | 0.00146 | 0.42721 | 0.00158 | 0.00919 | 0.01292 | 0.00123 | 241 | 264.3 | 0 | 0 | 1 | 0 | 0 | 0 | 0 | 0 | 0 | 0 | 0 | 1 | 0
105257 | 6082 v2 | Oven Recipe 4 | 98.2313 | 0.00159 | 0.00151 | 0.00648 | 0.02636 | 0.11937 | 0.70684 | 0.05624 | 0.00082 | 0.64998 | 0.01174 | 0.00514 | 0.02284 | 0.00658 | 345.9 | 375.9 | 0 | 0 | 0 | 0 | 0 | 1 | 0 | 0 | 0 | 0 | 1 | 0 | 0
105258 | 6060 | Oven Recipe 5 | 99.0039 | 0.00165 | 0.00077 | 0.00242 | 0.01284 | 0.07332 | 0.38515 | 0.00258 | 0.00135 | 0.35404 | 0.00491 | 0.00203 | 0.01495 | 0.00314 | 212.5 | 233.1 | 1 | 0 | 0 | 0 | 0 | 0 | 0 | 0 | 0 | 0 | 0 | 1 | 0
105259 | 6063 | Oven Recipe 2 | 98.8784 | 0.00168 | 0.0015 | 0.00499 | 0.00932 | 0.09657 | 0.3569 | 0.015 | 0.00118 | 0.47452 | 0.00796 | 0.0101 | 0.01546 | 0.00104 | 248.3 | 260.3 | 0 | 1 | 0 | 0 | 0 | 0 | 0 | 0 | 1 | 0 | 0 | 0 | 0
105260 | 6082 v1 | Oven Recipe 1 | 98.3798 | 0.00153 | 0.0012 | 0.00362 | 0.02533 | 0.10725 | 0.55076 | 0.03695 | 0.00138 | 0.68619 | 0.0019 | 0.01086 | 0.01429 | 0.00376 | 311.8 | 341.2 | 0 | 0 | 0 | 0 | 1 | 0 | 0 | 1 | 0 | 0 | 0 | 0 | 0
105261 | 6082 v2 | Oven Recipe 1 | 98.3977 | 0.00184 | 0.00074 | 0.01033 | 0.02826 | 0.07766 | 0.62396 | 0.05288 | 0.00098 | 0.65804 | 0.00915 | 0.00658 | 0.01873 | 0.00252 | 324.9 | 349.8 | 0 | 0 | 0 | 0 | 0 | 1 | 0 | 1 | 0 | 0 | 0 | 0 | 0
105262 | 6082 v3 | Oven Recipe 5 | 98.2209 | 0.00158 | 0.00046 | 0.01425 | 0.0308 | 0.11887 | 0.65619 | 0.05254 | 0.00129 | 0.68291 | 0.00359 | 0.00331 | 0.0234 | 0.00604 | 295.4 | 321.7 | 0 | 0 | 0 | 0 | 0 | 0 | 1 | 0 | 0 | 0 | 0 | 1 | 0
105263 | 6005 v2 | Oven Recipe 3 | 98.511 | 0.00122 | 0.00011 | 0.00453 | 0.01317 | 0.10911 | 0.59075 | 0.02499 | 0.0022 | 0.54414 | 0.01034 | 0.00575 | 0.01259 | 0.00168 | 285.9 | 310.5 | 0 | 0 | 0 | 1 | 0 | 0 | 0 | 0 | 0 | 1 | 0 | 0 | 0
105264 | 6060 | Oven Recipe 3 | 99.0387 | 0.00096 | 0.00082 | 0.00172 | 0.0106 | 0.09566 | 0.3 | 0.01088 | 0.00139 | 0.38946 | 0.00188 | 0.00628 | 0.00478 | 0 | 210 | 226.2 | 1 | 0 | 0 | 0 | 0 | 0 | 0 | 0 | 0 | 1 | 0 | 0 | 0
105265 | 6082 v1 | Oven Recipe 4 | 98.4153 | 0.00152 | 0.00221 | 0.01146 | 0.01733 | 0.09988 | 0.59674 | 0.04122 | 0.00109 | 0.64673 | 0.01172 | 0.012 | 0.02075 | 0.00333 | 319.7 | 345.8 | 0 | 0 | 0 | 0 | 1 | 0 | 0 | 0 | 0 | 0 | 1 | 0 | 0
105266 | 6082 v1 | Oven Recipe 2 | 98.4872 | 0.00153 | 0.00235 | 0.00651 | 0.02795 | 0.10932 | 0.54639 | 0.04291 | 0.00161 | 0.63615 | 0.01523 | 0.00498 | 0.02127 | 0.00447 | 321.9 | 349.8 | 0 | 0 | 0 | 0 | 1 | 0 | 0 | 0 | 1 | 0 | 0 | 0 | 0
105267 | 6005 v2 | Oven Recipe 4 | 98.47 | 0.00141 | 0.00111 | 0.00434 | 0.02105 | 0.1036 | 0.57605 | 0.02086 | 0.00208 | 0.57244 | 0.0119 | 0.01119 | 0.01615 | 0.00271 | 312.6 | 338.4 | 0 | 0 | 0 | 1 | 0 | 0 | 0 | 0 | 0 | 0 | 1 | 0 | 0
105268 | 6060 | Oven Recipe 5 | 99.0512 | 0.00213 | 0.00153 | 0.00595 | 0.00626 | 0.09177 | 0.3 | 0.00508 | 0.00242 | 0.35583 | 0.00991 | 0.01041 | 0.01532 | 0.00253 | 210 | 230.3 | 1 | 0 | 0 | 0 | 0 | 0 | 0 | 0 | 0 | 0 | 0 | 1 | 0
105269 | 6005 v2 | Oven Recipe 2 | 98.6572 | 0.00146 | 0.00103 | 0.00429 | 0.02307 | 0.09309 | 0.50084 | 0.02861 | 0.00134 | 0.54709 | 0.00154 | 0.00974 | 0.01158 | 0.00219 | 284 | 312.1 | 0 | 0 | 0 | 1 | 0 | 0 | 0 | 0 | 1 | 0 | 0 | 0 | 0
105270 | 6063 | Oven Recipe 1 | 98.9307 | 0.00181 | 0.00111 | 0.0037 | 0.00208 | 0.08843 | 0.3936 | 0.0057 | 0.00098 | 0.42179 | 0.00715 | 0.01363 | 0.01123 | 0 | 254.7 | 279 | 0 | 1 | 0 | 0 | 0 | 0 | 0 | 1 | 0 | 0 | 0 | 0 | 0
105271 | 6060 | Oven Recipe 2 | 98.9907 | 0.00119 | 0.00129 | 0 | 0.00379 | 0.11056 | 0.32318 | 0.00724 | 0.00144 | 0.41118 | 0.01686 | 0.00293 | 0.02192 | 0.00079 | 243 | 266.4 | 1 | 0 | 0 | 0 | 0 | 0 | 0 | 0 | 1 | 0 | 0 | 0 | 0
105272 | 6060 | Oven Recipe 5 | 98.9509 | 0.00105 | 0.00085 | 0.00237 | 0.00545 | 0.10739 | 0.33582 | 0.00888 | 0.00166 | 0.38006 | 0.01076 | 0.00887 | 0.00894 | 0 | 210 | 222 | 1 | 0 | 0 | 0 | 0 | 0 | 0 | 0 | 0 | 0 | 0 | 1 | 0
105273 | 6060 | Oven Recipe 6 | 98.921 | 0.00189 | 0.00097 | 0.0028 | 0.01505 | 0.08114 | 0.3919 | 0 | 0.0014 | 0.40119 | 0.01621 | 0.01196 | 0.00479 | 0.00141 | 225 | 247.1 | 1 | 0 | 0 | 0 | 0 | 0 | 0 | 0 | 0 | 0 | 0 | 0 | 1
105274 | 6082 v3 | Oven Recipe 5 | 98.2346 | 0.0017 | 0.00243 | 0.01456 | 0.0284 | 0.11603 | 0.72196 | 0.05918 | 0.00232 | 0.61348 | 0.00738 | 0.0136 | 0.02323 | 0.01061 | 316.2 | 329.1 | 0 | 0 | 0 | 0 | 0 | 0 | 1 | 0 | 0 | 0 | 0 | 1 | 0
105275 | 6005 v2 | Oven Recipe 2 | 98.6185 | 0.00163 | 0.00208 | 0.0063 | 0.02859 | 0.09709 | 0.5115 | 0.01216 | 0.00187 | 0.54445 | 0.00569 | 0.01537 | 0.01578 | 0.00279 | 283.6 | 304.6 | 0 | 0 | 0 | 1 | 0 | 0 | 0 | 0 | 1 | 0 | 0 | 0 | 0
105276 | 6082 v1 | Oven Recipe 5 | 98.6157 | 0.00163 | 0.0019 | 0.00387 | 0.03064 | 0.11629 | 0.51473 | 0.04783 | 0.00217 | 0.54262 | 0.00769 | 0.00319 | 0.01757 | 0.00204 | 276.1 | 301.1 | 0 | 0 | 0 | 0 | 1 | 0 | 0 | 0 | 0 | 0 | 0 | 1 | 0
105277 | 6060 | Oven Recipe 1 | 98.9704 | 0.00119 | 0.00203 | 0.00104 | 0.0073 | 0.0929 | 0.31167 | 0.00278 | 0.00187 | 0.42072 | 0.0117 | 0 | 0.01151 | 0.0008 | 247.4 | 276 | 1 | 0 | 0 | 0 | 0 | 0 | 0 | 1 | 0 | 0 | 0 | 0 | 0
105278 | 6005 v2 | Oven Recipe 2 | 98.5434 | 0.00195 | 0.00239 | 0.00292 | 0.01715 | 0.10643 | 0.47948 | 0.02845 | 0.00103 | 0.57189 | 0.00934 | 0.00851 | 0.0133 | 0.00024 | 280.6 | 301.4 | 0 | 0 | 0 | 1 | 0 | 0 | 0 | 0 | 1 | 0 | 0 | 0 | 0
105279 | 6082 v1 | Oven Recipe 4 | 98.3843 | 0.0017 | 0.00233 | 0.0151 | 0.01816 | 0.11692 | 0.54114 | 0.0477 | 0.00163 | 0.64281 | 0.0115 | 0.00418 | 0.022 | 0.00718 | 324.8 | 354.8 | 0 | 0 | 0 | 0 | 1 | 0 | 0 | 0 | 0 | 0 | 1 | 0 | 0
105280 | 6082 v3 | Oven Recipe 5 | 98.1594 | 0.00183 | 0.00143 | 0.01558 | 0.03525 | 0.12017 | 0.75363 | 0.05668 | 0.00215 | 0.65963 | 0.01036 | 0 | 0.01695 | 0.00757 | 322.9 | 347.4 | 0 | 0 | 0 | 0 | 0 | 0 | 1 | 0 | 0 | 0 | 0 | 1 | 0
105281 | 6082 v3 | Oven Recipe 4 | 98.0658 | 0.00175 | 0.00154 | 0.01224 | 0.03219 | 0.1219 | 0.84895 | 0.05318 | 0.00179 | 0.72321 | 0.00354 | 0.01516 | 0.02258 | 0.00673 | 370.4 | 400 | 0 | 0 | 0 | 0 | 0 | 0 | 1 | 0 | 0 | 0 | 1 | 0 | 0
105282 | 6082 v1 | Oven Recipe 3 | 98.4721 | 0.00124 | 0.00216 | 0.00871 | 0.02942 | 0.11435 | 0.58879 | 0.04907 | 0.00161 | 0.55919 | 0.00331 | 0.00303 | 0.01781 | 0.00558 | 296.3 | 314.1 | 0 | 0 | 0 | 0 | 1 | 0 | 0 | 0 | 0 | 1 | 0 | 0 | 0
105283 | 6082 v3 | Oven Recipe 6 | 98.1478 | 0.0017 | 0.00139 | 0.01176 | 0.04021 | 0.09891 | 0.73352 | 0.06274 | 0.002 | 0.68825 | 0.01412 | 0.00198 | 0.01867 | 0.00981 | 349.6 | 376 | 0 | 0 | 0 | 0 | 0 | 0 | 1 | 0 | 0 | 0 | 0 | 0 | 1
105284 | 6005 v2 | Oven Recipe 3 | 98.5801 | 0.00095 | 0.00053 | 0.00964 | 0.00775 | 0.09684 | 0.58665 | 0.01945 | 0.0011 | 0.52733 | 0.00255 | 0.00516 | 0.01879 | 0.00211 | 269.4 | 287.2 | 0 | 0 | 0 | 1 | 0 | 0 | 0 | 0 | 0 | 1 | 0 | 0 | 0
105285 | 6082 v2 | Oven Recipe 5 | 98.3757 | 0.00116 | 0.00176 | 0.01241 | 0.03914 | 0.11602 | 0.62722 | 0.04151 | 0.00141 | 0.62836 | 0.00573 | 0.00805 | 0.02359 | 0.00705 | 300.3 | 322.1 | 0 | 0 | 0 | 0 | 0 | 1 | 0 | 0 | 0 | 0 | 0 | 1 | 0
105286 | 6063 | Oven Recipe 2 | 98.8336 | 0.0015 | 0.00177 | 0 | 0.00983 | 0.08103 | 0.46992 | 0 | 0.00159 | 0.3958 | 0.01607 | 0.00355 | 0.01408 | 0 | 262.4 | 280.2 | 0 | 1 | 0 | 0 | 0 | 0 | 0 | 0 | 1 | 0 | 0 | 0 | 0
105287 | 6005 v1 | Oven Recipe 4 | 98.7285 | 0.00114 | 0.00197 | 0.00801 | 0.00855 | 0.09339 | 0.4547 | 0.016 | 0.00205 | 0.51695 | 0.01089 | 0.00995 | 0.00998 | 0 | 278.3 | 307.2 | 0 | 0 | 1 | 0 | 0 | 0 | 0 | 0 | 0 | 0 | 1 | 0 | 0
105288 | 6005 v2 | Oven Recipe 2 | 98.6711 | 0.00138 | 0.00091 | 0.00906 | 0.00221 | 0.10048 | 0.50943 | 0.01339 | 0.00208 | 0.51308 | 0.00464 | 0.01199 | 0.01695 | 0.00575 | 275.3 | 302.3 | 0 | 0 | 0 | 1 | 0 | 0 | 0 | 0 | 1 | 0 | 0 | 0 | 0
105289 | 6005 v1 | Oven Recipe 5 | 98.7478 | 0.00235 | 0.00123 | 0 | 0.01287 | 0.10575 | 0.49703 | 0.00968 | 0.00153 | 0.4556 | 0.00527 | 0.01184 | 0.00973 | 0 | 232 | 251.1 | 0 | 0 | 1 | 0 | 0 | 0 | 0 | 0 | 0 | 0 | 0 | 1 | 0
105290 | 6082 v2 | Oven Recipe 2 | 98.2748 | 0.00097 | 0.0015 | 0.00994 | 0.01954 | 0.13674 | 0.64658 | 0.04205 | 0.00197 | 0.60362 | 0.01003 | 0.00862 | 0.02428 | 0.0046 | 335 | 358.6 | 0 | 0 | 0 | 0 | 0 | 1 | 0 | 0 | 1 | 0 | 0 | 0 | 0
105291 | 6005 v2 | Oven Recipe 6 | 98.7711 | 0.00159 | 0.002 | 0.00652 | 0.02026 | 0.09435 | 0.48693 | 0.03858 | 0.00142 | 0.48994 | 0.00596 | 0.00446 | 0.00893 | 0.00165 | 278 | 292.4 | 0 | 0 | 0 | 1 | 0 | 0 | 0 | 0 | 0 | 0 | 0 | 0 | 1
105292 | 6060 | Oven Recipe 2 | 98.9806 | 0.00123 | 0.0013 | 0.00049 | 0.01717 | 0.09444 | 0.38146 | 0 | 0.00114 | 0.36404 | 0.01223 | 0.00689 | 0.01491 | 0.00213 | 222 | 239.8 | 1 | 0 | 0 | 0 | 0 | 0 | 0 | 0 | 1 | 0 | 0 | 0 | 0
105293 | 6082 v1 | Oven Recipe 1 | 98.4222 | 0.00126 | 0.00189 | 0.00818 | 0.02547 | 0.11449 | 0.64264 | 0.04592 | 0.00049 | 0.53739 | 0.00639 | 0.00765 | 0.01833 | 0.0064 | 324.3 | 351.9 | 0 | 0 | 0 | 0 | 1 | 0 | 0 | 1 | 0 | 0 | 0 | 0 | 0
105294 | 6063 | Oven Recipe 5 | 98.9764 | 0.00078 | 0.00172 | 0.00482 | 0.01697 | 0.09786 | 0.35554 | 0 | 0.00192 | 0.37084 | 0.01101 | 0.00639 | 0.01637 | 0.00225 | 221.6 | 239.3 | 0 | 1 | 0 | 0 | 0 | 0 | 0 | 0 | 0 | 0 | 0 | 1 | 0
105295 | 6060 | Oven Recipe 3 | 98.9367 | 0.00153 | 0.00136 | 0.00403 | 0.00693 | 0.09009 | 0.37802 | 0.00593 | 0.00199 | 0.38882 | 0.01135 | 0.01256 | 0.00792 | 0.0016 | 224.7 | 246 | 1 | 0 | 0 | 0 | 0 | 0 | 0 | 0 | 0 | 1 | 0 | 0 | 0
105296 | 6082 v3 | Oven Recipe 4 | 98.1594 | 0.00148 | 0.00099 | 0.01409 | 0.02717 | 0.11999 | 0.72228 | 0.04943 | 0.0014 | 0.7099 | 0.01311 | 0.01465 | 0.02753 | 0.00853 | 350.6 | 378.7 | 0 | 0 | 0 | 0 | 0 | 0 | 1 | 0 | 0 | 0 | 1 | 0 | 0
105297 | 6060 | Oven Recipe 5 | 98.9323 | 0.00162 | 0.00069 | 0.00444 | 0.00667 | 0.10147 | 0.34437 | 0.01115 | 0.00111 | 0.397 | 0.00625 | 0.00799 | 0.01382 | 0.00068 | 210 | 227.8 | 1 | 0 | 0 | 0 | 0 | 0 | 0 | 0 | 0 | 0 | 0 | 1 | 0
105298 | 6082 v3 | Oven Recipe 4 | 98.1976 | 0.00192 | 0.00239 | 0.01541 | 0.03475 | 0.10099 | 0.6802 | 0.05684 | 0.00193 | 0.68331 | 0.01161 | 0.00394 | 0.02141 | 0.00941 | 352.1 | 380 | 0 | 0 | 0 | 0 | 0 | 0 | 1 | 0 | 0 | 0 | 1 | 0 | 0
105299 | 6063 | Oven Recipe 6 | 98.8798 | 0.00111 | 0.0015 | 0.00621 | 0.00255 | 0.1089 | 0.38292 | 0.0089 | 0.00144 | 0.47601 | 0.00813 | 0.00863 | 0.00504 | 0.00218 | 218.6 | 230.8 | 0 | 1 | 0 | 0 | 0 | 0 | 0 | 0 | 0 | 0 | 0 | 0 | 1
105300 | 6005 v1 | Oven Recipe 3 | 98.7549 | 0.00092 | 0.00098 | 0 | 0.01027 | 0.08677 | 0.43735 | 0.01557 | 0.00168 | 0.53672 | 0.0094 | 0.00566 | 0.01558 | 0.00146 | 253 | 274.2 | 0 | 0 | 1 | 0 | 0 | 0 | 0 | 0 | 0 | 1 | 0 | 0 | 0
105301 | 6082 v2 | Oven Recipe 1 | 98.4036 | 0.00168 | 0.00157 | 0.01125 | 0.02836 | 0.09809 | 0.50554 | 0.04975 | 0.00158 | 0.65032 | 0.00646 | 0.00985 | 0.02315 | 0.0069 | 317.3 | 349.1 | 0 | 0 | 0 | 0 | 0 | 1 | 0 | 1 | 0 | 0 | 0 | 0 | 0
105302 | 6082 v3 | Oven Recipe 6 | 98.3397 | 0.001 | 0.00273 | 0.01164 | 0.03208 | 0.11288 | 0.60387 | 0.06598 | 0.00127 | 0.65578 | 0.01136 | 0.00366 | 0.02442 | 0.00652 | 316.6 | 341.5 | 0 | 0 | 0 | 0 | 0 | 0 | 1 | 0 | 0 | 0 | 0 | 0 | 1
105303 | 6063 | Oven Recipe 2 | 98.8187 | 0.00189 | 0.00228 | 0.00434 | 0.01022 | 0.08139 | 0.42069 | 0.0005 | 0.00201 | 0.43035 | 0.01849 | 0.00466 | 0.01945 | 5e-05 | 235.4 | 260.5 | 0 | 1 | 0 | 0 | 0 | 0 | 0 | 0 | 1 | 0 | 0 | 0 | 0
105304 | 6005 v1 | Oven Recipe 6 | 98.7125 | 0.00135 | 0.00141 | 0.00499 | 0.00498 | 0.09467 | 0.51951 | 0.02016 | 0.00102 | 0.49303 | 0.00779 | 0.00416 | 0.02364 | 0.0019 | 268.9 | 290.2 | 0 | 0 | 1 | 0 | 0 | 0 | 0 | 0 | 0 | 0 | 0 | 0 | 1
105305 | 6005 v1 | Oven Recipe 2 | 98.8175 | 0.00167 | 0.00171 | 0.00054 | 0.00994 | 0.09416 | 0.40371 | 0.02832 | 0.00181 | 0.46271 | 0.01242 | 0.01272 | 0.01137 | 0.00147 | 274.9 | 293.6 | 0 | 0 | 1 | 0 | 0 | 0 | 0 | 0 | 1 | 0 | 0 | 0 | 0
105306 | 6005 v2 | Oven Recipe 4 | 98.5809 | 0.00125 | 0.00211 | 0 | 0.01779 | 0.11314 | 0.50465 | 0.02642 | 0.00103 | 0.58481 | 0.01207 | 0.00296 | 0.01228 | 0 | 300.4 | 325.5 | 0 | 0 | 0 | 1 | 0 | 0 | 0 | 0 | 0 | 0 | 1 | 0 | 0
105307 | 6005 v1 | Oven Recipe 1 | 98.5925 | 0.00148 | 0.0022 | 0.00101 | 0.015 | 0.09006 | 0.48745 | 0.03318 | 0.00112 | 0.56823 | 0.01671 | 0.01027 | 0.01478 | 0.0034 | 283.6 | 311.6 | 0 | 0 | 1 | 0 | 0 | 0 | 0 | 1 | 0 | 0 | 0 | 0 | 0
105308 | 6005 v1 | Oven Recipe 1 | 98.6955 | 0.00147 | 0.00296 | 0.00231 | 0.0082 | 0.09265 | 0.44253 | 0.01463 | 0.00058 | 0.56911 | 0.00836 | 0.00376 | 0.02057 | 0.00191 | 274.8 | 298.3 | 0 | 0 | 1 | 0 | 0 | 0 | 0 | 1 | 0 | 0 | 0 | 0 | 0
105309 | 6082 v3 | Oven Recipe 6 | 98.2086 | 0.0016 | 0.00098 | 0.01705 | 0.0303 | 0.10136 | 0.67478 | 0.06324 | 0.00105 | 0.65338 | 0.01038 | 0.00748 | 0.03097 | 0.00662 | 336.6 | 368.6 | 0 | 0 | 0 | 0 | 0 | 0 | 1 | 0 | 0 | 0 | 0 | 0 | 1
105310 | 6005 v2 | Oven Recipe 6 | 98.5525 | 0.00172 | 0.00093 | 0.00237 | 0.01891 | 0.11866 | 0.52659 | 0.0238 | 0.00074 | 0.57657 | 0.01392 | 0.00737 | 0.02448 | 0.00558 | 279.1 | 295.9 | 0 | 0 | 0 | 1 | 0 | 0 | 0 | 0 | 0 | 0 | 0 | 0 | 1
105311 | 6005 v2 | Oven Recipe 4 | 98.5409 | 0.0012 | 0.00075 | 0.00923 | 0.02046 | 0.09803 | 0.54393 | 0.0245 | 0.0026 | 0.59821 | 0.01184 | 0.00427 | 0.02228 | 0.00151 | 316 | 341.6 | 0 | 0 | 0 | 1 | 0 | 0 | 0 | 0 | 0 | 0 | 1 | 0 | 0
105312 | 6060 | Oven Recipe 2 | 98.889 | 0.00137 | 0.00247 | 0.00464 | 0.00852 | 0.11213 | 0.35582 | 0 | 0.00186 | 0.43042 | 0.00641 | 0.01042 | 0.01569 | 0.0004 | 218.3 | 238.3 | 1 | 0 | 0 | 0 | 0 | 0 | 0 | 0 | 1 | 0 | 0 | 0 | 0
105313 | 6005 v2 | Oven Recipe 2 | 98.5752 | 0.00172 | 0.00068 | 0.00512 | 0.02314 | 0.11251 | 0.49834 | 0.02867 | 0.00125 | 0.57601 | 0 | 0.0079 | 0.01057 | 4e-05 | 286.8 | 307.6 | 0 | 0 | 0 | 1 | 0 | 0 | 0 | 0 | 1 | 0 | 0 | 0 | 0
105314 | 6060 | Oven Recipe 2 | 99.013 | 0.00121 | 0.00186 | 0.00287 | 0 | 0.07871 | 0.34271 | 0.00997 | 0.00208 | 0.41987 | 0.01079 | 0.00452 | 0.01174 | 0.00102 | 223.3 | 240.1 | 1 | 0 | 0 | 0 | 0 | 0 | 0 | 0 | 1 | 0 | 0 | 0 | 0
105315 | 6005 v1 | Oven Recipe 4 | 98.7191 | 0.00123 | 0.00036 | 0 | 0.01577 | 0.07702 | 0.48011 | 0.03609 | 0.00157 | 0.49621 | 0.0084 | 0.00164 | 0.01113 | 0.00224 | 272.6 | 295.4 | 0 | 0 | 1 | 0 | 0 | 0 | 0 | 0 | 0 | 0 | 1 | 0 | 0
105316 | 6082 v2 | Oven Recipe 2 | 98.3464 | 0.00188 | 0.00183 | 0.01484 | 0.02271 | 0.09669 | 0.61395 | 0.05207 | 0.00078 | 0.6554 | 0.01553 | 0.00376 | 0.01147 | 0.00751 | 324 | 355.1 | 0 | 0 | 0 | 0 | 0 | 1 | 0 | 0 | 1 | 0 | 0 | 0 | 0
105317 | 6063 | Oven Recipe 2 | 98.9729 | 0.00193 | 0.00155 | 0 | 0.00527 | 0.0962 | 0.31801 | 0.00251 | 0.00116 | 0.42073 | 0.00273 | 0.00284 | 0.0187 | 0 | 237.4 | 256.4 | 0 | 1 | 0 | 0 | 0 | 0 | 0 | 0 | 1 | 0 | 0 | 0 | 0
105318 | 6060 | Oven Recipe 3 | 99.0061 | 0.00101 | 0.00204 | 0.00972 | 0.00939 | 0.09213 | 0.38781 | 0 | 0.00301 | 0.36942 | 0.00843 | 0.00302 | 0.01067 | 0.00187 | 220.8 | 238.3 | 1 | 0 | 0 | 0 | 0 | 0 | 0 | 0 | 0 | 1 | 0 | 0 | 0
105319 | 6082 v3 | Oven Recipe 3 | 98.2519 | 0.00129 | 0.00104 | 0.01377 | 0.03064 | 0.11656 | 0.6663 | 0.06973 | 0.00144 | 0.66354 | 0.00804 | 0.00424 | 0.02295 | 0.00743 | 320.4 | 343.5 | 0 | 0 | 0 | 0 | 0 | 0 | 1 | 0 | 0 | 1 | 0 | 0 | 0
105320 | 6060 | Oven Recipe 5 | 98.8334 | 0.00175 | 0.00102 | 0 | 0.01344 | 0.09395 | 0.37585 | 0.02498 | 0.00219 | 0.41626 | 0.01025 | 0.01187 | 0.01886 | 0.00187 | 210 | 229 | 1 | 0 | 0 | 0 | 0 | 0 | 0 | 0 | 0 | 0 | 0 | 1 | 0
105321 | 6063 | Oven Recipe 2 | 98.9347 | 0.00122 | 0.0011 | 0 | 0.00506 | 0.08596 | 0.33275 | 0.01077 | 0.0016 | 0.46742 | 0.01337 | 0.00276 | 0.01299 | 0.00152 | 232.4 | 253 | 0 | 1 | 0 | 0 | 0 | 0 | 0 | 0 | 1 | 0 | 0 | 0 | 0
105322 | 6005 v1 | Oven Recipe 1 | 98.6879 | 0.00119 | 0.00186 | 0.00113 | 0.01265 | 0.108 | 0.5042 | 0.01866 | 0.00224 | 0.46999 | 0.01518 | 0.0065 | 0.01409 | 0.00216 | 279.5 | 304.8 | 0 | 0 | 1 | 0 | 0 | 0 | 0 | 1 | 0 | 0 | 0 | 0 | 0
105323 | 6005 v1 | Oven Recipe 2 | 98.8018 | 0.001 | 0.00108 | 0.00097 | 0.01115 | 0.10351 | 0.41579 | 0.0221 | 0.00116 | 0.49471 | 0.01317 | 0.00775 | 0.0124 | 0.00042 | 251.2 | 268.8 | 0 | 0 | 1 | 0 | 0 | 0 | 0 | 0 | 1 | 0 | 0 | 0 | 0
105324 | 6082 v1 | Oven Recipe 6 | 98.3199 | 0.0019 | 0.00234 | 0.01149 | 0.02545 | 0.11083 | 0.6566 | 0.04105 | 0.00185 | 0.6328 | 0.01274 | 0.00564 | 0.01351 | 0.00417 | 309.9 | 331.6 | 0 | 0 | 0 | 0 | 1 | 0 | 0 | 0 | 0 | 0 | 0 | 0 | 1
105325 | 6082 v1 | Oven Recipe 3 | 98.4439 | 0.00158 | 0.00177 | 0.01232 | 0.03124 | 0.10672 | 0.57117 | 0.03586 | 0.00171 | 0.58843 | 0.01325 | 0.01048 | 0.02216 | 0.00511 | 301.1 | 319 | 0 | 0 | 0 | 0 | 1 | 0 | 0 | 0 | 0 | 1 | 0 | 0 | 0
105326 | 6082 v1 | Oven Recipe 3 | 98.4671 | 0.00103 | 0.00188 | 0.01134 | 0.02233 | 0.11194 | 0.58598 | 0.02695 | 0.00214 | 0.58752 | 0.01047 | 0.01045 | 0.01731 | 0.00445 | 292.4 | 313 | 0 | 0 | 0 | 0 | 1 | 0 | 0 | 0 | 0 | 1 | 0 | 0 | 0
105327 | 6005 v1 | Oven Recipe 5 | 98.6309 | 0.00172 | 0.00199 | 0.00887 | 0.01148 | 0.09027 | 0.5587 | 0.01478 | 0.00193 | 0.53245 | 0.00442 | 0.00896 | 0.02342 | 6e-05 | 273.5 | 292.4 | 0 | 0 | 1 | 0 | 0 | 0 | 0 | 0 | 0 | 0 | 0 | 1 | 0
105328 | 6060 | Oven Recipe 2 | 98.9519 | 0.00196 | 0.00102 | 0 | 0.01661 | 0.08937 | 0.37537 | 0 | 0.00164 | 0.42031 | 0.00827 | 0.00523 | 0.0147 | 7e-05 | 241.5 | 262.9 | 1 | 0 | 0 | 0 | 0 | 0 | 0 | 0 | 1 | 0 | 0 | 0 | 0
105329 | 6005 v2 | Oven Recipe 6 | 98.5337 | 0.00173 | 0.00225 | 0.00248 | 0.01701 | 0.09162 | 0.55524 | 0.02764 | 0.00211 | 0.57137 | 0.01033 | 0.0095 | 0.01237 | 0.00302 | 282.9 | 306.4 | 0 | 0 | 0 | 1 | 0 | 0 | 0 | 0 | 0 | 0 | 0 | 0 | 1
105330 | 6082 v1 | Oven Recipe 6 | 98.3609 | 0.00221 | 0.00139 | 0.01102 | 0.01615 | 0.11704 | 0.62394 | 0.04527 | 0.00097 | 0.6411 | 0.01127 | 0.00437 | 0.01939 | 0.00424 | 293.9 | 311.8 | 0 | 0 | 0 | 0 | 1 | 0 | 0 | 0 | 0 | 0 | 0 | 0 | 1
105331 | 6082 v2 | Oven Recipe 1 | 98.3726 | 0.00108 | 0.00107 | 0.0129 | 0.02897 | 0.09972 | 0.56953 | 0.06132 | 0.00101 | 0.6505 | 0.01188 | 0.00525 | 0.02575 | 0.00628 | 328.2 | 359.7 | 0 | 0 | 0 | 0 | 0 | 1 | 0 | 1 | 0 | 0 | 0 | 0 | 0
105332 | 6082 v3 | Oven Recipe 5 | 98.2647 | 0.00155 | 0.00245 | 0.01171 | 0.04719 | 0.11679 | 0.68427 | 0.05328 | 0.0022 | 0.63446 | 0.0139 | 0.00634 | 0.02976 | 0.00712 | 324.1 | 350.8 | 0 | 0 | 0 | 0 | 0 | 0 | 1 | 0 | 0 | 0 | 0 | 1 | 0
105333 | 6082 v2 | Oven Recipe 2 | 98.3214 | 0.00174 | 0.00133 | 0.01216 | 0.02564 | 0.10982 | 0.65869 | 0.03956 | 0.0013 | 0.62693 | 0.00801 | 0.00721 | 0.0243 | 0.00666 | 335 | 362.7 | 0 | 0 | 0 | 0 | 0 | 1 | 0 | 0 | 1 | 0 | 0 | 0 | 0
105334 | 6082 v2 | Oven Recipe 6 | 98.2325 | 0.00097 | 0.00114 | 0.00805 | 0.03821 | 0.0891 | 0.65029 | 0.0436 | 0.00196 | 0.71749 | 0.01457 | 0.0098 | 0.03145 | 0.00537 | 326.9 | 346.4 | 0 | 0 | 0 | 0 | 0 | 1 | 0 | 0 | 0 | 0 | 0 | 0 | 1
105335 | 6082 v1 | Oven Recipe 6 | 98.379 | 0.0017 | 0.00108 | 0.00286 | 0.01949 | 0.10255 | 0.58741 | 0.04734 | 0.0016 | 0.63995 | 0.00706 | 0.00835 | 0.01753 | 0.00491 | 321.8 | 345.1 | 0 | 0 | 0 | 0 | 1 | 0 | 0 | 0 | 0 | 0 | 0 | 0 | 1
105336 | 6005 v2 | Oven Recipe 2 | 98.6594 | 0.00099 | 0.0012 | 0.00672 | 0.01436 | 0.12002 | 0.53237 | 0.02199 | 0.00099 | 0.50338 | 0.00955 | 0.00927 | 0.01372 | 0.00375 | 292.8 | 320.4 | 0 | 0 | 0 | 1 | 0 | 0 | 0 | 0 | 1 | 0 | 0 | 0 | 0
105337 | 6005 v2 | Oven Recipe 1 | 98.5863 | 0.00138 | 0.00095 | 0.01019 | 0.01958 | 0.08327 | 0.49883 | 0.02867 | 0.00229 | 0.59075 | 0.01491 | 0.00752 | 0.01677 | 0.00243 | 305.8 | 333.5 | 0 | 0 | 0 | 1 | 0 | 0 | 0 | 1 | 0 | 0 | 0 | 0 | 0
105338 | 6082 v2 | Oven Recipe 4 | 98.4102 | 0.00127 | 0.00178 | 0.01175 | 0.03174 | 0.09995 | 0.62531 | 0.04945 | 0.00082 | 0.65327 | 0.00484 | 0.00853 | 0.02281 | 0.00593 | 333.9 | 364.3 | 0 | 0 | 0 | 0 | 0 | 1 | 0 | 0 | 0 | 0 | 1 | 0 | 0
105339 | 6060 | Oven Recipe 3 | 99.0798 | 0.00158 | 0.0025 | 0.00214 | 0.00937 | 0.07765 | 0.3 | 0 | 0.00134 | 0.33366 | 0.00841 | 0.00876 | 0.01304 | 0.00322 | 210 | 229.2 | 1 | 0 | 0 | 0 | 0 | 0 | 0 | 0 | 0 | 1 | 0 | 0 | 0
105340 | 6082 v1 | Oven Recipe 5 | 98.4218 | 0.0019 | 0.00239 | 0.01008 | 0.03526 | 0.12375 | 0.60012 | 0.04607 | 0.00168 | 0.57265 | 0.01344 | 0.00419 | 0.01751 | 0.00372 | 287.6 | 312.3 | 0 | 0 | 0 | 0 | 1 | 0 | 0 | 0 | 0 | 0 | 0 | 1 | 0
105341 | 6060 | Oven Recipe 5 | 98.9471 | 0.00207 | 0.00051 | 0 | 0.01235 | 0.09326 | 0.37673 | 0.00828 | 0.00227 | 0.32282 | 0.01317 | 0.01137 | 0.01406 | 0.00015 | 210 | 227.2 | 1 | 0 | 0 | 0 | 0 | 0 | 0 | 0 | 0 | 0 | 0 | 1 | 0
105342 | 6082 v1 | Oven Recipe 5 | 98.3422 | 0.00128 | 0.00134 | 0.00643 | 0.02007 | 0.11308 | 0.69886 | 0.04758 | 0.00122 | 0.58364 | 0.00656 | 0.00559 | 0.01728 | 0.00488 | 312 | 330.8 | 0 | 0 | 0 | 0 | 1 | 0 | 0 | 0 | 0 | 0 | 0 | 1 | 0
105343 | 6082 v1 | Oven Recipe 6 | 98.4501 | 0.00183 | 0.00109 | 0.01197 | 0.02614 | 0.12762 | 0.5729 | 0.05108 | 0.00212 | 0.57284 | 0.00811 | 0.01006 | 0.01537 | 0.00679 | 304.2 | 330 | 0 | 0 | 0 | 0 | 1 | 0 | 0 | 0 | 0 | 0 | 0 | 0 | 1
105344 | 6082 v3 | Oven Recipe 1 | 98.3037 | 0.00198 | 0.001 | 0.01332 | 0.03696 | 0.11437 | 0.65005 | 0.06258 | 0.00119 | 0.68509 | 0.00577 | 0.00607 | 0.01876 | 0.00602 | 349.1 | 377.3 | 0 | 0 | 0 | 0 | 0 | 0 | 1 | 1 | 0 | 0 | 0 | 0 | 0
105345 | 6082 v2 | Oven Recipe 6 | 98.2798 | 0.00184 | 0.00101 | 0.01905 | 0.02068 | 0.09994 | 0.63136 | 0.04716 | 0.00227 | 0.66938 | 0.00677 | 0.00677 | 0.02539 | 0.00702 | 321.5 | 348.2 | 0 | 0 | 0 | 0 | 0 | 1 | 0 | 0 | 0 | 0 | 0 | 0 | 1
105346 | 6005 v1 | Oven Recipe 5 | 98.7654 | 0.00164 | 0.00239 | 0.00543 | 0.00826 | 0.08098 | 0.44931 | 0.01787 | 0.0017 | 0.47036 | 0.01319 | 0.01119 | 0.01543 | 0.00055 | 239 | 262 | 0 | 0 | 1 | 0 | 0 | 0 | 0 | 0 | 0 | 0 | 0 | 1 | 0
105347 | 6063 | Oven Recipe 2 | 98.9053 | 0.00227 | 0.00086 | 0.00718 | 0.01142 | 0.10443 | 0.35292 | 0.0132 | 0.0014 | 0.42321 | 0.0071 | 0.00104 | 0.0153 | 0.00208 | 246 | 266.4 | 0 | 1 | 0 | 0 | 0 | 0 | 0 | 0 | 1 | 0 | 0 | 0 | 0
105348 | 6082 v3 | Oven Recipe 2 | 98.2389 | 0.00126 | 0.00177 | 0.012 | 0.03057 | 0.09967 | 0.69438 | 0.07434 | 0.00139 | 0.66764 | 0.0094 | 0.0054 | 0.01807 | 0.00593 | 354.7 | 379.2 | 0 | 0 | 0 | 0 | 0 | 0 | 1 | 0 | 1 | 0 | 0 | 0 | 0
105349 | 6005 v1 | Oven Recipe 4 | 98.6469 | 0.00131 | 0.00213 | 0.00601 | 0.00546 | 0.11557 | 0.56613 | 0.01075 | 0.00185 | 0.50068 | 0.01163 | 0.00691 | 0.01565 | 0.00093 | 289.5 | 314.8 | 0 | 0 | 1 | 0 | 0 | 0 | 0 | 0 | 0 | 0 | 1 | 0 | 0
105350 | 6005 v2 | Oven Recipe 5 | 98.5404 | 0.00082 | 0.00148 | 0.00641 | 0.0199 | 0.09027 | 0.65684 | 0.03802 | 0.00147 | 0.47908 | 0.00508 | 0.0061 | 0.00987 | 0.00331 | 294 | 311.9 | 0 | 0 | 0 | 1 | 0 | 0 | 0 | 0 | 0 | 0 | 0 | 1 | 0
105351 | 6005 v1 | Oven Recipe 4 | 98.8002 | 0.0018 | 0.00082 | 0.00236 | 0.00607 | 0.08816 | 0.41967 | 0.00908 | 0.0011 | 0.57558 | 0.00481 | 0.00173 | 0.00668 | 0.0008 | 282.4 | 315.5 | 0 | 0 | 1 | 0 | 0 | 0 | 0 | 0 | 0 | 0 | 1 | 0 | 0
105352 | 6082 v3 | Oven Recipe 5 | 98.3122 | 0.00195 | 0.00092 | 0.0162 | 0.03231 | 0.09335 | 0.69575 | 0.05943 | 0.00162 | 0.63743 | 0.00641 | 0.00688 | 0.02962 | 0.00927 | 310.6 | 339.4 | 0 | 0 | 0 | 0 | 0 | 0 | 1 | 0 | 0 | 0 | 0 | 1 | 0
105353 | 6082 v2 | Oven Recipe 3 | 98.4659 | 0.00154 | 0.00155 | 0.00953 | 0.03315 | 0.11044 | 0.62992 | 0.05085 | 0.00155 | 0.57975 | 0.00194 | 0.01328 | 0.01552 | 0.00223 | 293.5 | 312.7 | 0 | 0 | 0 | 0 | 0 | 1 | 0 | 0 | 0 | 1 | 0 | 0 | 0
105354 | 6060 | Oven Recipe 2 | 98.9129 | 0.00133 | 0.00086 | 0.00284 | 0.01345 | 0.09197 | 0.37037 | 0.01635 | 0.00182 | 0.4214 | 0.00112 | 0.00931 | 0.01069 | 0.00292 | 238.2 | 254 | 1 | 0 | 0 | 0 | 0 | 0 | 0 | 0 | 1 | 0 | 0 | 0 | 0
105355 | 6082 v3 | Oven Recipe 5 | 98.2768 | 0.00176 | 0.00166 | 0.01051 | 0.03875 | 0.12135 | 0.66918 | 0.06229 | 0.00219 | 0.64832 | 0.01435 | 0.0087 | 0.01836 | 0.00616 | 321.6 | 347.6 | 0 | 0 | 0 | 0 | 0 | 0 | 1 | 0 | 0 | 0 | 0 | 1 | 0
105356 | 6060 | Oven Recipe 4 | 99.0128 | 0.00083 | 0.00059 | 0.00079 | 0.01689 | 0.08555 | 0.31699 | 0 | 0.00147 | 0.40208 | 0.01443 | 0.00306 | 0.01533 | 0 | 215.5 | 237.9 | 1 | 0 | 0 | 0 | 0 | 0 | 0 | 0 | 0 | 0 | 1 | 0 | 0
105357 | 6082 v1 | Oven Recipe 2 | 98.4317 | 0.00152 | 0.00195 | 0.00797 | 0.03032 | 0.11453 | 0.569 | 0.05054 | 0.00131 | 0.6342 | 0.0071 | 0.00922 | 0.01979 | 0.00375 | 302.1 | 329.8 | 0 | 0 | 0 | 0 | 1 | 0 | 0 | 0 | 1 | 0 | 0 | 0 | 0
105358 | 6060 | Oven Recipe 5 | 99.132 | 0.00129 | 0.00121 | 0.00222 | 0.00812 | 0.09159 | 0.3 | 0.0015 | 0.00147 | 0.33516 | 0.00955 | 0.0075 | 0.02105 | 0.00096 | 210 | 225.1 | 1 | 0 | 0 | 0 | 0 | 0 | 0 | 0 | 0 | 0 | 0 | 1 | 0
105359 | 6063 | Oven Recipe 6 | 98.8149 | 0.00186 | 0.00225 | 0.00428 | 0.01586 | 0.1002 | 0.34665 | 0.00782 | 0.00098 | 0.44018 | 0.01233 | 0.01194 | 0.01206 | 0.00174 | 232.1 | 253.6 | 0 | 1 | 0 | 0 | 0 | 0 | 0 | 0 | 0 | 0 | 0 | 0 | 1
105360 | 6005 v1 | Oven Recipe 1 | 98.7291 | 0.00184 | 0.00174 | 0 | 0.01234 | 0.10069 | 0.40737 | 0.02192 | 0.00216 | 0.54257 | 0.00281 | 0.00609 | 0.02188 | 0.00013 | 287.3 | 314 | 0 | 0 | 1 | 0 | 0 | 0 | 0 | 1 | 0 | 0 | 0 | 0 | 0
105361 | 6005 v1 | Oven Recipe 4 | 98.6969 | 0.00094 | 0.0017 | 0.00521 | 0.0213 | 0.08651 | 0.46847 | 0.0293 | 0.00155 | 0.52657 | 0.01103 | 0.00735 | 0.01824 | 0 | 277.4 | 302.2 | 0 | 0 | 1 | 0 | 0 | 0 | 0 | 0 | 0 | 0 | 1 | 0 | 0
105362 | 6063 | Oven Recipe 5 | 99.0463 | 0.00139 | 0.00067 | 0.00282 | 0.00988 | 0.07293 | 0.31565 | 0.00144 | 0.00075 | 0.37201 | 0.00546 | 0.0133 | 0.01675 | 0 | 210 | 229 | 0 | 1 | 0 | 0 | 0 | 0 | 0 | 0 | 0 | 0 | 0 | 1 | 0
105363 | 6082 v1 | Oven Recipe 1 | 98.3771 | 0.00183 | 0.00193 | 0.00907 | 0.02416 | 0.10167 | 0.58105 | 0.04259 | 0.00236 | 0.63104 | 0.01415 | 0.00554 | 0.02236 | 0.00437 | 324.9 | 352.3 | 0 | 0 | 0 | 0 | 1 | 0 | 0 | 1 | 0 | 0 | 0 | 0 | 0
105364 | 6005 v1 | Oven Recipe 3 | 98.6655 | 0.00156 | 0.00122 | 0.00475 | 0.01389 | 0.10247 | 0.45627 | 0.01927 | 0.00234 | 0.49325 | 0.00861 | 0.00331 | 0.02024 | 0 | 243.9 | 260.4 | 0 | 0 | 1 | 0 | 0 | 0 | 0 | 0 | 0 | 1 | 0 | 0 | 0
105365 | 6060 | Oven Recipe 5 | 98.9085 | 0.00148 | 0.00186 | 0.00547 | 0.01225 | 0.07364 | 0.38672 | 0.00301 | 0.00205 | 0.42157 | 0.0109 | 0.00568 | 0.01554 | 6e-05 | 212.3 | 230 | 1 | 0 | 0 | 0 | 0 | 0 | 0 | 0 | 0 | 0 | 0 | 1 | 0
105366 | 6005 v1 | Oven Recipe 4 | 98.711 | 0.0013 | 0.0008 | 0.00298 | 0.01956 | 0.10799 | 0.44977 | 0.02062 | 0.00203 | 0.4896 | 0.00934 | 0.01317 | 0.01256 | 0.00193 | 286.1 | 310.8 | 0 | 0 | 1 | 0 | 0 | 0 | 0 | 0 | 0 | 0 | 1 | 0 | 0
105367 | 6060 | Oven Recipe 5 | 98.9812 | 0.00157 | 0.00056 | 0.00289 | 0.01004 | 0.08668 | 0.35365 | 0.00733 | 0.00137 | 0.36164 | 0.00988 | 0.00553 | 0.01135 | 0 | 210 | 227.2 | 1 | 0 | 0 | 0 | 0 | 0 | 0 | 0 | 0 | 0 | 0 | 1 | 0
105368 | 6082 v2 | Oven Recipe 4 | 98.3704 | 0.00194 | 0.00015 | 0.00583 | 0.02887 | 0.08806 | 0.59415 | 0.06443 | 0.00127 | 0.70575 | 0.00616 | 0.00967 | 0.01845 | 0.00457 | 320.1 | 351.5 | 0 | 0 | 0 | 0 | 0 | 1 | 0 | 0 | 0 | 0 | 1 | 0 | 0
105369 | 6005 v1 | Oven Recipe 4 | 98.7554 | 0.00171 | 0.00088 | 0 | 0.0081 | 0.05984 | 0.45347 | 0.01128 | 0.00095 | 0.57846 | 0.0123 | 0.00279 | 0.0069 | 0 | 284.3 | 307.3 | 0 | 0 | 1 | 0 | 0 | 0 | 0 | 0 | 0 | 0 | 1 | 0 | 0
105370 | 6005 v2 | Oven Recipe 5 | 98.5513 | 0.0007 | 0.0018 | 0.00419 | 0.02691 | 0.09964 | 0.6031 | 0.03324 | 0.00193 | 0.51972 | 0.00209 | 0.00316 | 0.01969 | 0.00198 | 280 | 303.5 | 0 | 0 | 0 | 1 | 0 | 0 | 0 | 0 | 0 | 0 | 0 | 1 | 0
105371 | 6082 v3 | Oven Recipe 1 | 98.2189 | 0.00148 | 0.00164 | 0.02118 | 0.03659 | 0.11126 | 0.64351 | 0.06365 | 0.00245 | 0.69555 | 0.01184 | 0.00649 | 0.02558 | 0.00785 | 342.4 | 372.5 | 0 | 0 | 0 | 0 | 0 | 0 | 1 | 1 | 0 | 0 | 0 | 0 | 0
105372 | 6082 v1 | Oven Recipe 4 | 98.4764 | 0.00207 | 0.0009 | 0.00857 | 0.02591 | 0.1118 | 0.54797 | 0.04506 | 0.0016 | 0.57616 | 0.0052 | 0.00685 | 0.0246 | 0.00591 | 305.5 | 334.4 | 0 | 0 | 0 | 0 | 1 | 0 | 0 | 0 | 0 | 0 | 1 | 0 | 0
105373 | 6082 v3 | Oven Recipe 3 | 98.226 | 0.00163 | 0.00203 | 0.01414 | 0.02902 | 0.10282 | 0.68372 | 0.07082 | 0.00163 | 0.65964 | 0.01332 | 0.01132 | 0.02672 | 0.00582 | 320.9 | 348.4 | 0 | 0 | 0 | 0 | 0 | 0 | 1 | 0 | 0 | 1 | 0 | 0 | 0
105374 | 6082 v2 | Oven Recipe 1 | 98.3454 | 0.00165 | 0.0023 | 0.01216 | 0.01568 | 0.1008 | 0.63242 | 0.04263 | 0.00224 | 0.66888 | 0.00409 | 0.00338 | 0.0253 | 0.00614 | 339.1 | 371.7 | 0 | 0 | 0 | 0 | 0 | 1 | 0 | 1 | 0 | 0 | 0 | 0 | 0
105375 | 6005 v2 | Oven Recipe 4 | 98.5471 | 0.00175 | 0.00141 | 0.00793 | 0.02286 | 0.08333 | 0.56266 | 0.0342 | 0.00251 | 0.5704 | 0.00685 | 0.01122 | 0.01035 | 0.00204 | 296.7 | 325.8 | 0 | 0 | 0 | 1 | 0 | 0 | 0 | 0 | 0 | 0 | 1 | 0 | 0
105376 | 6005 v1 | Oven Recipe 4 | 98.6193 | 0.00214 | 0.00207 | 0 | 0.0129 | 0.09122 | 0.48388 | 0.02118 | 0.00135 | 0.58342 | 0.00744 | 0.00632 | 0.01394 | 0.00173 | 292.3 | 315.9 | 0 | 0 | 1 | 0 | 0 | 0 | 0 | 0 | 0 | 0 | 1 | 0 | 0
105377 | 6082 v3 | Oven Recipe 6 | 98.2419 | 0.00217 | 0.00137 | 0.01474 | 0.04037 | 0.10847 | 0.64857 | 0.06419 | 0.00189 | 0.68572 | 0.00597 | 0.00722 | 0.02986 | 0.00698 | 326.4 | 350 | 0 | 0 | 0 | 0 | 0 | 0 | 1 | 0 | 0 | 0 | 0 | 0 | 1
105378 | 6082 v3 | Oven Recipe 3 | 98.3142 | 0.00181 | 0.00189 | 0.01605 | 0.03129 | 0.12592 | 0.66624 | 0.05748 | 0.0016 | 0.64749 | 0.00344 | 0.00964 | 0.02007 | 0.0073 | 321.2 | 344.3 | 0 | 0 | 0 | 0 | 0 | 0 | 1 | 0 | 0 | 1 | 0 | 0 | 0
105379 | 6060 | Oven Recipe 5 | 98.9726 | 0.00165 | 0.00054 | 0 | 0.01115 | 0.08604 | 0.34103 | 0 | 0.0006 | 0.3972 | 0.01113 | 0.00721 | 0.0197 | 0.0001 | 210 | 234.6 | 1 | 0 | 0 | 0 | 0 | 0 | 0 | 0 | 0 | 0 | 0 | 1 | 0
105380 | 6063 | Oven Recipe 2 | 98.8167 | 0.00144 | 0.00206 | 0.00082 | 0.01387 | 0.11085 | 0.45043 | 0.02547 | 0.00163 | 0.44955 | 0.00707 | 0.01242 | 0.01238 | 0.00176 | 269.6 | 291.9 | 0 | 1 | 0 | 0 | 0 | 0 | 0 | 0 | 1 | 0 | 0 | 0 | 0
105381 | 6005 v1 | Oven Recipe 4 | 98.599 | 0.00237 | 0.00172 | 0 | 0.00496 | 0.0965 | 0.52021 | 0.02959 | 0.00232 | 0.54339 | 0.01179 | 0.00425 | 0.02015 | 0.00104 | 295.5 | 314.9 | 0 | 0 | 1 | 0 | 0 | 0 | 0 | 0 | 0 | 0 | 1 | 0 | 0
105382 | 6005 v2 | Oven Recipe 6 | 98.6902 | 0.00169 | 0.00239 | 0.00478 | 0.01552 | 0.10791 | 0.42017 | 0.02029 | 0.00189 | 0.54044 | 0.00376 | 0.00936 | 0.01149 | 0.00189 | 279.6 | 303.1 | 0 | 0 | 0 | 1 | 0 | 0 | 0 | 0 | 0 | 0 | 0 | 0 | 1
105383 | 6005 v2 | Oven Recipe 6 | 98.6011 | 0.00161 | 0.00055 | 0.00291 | 0.01585 | 0.09712 | 0.54299 | 0.02211 | 0.00243 | 0.567 | 0.0091 | 0.0058 | 0.02139 | 0.00088 | 295.7 | 312.9 | 0 | 0 | 0 | 1 | 0 | 0 | 0 | 0 | 0 | 0 | 0 | 0 | 1
105384 | 6063 | Oven Recipe 3 | 98.9995 | 0.00122 | 0.00204 | 0.00068 | 0.01085 | 0.09092 | 0.32412 | 0.00882 | 0.00105 | 0.38557 | 0.00057 | 0.00466 | 0.00427 | 0.00178 | 217.9 | 236.2 | 0 | 1 | 0 | 0 | 0 | 0 | 0 | 0 | 0 | 1 | 0 | 0 | 0
105385 | 6082 v1 | Oven Recipe 4 | 98.4089 | 0.00167 | 0.00235 | 0.01075 | 0.029 | 0.13015 | 0.60634 | 0.0503 | 0.00232 | 0.65418 | 0.01056 | 0.00807 | 0.00991 | 0.00349 | 334.3 | 362 | 0 | 0 | 0 | 0 | 1 | 0 | 0 | 0 | 0 | 0 | 1 | 0 | 0
105386 | 6082 v2 | Oven Recipe 2 | 98.4506 | 0.00148 | 0.00177 | 0.0121 | 0.02242 | 0.07303 | 0.59746 | 0.06233 | 0.00191 | 0.62208 | 0.00389 | 0.01058 | 0.01651 | 0.0045 | 318.9 | 342.3 | 0 | 0 | 0 | 0 | 0 | 1 | 0 | 0 | 1 | 0 | 0 | 0 | 0
105387 | 6063 | Oven Recipe 6 | 98.9671 | 0.00175 | 0.00071 | 0.00495 | 0.0015 | 0.08654 | 0.33304 | 0.00386 | 0.00184 | 0.43731 | 0.00618 | 0.00472 | 0.01772 | 0.00367 | 230.7 | 243.6 | 0 | 1 | 0 | 0 | 0 | 0 | 0 | 0 | 0 | 0 | 0 | 0 | 1
105388 | 6082 v3 | Oven Recipe 2 | 98.1937 | 0.00129 | 0.00232 | 0.01475 | 0.03633 | 0.12294 | 0.7314 | 0.07747 | 0.00112 | 0.67803 | 0.00613 | 0.00096 | 0.02757 | 0.01176 | 345.9 | 376.4 | 0 | 0 | 0 | 0 | 0 | 0 | 1 | 0 | 1 | 0 | 0 | 0 | 0
105389 | 6060 | Oven Recipe 3 | 99.0826 | 0.00176 | 0.00147 | 0.00413 | 0.00623 | 0.09173 | 0.3 | 0 | 0.00151 | 0.34298 | 0.00369 | 0.01154 | 0.02251 | 0.00013 | 210 | 226.6 | 1 | 0 | 0 | 0 | 0 | 0 | 0 | 0 | 0 | 1 | 0 | 0 | 0
105390 | 6082 v1 | Oven Recipe 3 | 98.4032 | 0.00115 | 0.00138 | 0.00669 | 0.0239 | 0.10208 | 0.65727 | 0.04123 | 0.00161 | 0.58678 | 0.01036 | 0.00706 | 0.01673 | 0.00236 | 308.1 | 333.6 | 0 | 0 | 0 | 0 | 1 | 0 | 0 | 0 | 0 | 1 | 0 | 0 | 0
105391 | 6063 | Oven Recipe 1 | 98.8195 | 0.00201 | 0.00148 | 0.00074 | 0.01293 | 0.09366 | 0.40157 | 0.00964 | 0.00201 | 0.46196 | 0.0107 | 0.00584 | 0.01155 | 8e-05 | 261.4 | 281 | 0 | 1 | 0 | 0 | 0 | 0 | 0 | 1 | 0 | 0 | 0 | 0 | 0
105392 | 6082 v3 | Oven Recipe 6 | 98.2915 | 0.00145 | 0.00024 | 0.01498 | 0.03245 | 0.12275 | 0.68918 | 0.05458 | 0.00175 | 0.65078 | 0.00618 | 0.00399 | 0.02137 | 0.00755 | 340.8 | 363.8 | 0 | 0 | 0 | 0 | 0 | 0 | 1 | 0 | 0 | 0 | 0 | 0 | 1
105393 | 6063 | Oven Recipe 5 | 98.9168 | 0.00182 | 0.00076 | 0.00568 | 0.00542 | 0.11439 | 0.38131 | 0.0016 | 0.00205 | 0.42916 | 0.00133 | 0.00154 | 0.01651 | 0 | 216.2 | 232.1 | 0 | 1 | 0 | 0 | 0 | 0 | 0 | 0 | 0 | 0 | 0 | 1 | 0
105394 | 6005 v1 | Oven Recipe 2 | 98.7308 | 0.0012 | 0.00085 | 0.00262 | 0.0238 | 0.08315 | 0.41268 | 0.02311 | 0.00126 | 0.54679 | 0.0085 | 0.00666 | 0.01275 | 0.00199 | 263.9 | 285.8 | 0 | 0 | 1 | 0 | 0 | 0 | 0 | 0 | 1 | 0 | 0 | 0 | 0
105395 | 6082 v3 | Oven Recipe 6 | 98.3499 | 0.00147 | 0.00087 | 0.01115 | 0.0286 | 0.10517 | 0.59239 | 0.07504 | 0.00116 | 0.65367 | 0.01032 | 0.00077 | 0.01639 | 0.01015 | 320 | 350.5 | 0 | 0 | 0 | 0 | 0 | 0 | 1 | 0 | 0 | 0 | 0 | 0 | 1
105396 | 6082 v3 | Oven Recipe 3 | 98.2936 | 0.00195 | 0.00114 | 0.01959 | 0.02962 | 0.11536 | 0.6532 | 0.05541 | 0.00206 | 0.65452 | 0.00836 | 0.0049 | 0.02579 | 0.00939 | 310.3 | 335.4 | 0 | 0 | 0 | 0 | 0 | 0 | 1 | 0 | 0 | 1 | 0 | 0 | 0
105397 | 6063 | Oven Recipe 6 | 98.8814 | 0.00252 | 0.00243 | 0.00178 | 0.00426 | 0.08956 | 0.41072 | 0 | 0.00098 | 0.4511 | 0.00628 | 4e-05 | 0.01238 | 0 | 244.5 | 257.6 | 0 | 1 | 0 | 0 | 0 | 0 | 0 | 0 | 0 | 0 | 0 | 0 | 1
105398 | 6063 | Oven Recipe 4 | 98.8709 | 0.00182 | 0.00034 | 0.00084 | 0.00566 | 0.05831 | 0.42305 | 0.01691 | 0.00192 | 0.45827 | 0.00859 | 0.00148 | 0.01724 | 0.00121 | 261.4 | 280.6 | 0 | 1 | 0 | 0 | 0 | 0 | 0 | 0 | 0 | 0 | 1 | 0 | 0
105399 | 6005 v2 | Oven Recipe 2 | 98.5462 | 0.00196 | 0.00103 | 0.00401 | 0.02516 | 0.10571 | 0.56506 | 0.03109 | 0.0012 | 0.54913 | 0.01171 | 0.00083 | 0.01448 | 0.00527 | 316.1 | 341.8 | 0 | 0 | 0 | 1 | 0 | 0 | 0 | 0 | 1 | 0 | 0 | 0 | 0
105400 | 6082 v2 | Oven Recipe 5 | 98.4012 | 0.00171 | 0.00084 | 0.0107 | 0.03123 | 0.10716 | 0.60141 | 0.05211 | 0.00201 | 0.61437 | 0.01595 | 0 | 0.02169 | 0.00245 | 309.8 | 325.3 | 0 | 0 | 0 | 0 | 0 | 1 | 0 | 0 | 0 | 0 | 0 | 1 | 0
105401 | 6082 v2 | Oven Recipe 4 | 98.3382 | 0.00186 | 0.00224 | 0.00585 | 0.03428 | 0.10947 | 0.63608 | 0.04925 | 0.00243 | 0.64918 | 0.00931 | 0.00147 | 0.01681 | 0.00495 | 329.4 | 357.7 | 0 | 0 | 0 | 0 | 0 | 1 | 0 | 0 | 0 | 0 | 1 | 0 | 0
105402 | 6005 v1 | Oven Recipe 2 | 98.6674 | 0.00135 | 0.00237 | 0.00258 | 0.0062 | 0.10915 | 0.48587 | 0.03007 | 0.00069 | 0.54034 | 0.01232 | 0.00761 | 0.00122 | 0 | 276 | 302.6 | 0 | 0 | 1 | 0 | 0 | 0 | 0 | 0 | 1 | 0 | 0 | 0 | 0
105403 | 6082 v1 | Oven Recipe 4 | 98.4518 | 0.00109 | 0.00238 | 0.01186 | 0.02409 | 0.11789 | 0.58908 | 0.03341 | 0.00143 | 0.59908 | 0.00205 | 0.00906 | 0.01612 | 0.00481 | 323.5 | 347.1 | 0 | 0 | 0 | 0 | 1 | 0 | 0 | 0 | 0 | 0 | 1 | 0 | 0
105404 | 6063 | Oven Recipe 4 | 98.8445 | 0.00166 | 0.00138 | 0.00209 | 0.01169 | 0.09787 | 0.34398 | 0.0119 | 0.00181 | 0.46211 | 0.01546 | 0.0015 | 0.02143 | 0.00279 | 255 | 276 | 0 | 1 | 0 | 0 | 0 | 0 | 0 | 0 | 0 | 0 | 1 | 0 | 0
105405 | 6005 v1 | Oven Recipe 6 | 98.5915 | 0.00117 | 0.00137 | 0.00549 | 0.0072 | 0.1054 | 0.57799 | 0.01248 | 0.00148 | 0.51602 | 0.008 | 0.01 | 0.01323 | 0.00219 | 279.3 | 299.5 | 0 | 0 | 1 | 0 | 0 | 0 | 0 | 0 | 0 | 0 | 0 | 0 | 1
105406 | 6082 v1 | Oven Recipe 1 | 98.4065 | 0.00143 | 0.0024 | 0.01082 | 0.0269 | 0.13275 | 0.6249 | 0.04503 | 0.00142 | 0.59984 | 0.00923 | 0.00492 | 0.02817 | 0.00423 | 332.8 | 357.1 | 0 | 0 | 0 | 0 | 1 | 0 | 0 | 1 | 0 | 0 | 0 | 0 | 0
105407 | 6005 v2 | Oven Recipe 2 | 98.4274 | 0.00152 | 0.00129 | 0.00288 | 0.01651 | 0.11851 | 0.59239 | 0.02795 | 0.0012 | 0.61967 | 0.00684 | 0.003 | 0.01473 | 0.00139 | 308 | 338.8 | 0 | 0 | 0 | 1 | 0 | 0 | 0 | 0 | 1 | 0 | 0 | 0 | 0
105408 | 6063 | Oven Recipe 1 | 98.8622 | 0.0011 | 0.00063 | 0.00116 | 0.00652 | 0.10089 | 0.35607 | 0.00453 | 0.00106 | 0.48072 | 0.01409 | 0.01116 | 0.01246 | 0.00221 | 254 | 282 | 0 | 1 | 0 | 0 | 0 | 0 | 0 | 1 | 0 | 0 | 0 | 0 | 0
105409 | 6005 v2 | Oven Recipe 5 | 98.5121 | 0.00199 | 0.00144 | 0.00654 | 0.022 | 0.09676 | 0.61812 | 0.02359 | 0.00139 | 0.55652 | 0.00414 | 0.00731 | 0.01619 | 0.00542 | 268.1 | 284.1 | 0 | 0 | 0 | 1 | 0 | 0 | 0 | 0 | 0 | 0 | 0 | 1 | 0
105410 | 6082 v1 | Oven Recipe 3 | 98.4914 | 0.00113 | 0.00193 | 0.00794 | 0.02204 | 0.0893 | 0.57699 | 0.03043 | 0.00112 | 0.59759 | 0.00534 | 0.01051 | 0.01382 | 0.00447 | 306.6 | 332.8 | 0 | 0 | 0 | 0 | 1 | 0 | 0 | 0 | 0 | 1 | 0 | 0 | 0
105411 | 6063 | Oven Recipe 1 | 98.8516 | 0.00162 | 0.00148 | 0.00188 | 0.01497 | 0.10056 | 0.45112 | 0.01409 | 0.00085 | 0.44213 | 0.00592 | 0.00494 | 0.01427 | 0.00093 | 264.3 | 284.4 | 0 | 1 | 0 | 0 | 0 | 0 | 0 | 1 | 0 | 0 | 0 | 0 | 0
105412 | 6082 v1 | Oven Recipe 2 | 98.3208 | 0.00131 | 0.00057 | 0.0058 | 0.02774 | 0.11479 | 0.63503 | 0.04517 | 0.00198 | 0.62938 | 0.01252 | 0.00739 | 0.01666 | 0.00656 | 319.6 | 353.7 | 0 | 0 | 0 | 0 | 1 | 0 | 0 | 0 | 1 | 0 | 0 | 0 | 0
105413 | 6005 v1 | Oven Recipe 4 | 98.6948 | 0.00161 | 0.00213 | 0 | 0.00947 | 0.10161 | 0.4477 | 0.01744 | 0.00117 | 0.52825 | 0.01149 | 0.01071 | 0.01846 | 0 | 267.8 | 290.7 | 0 | 0 | 1 | 0 | 0 | 0 | 0 | 0 | 0 | 0 | 1 | 0 | 0
105414 | 6060 | Oven Recipe 3 | 99.1325 | 0.00191 | 0.00151 | 0.00426 | 0.0077 | 0.10879 | 0.32081 | 0.0031 | 0.00154 | 0.32103 | 0.00992 | 0.00768 | 0.00829 | 0 | 213.6 | 235 | 1 | 0 | 0 | 0 | 0 | 0 | 0 | 0 | 0 | 1 | 0 | 0 | 0
105415 | 6005 v2 | Oven Recipe 4 | 98.564 | 0.00118 | 0.00114 | 0.00068 | 0.0213 | 0.08349 | 0.54457 | 0.01235 | 0.00188 | 0.58666 | 0.0098 | 0.00479 | 0.01106 | 0.00236 | 300.4 | 325.5 | 0 | 0 | 0 | 1 | 0 | 0 | 0 | 0 | 0 | 0 | 1 | 0 | 0
105416 | 6060 | Oven Recipe 5 | 99.0759 | 0.00131 | 0.00093 | 0.00456 | 0.00662 | 0.07437 | 0.3272 | 0.01108 | 0.00235 | 0.35411 | 0.00563 | 0.00452 | 0.01794 | 0.00391 | 210 | 226.6 | 1 | 0 | 0 | 0 | 0 | 0 | 0 | 0 | 0 | 0 | 0 | 1 | 0
105417 | 6063 | Oven Recipe 6 | 98.8827 | 0.0017 | 0.0029 | 0.00245 | 0.01218 | 0.09078 | 0.39602 | 0.01655 | 0.00163 | 0.41068 | 0.00373 | 0.00616 | 0.01864 | 0 | 237.6 | 256.2 | 0 | 1 | 0 | 0 | 0 | 0 | 0 | 0 | 0 | 0 | 0 | 0 | 1
105418 | 6082 v1 | Oven Recipe 1 | 98.3465 | 0.0016 | 0.00073 | 0.00909 | 0.02117 | 0.10477 | 0.63602 | 0.0439 | 0.00225 | 0.65258 | 0.00795 | 0.00749 | 0.02675 | 0.00543 | 342.1 | 365.7 | 0 | 0 | 0 | 0 | 1 | 0 | 0 | 1 | 0 | 0 | 0 | 0 | 0
105419 | 6082 v3 | Oven Recipe 2 | 98.195 | 0.00119 | 0.00187 | 0.0169 | 0.03625 | 0.10091 | 0.68011 | 0.05661 | 0.001 | 0.71985 | 0.0007 | 0.00042 | 0.03059 | 0.00889 | 326.1 | 360.7 | 0 | 0 | 0 | 0 | 0 | 0 | 1 | 0 | 1 | 0 | 0 | 0 | 0
105420 | 6005 v1 | Oven Recipe 5 | 98.7624 | 0.00168 | 0.00162 | 0.00609 | 0.01113 | 0.11982 | 0.47735 | 0.00785 | 0.00179 | 0.47381 | 0.01124 | 0.00243 | 0.00564 | 0 | 250.2 | 265.3 | 0 | 0 | 1 | 0 | 0 | 0 | 0 | 0 | 0 | 0 | 0 | 1 | 0
105421 | 6082 v1 | Oven Recipe 4 | 98.3989 | 0.0012 | 0.00118 | 0.00895 | 0.01921 | 0.11823 | 0.59 | 0.04387 | 0.00095 | 0.64061 | 0.01019 | 0.00655 | 0.01818 | 0.00359 | 313.4 | 343.2 | 0 | 0 | 0 | 0 | 1 | 0 | 0 | 0 | 0 | 0 | 1 | 0 | 0
105422 | 6082 v2 | Oven Recipe 6 | 98.3146 | 0.00132 | 0.00101 | 0.00831 | 0.03171 | 0.10211 | 0.68192 | 0.03418 | 0.00234 | 0.66917 | 0.01403 | 0.01089 | 0.03076 | 0.00651 | 324.5 | 346.7 | 0 | 0 | 0 | 0 | 0 | 1 | 0 | 0 | 0 | 0 | 0 | 0 | 1
105423 | 6082 v2 | Oven Recipe 4 | 98.3023 | 0.00097 | 0.00097 | 0.00631 | 0.02472 | 0.11262 | 0.66307 | 0.06936 | 0.00169 | 0.61898 | 0.0127 | 0.00369 | 0.0171 | 0.00463 | 327.5 | 354.6 | 0 | 0 | 0 | 0 | 0 | 1 | 0 | 0 | 0 | 0 | 1 | 0 | 0
105424 | 6060 | Oven Recipe 4 | 98.9195 | 0.00086 | 0.00101 | 0.00896 | 0.00743 | 0.10498 | 0.32788 | 0 | 0.00129 | 0.42137 | 0.00669 | 0.01075 | 0.01572 | 0.00216 | 235.4 | 262 | 1 | 0 | 0 | 0 | 0 | 0 | 0 | 0 | 0 | 0 | 1 | 0 | 0
105425 | 6082 v2 | Oven Recipe 4 | 98.3835 | 0.00116 | 0.00161 | 0.01356 | 0.03116 | 0.12131 | 0.57613 | 0.03812 | 0.00185 | 0.64012 | 0.01021 | 0.00875 | 0.01327 | 0.00319 | 321.9 | 346.1 | 0 | 0 | 0 | 0 | 0 | 1 | 0 | 0 | 0 | 0 | 1 | 0 | 0
105426 | 6082 v2 | Oven Recipe 6 | 98.4194 | 0.00194 | 0.0021 | 0.00618 | 0.02214 | 0.08843 | 0.66754 | 0.05774 | 0.00099 | 0.58764 | 0.00958 | 0.0053 | 0.01545 | 0.00569 | 327.6 | 343.8 | 0 | 0 | 0 | 0 | 0 | 1 | 0 | 0 | 0 | 0 | 0 | 0 | 1
105427 | 6005 v1 | Oven Recipe 1 | 98.7331 | 0.0016 | 0.0019 | 0 | 0.01233 | 0.09007 | 0.41211 | 0.02613 | 0.00113 | 0.55619 | 0.01329 | 0.00276 | 0.01687 | 0.00017 | 274.9 | 296.6 | 0 | 0 | 1 | 0 | 0 | 0 | 0 | 1 | 0 | 0 | 0 | 0 | 0
105428 | 6082 v2 | Oven Recipe 6 | 98.2937 | 0.00184 | 0.00141 | 0.01075 | 0.02924 | 0.1143 | 0.60288 | 0.04348 | 0.0012 | 0.66661 | 0.00177 | 0.00963 | 0.0289 | 0.00621 | 323.8 | 350.3 | 0 | 0 | 0 | 0 | 0 | 1 | 0 | 0 | 0 | 0 | 0 | 0 | 1
105429 | 6082 v3 | Oven Recipe 6 | 98.3824 | 0.00146 | 0.0001 | 0.0083 | 0.03496 | 0.10845 | 0.56416 | 0.05491 | 0.00176 | 0.67992 | 0.00873 | 0.01312 | 0.02585 | 0.00712 | 322.9 | 349.6 | 0 | 0 | 0 | 0 | 0 | 0 | 1 | 0 | 0 | 0 | 0 | 0 | 1
105430 | 6060 | Oven Recipe 1 | 98.7702 | 0.00141 | 0.00243 | 0 | 0.01696 | 0.07489 | 0.44278 | 0.00281 | 0.00086 | 0.45765 | 0.0127 | 0.00742 | 0.01106 | 0.00099 | 257.5 | 282.6 | 1 | 0 | 0 | 0 | 0 | 0 | 0 | 1 | 0 | 0 | 0 | 0 | 0
105431 | 6082 v3 | Oven Recipe 5 | 98.2525 | 0.00193 | 0.0001 | 0.01541 | 0.03448 | 0.09493 | 0.75108 | 0.05691 | 0.00219 | 0.60474 | 0.00923 | 0.00755 | 0.02982 | 0.00802 | 325.5 | 351 | 0 | 0 | 0 | 0 | 0 | 0 | 1 | 0 | 0 | 0 | 0 | 1 | 0
105432 | 6063 | Oven Recipe 4 | 99.0244 | 0.00101 | 0.00113 | 0.00192 | 0.00727 | 0.08178 | 0.33767 | 0.0079 | 0.00249 | 0.39249 | 0.0118 | 0.0077 | 0.0149 | 0.0014 | 240.7 | 254.5 | 0 | 1 | 0 | 0 | 0 | 0 | 0 | 0 | 0 | 0 | 1 | 0 | 0
105433 | 6005 v1 | Oven Recipe 3 | 98.7945 | 0.00177 | 0.00063 | 0 | 0.01347 | 0.09519 | 0.46525 | 0.00211 | 0.00142 | 0.42629 | 0.01655 | 0.0122 | 0.01133 | 0.00254 | 257.2 | 282.6 | 0 | 0 | 1 | 0 | 0 | 0 | 0 | 0 | 0 | 1 | 0 | 0 | 0
105434 | 6082 v3 | Oven Recipe 5 | 98.2305 | 0.00209 | 0.00166 | 0.00929 | 0.04777 | 0.10209 | 0.63848 | 0.05846 | 0.00187 | 0.67632 | 0.00685 | 0.00634 | 0.02396 | 0.01034 | 309.7 | 334.5 | 0 | 0 | 0 | 0 | 0 | 0 | 1 | 0 | 0 | 0 | 0 | 1 | 0
105435 | 6082 v1 | Oven Recipe 6 | 98.5301 | 0.00138 | 0.0018 | 0.00888 | 0.02354 | 0.09287 | 0.53274 | 0.04646 | 0.0014 | 0.60193 | 0.01499 | 0.01148 | 0.02521 | 0.00251 | 293.8 | 314.7 | 0 | 0 | 0 | 0 | 1 | 0 | 0 | 0 | 0 | 0 | 0 | 0 | 1
105436 | 6082 v1 | Oven Recipe 3 | 98.359 | 0.00133 | 0.00081 | 0.00777 | 0.02999 | 0.11077 | 0.65048 | 0.03616 | 0.00086 | 0.59074 | 0.00555 | 0.00901 | 0.02039 | 0.0041 | 289.9 | 314.9 | 0 | 0 | 0 | 0 | 1 | 0 | 0 | 0 | 0 | 1 | 0 | 0 | 0
105437 | 6063 | Oven Recipe 5 | 99.0066 | 0.00111 | 0.00078 | 0.00081 | 0.00568 | 0.07869 | 0.38575 | 0.00935 | 0.00116 | 0.37229 | 0.00879 | 0.01448 | 0.01084 | 0.00185 | 210 | 225.8 | 0 | 1 | 0 | 0 | 0 | 0 | 0 | 0 | 0 | 0 | 0 | 1 | 0
105438 | 6082 v2 | Oven Recipe 1 | 98.2747 | 0.00153 | 0.00188 | 0.00383 | 0.03229 | 0.10967 | 0.61346 | 0.05479 | 0.00163 | 0.64831 | 0.00295 | 0.00552 | 0.02838 | 0.00673 | 312.8 | 343.8 | 0 | 0 | 0 | 0 | 0 | 1 | 0 | 1 | 0 | 0 | 0 | 0 | 0
105439 | 6082 v2 | Oven Recipe 5 | 98.364 | 0.00155 | 0.0004 | 0.0053 | 0.02965 | 0.10021 | 0.6323 | 0.04919 | 0.0014 | 0.63075 | 0.01444 | 0.00652 | 0.01927 | 0.00609 | 302.4 | 326.5 | 0 | 0 | 0 | 0 | 0 | 1 | 0 | 0 | 0 | 0 | 0 | 1 | 0
105440 | 6005 v2 | Oven Recipe 2 | 98.6497 | 0.00092 | 0.00189 | 0.00291 | 0.01544 | 0.09736 | 0.49223 | 0.03861 | 0.00144 | 0.55045 | 0.00701 | 0.01097 | 0.01632 | 0.00312 | 273.3 | 295 | 0 | 0 | 0 | 1 | 0 | 0 | 0 | 0 | 1 | 0 | 0 | 0 | 0
105441 | 6005 v2 | Oven Recipe 4 | 98.7057 | 0.00111 | 0.0013 | 0.00368 | 0.01371 | 0.10302 | 0.46172 | 0.03148 | 0.001 | 0.50838 | 0.0133 | 0.00104 | 0.01969 | 0.00385 | 275.5 | 290.6 | 0 | 0 | 0 | 1 | 0 | 0 | 0 | 0 | 0 | 0 | 1 | 0 | 0
105442 | 6005 v2 | Oven Recipe 2 | 98.5638 | 0.00148 | 0.00114 | 0.0131 | 0.0179 | 0.10152 | 0.52485 | 0.03268 | 0.00034 | 0.59848 | 0.009 | 0.00712 | 0.0117 | 0.00031 | 298.2 | 322.6 | 0 | 0 | 0 | 1 | 0 | 0 | 0 | 0 | 1 | 0 | 0 | 0 | 0
105443 | 6082 v2 | Oven Recipe 5 | 98.302 | 0.0013 | 0.00068 | 0.01246 | 0.02205 | 0.10199 | 0.63668 | 0.03504 | 0.00241 | 0.66503 | 0.00813 | 0.00364 | 0.03136 | 0.00574 | 302.2 | 325.9 | 0 | 0 | 0 | 0 | 0 | 1 | 0 | 0 | 0 | 0 | 0 | 1 | 0
105444 | 6060 | Oven Recipe 3 | 98.9518 | 0.00185 | 0.00139 | 6e-05 | 0.00779 | 0.07882 | 0.41419 | 0 | 0.00199 | 0.36194 | 0.00615 | 0.00494 | 0.02198 | 0.00328 | 212.9 | 229.8 | 1 | 0 | 0 | 0 | 0 | 0 | 0 | 0 | 0 | 1 | 0 | 0 | 0
105445 | 6005 v1 | Oven Recipe 2 | 98.6793 | 0.00144 | 0.00209 | 0 | 0.00402 | 0.09969 | 0.43195 | 0.01285 | 0.00106 | 0.53893 | 0.00959 | 0.00398 | 0.0157 | 0 | 255.9 | 274 | 0 | 0 | 1 | 0 | 0 | 0 | 0 | 0 | 1 | 0 | 0 | 0 | 0
105446 | 6082 v1 | Oven Recipe 6 | 98.4531 | 0.00168 | 0.00074 | 0.00555 | 0.03215 | 0.11304 | 0.53608 | 0.04162 | 0.00133 | 0.62239 | 0.00438 | 0.01403 | 0.02319 | 0.00178 | 292.8 | 319.8 | 0 | 0 | 0 | 0 | 1 | 0 | 0 | 0 | 0 | 0 | 0 | 0 | 1
105447 | 6082 v1 | Oven Recipe 6 | 98.4244 | 0.00175 | 0.00132 | 0.00685 | 0.01874 | 0.09763 | 0.63649 | 0.03553 | 0.00175 | 0.60073 | 0.00802 | 0.01158 | 0.01383 | 0.00297 | 320.2 | 338.7 | 0 | 0 | 0 | 0 | 1 | 0 | 0 | 0 | 0 | 0 | 0 | 0 | 1
105448 | 6063 | Oven Recipe 5 | 98.8869 | 0.00146 | 0.00205 | 0.00067 | 0.01037 | 0.09563 | 0.37439 | 0.00135 | 0.00253 | 0.42098 | 0.01272 | 0.00216 | 0.0105 | 0.0014 | 212.6 | 232.8 | 0 | 1 | 0 | 0 | 0 | 0 | 0 | 0 | 0 | 0 | 0 | 1 | 0
105449 | 6060 | Oven Recipe 2 | 98.9479 | 0.00094 | 0.00161 | 0 | 0.01329 | 0.08618 | 0.30373 | 0.00346 | 0.00051 | 0.46678 | 0.00069 | 0.01341 | 0.00835 | 0.00073 | 237.7 | 263.3 | 1 | 0 | 0 | 0 | 0 | 0 | 0 | 0 | 1 | 0 | 0 | 0 | 0
105450 | 6060 | Oven Recipe 2 | 98.8358 | 0.00082 | 0.0014 | 0.00439 | 0.00751 | 0.08607 | 0.40235 | 0.00403 | 0.00169 | 0.43465 | 0.01406 | 0.01377 | 0.01726 | 0 | 250.1 | 270.6 | 1 | 0 | 0 | 0 | 0 | 0 | 0 | 0 | 1 | 0 | 0 | 0 | 0
105451 | 6082 v1 | Oven Recipe 5 | 98.4858 | 0.00148 | 0.00154 | 0.00581 | 0.02628 | 0.09501 | 0.62143 | 0.04407 | 0.00182 | 0.52973 | 0.01028 | 0.00719 | 0.01209 | 0.00686 | 278.4 | 292.2 | 0 | 0 | 0 | 0 | 1 | 0 | 0 | 0 | 0 | 0 | 0 | 1 | 0
105452 | 6082 v1 | Oven Recipe 5 | 98.5115 | 0.00044 | 0.00081 | 0.01106 | 0.02387 | 0.10542 | 0.55713 | 0.05101 | 0.00196 | 0.57439 | 0.0036 | 0.00284 | 0.01411 | 0.00517 | 278.5 | 304.6 | 0 | 0 | 0 | 0 | 1 | 0 | 0 | 0 | 0 | 0 | 0 | 1 | 0
105453 | 6005 v2 | Oven Recipe 2 | 98.5203 | 0.00226 | 0.00207 | 0.01083 | 0.00778 | 0.10345 | 0.61962 | 0.03108 | 0.00199 | 0.54609 | 0.01299 | 0 | 0.01102 | 0.00062 | 302.9 | 314.9 | 0 | 0 | 0 | 1 | 0 | 0 | 0 | 0 | 1 | 0 | 0 | 0 | 0
105454 | 6060 | Oven Recipe 6 | 98.8711 | 0.00179 | 0.00062 | 0 | 0.00985 | 0.09422 | 0.3605 | 0 | 0.0014 | 0.44923 | 0.00517 | 0.00638 | 0.0162 | 0.0009 | 222.3 | 241.4 | 1 | 0 | 0 | 0 | 0 | 0 | 0 | 0 | 0 | 0 | 0 | 0 | 1
105455 | 6005 v2 | Oven Recipe 6 | 98.5303 | 0.00127 | 0.00209 | 0.00639 | 0.02571 | 0.10007 | 0.55777 | 0.02761 | 0.0004 | 0.57815 | 0.00889 | 0.00378 | 0.01269 | 0.00071 | 297.7 | 312.6 | 0 | 0 | 0 | 1 | 0 | 0 | 0 | 0 | 0 | 0 | 0 | 0 | 1
105456 | 6082 v1 | Oven Recipe 1 | 98.3367 | 0.00074 | 0.00076 | 0.00512 | 0.03214 | 0.11865 | 0.64875 | 0.04889 | 0.00226 | 0.61553 | 0.01007 | 0 | 0.01399 | 0.0051 | 319.7 | 345.3 | 0 | 0 | 0 | 0 | 1 | 0 | 0 | 1 | 0 | 0 | 0 | 0 | 0
105457 | 6082 v2 | Oven Recipe 6 | 98.3551 | 0.00096 | 0.00067 | 0.0145 | 0.02174 | 0.11992 | 0.64638 | 0.06329 | 0.00127 | 0.65294 | 0.01505 | 0.00392 | 0.01868 | 0.00493 | 323.8 | 352.4 | 0 | 0 | 0 | 0 | 0 | 1 | 0 | 0 | 0 | 0 | 0 | 0 | 1
105458 | 6082 v3 | Oven Recipe 6 | 98.2507 | 0.00141 | 0.00141 | 0.01129 | 0.03492 | 0.11824 | 0.64101 | 0.07468 | 0.00202 | 0.70681 | 0.00223 | 0.01264 | 0.0202 | 0.00777 | 325.6 | 357.7 | 0 | 0 | 0 | 0 | 0 | 0 | 1 | 0 | 0 | 0 | 0 | 0 | 1
105459 | 6063 | Oven Recipe 6 | 98.8027 | 0.00175 | 0.0015 | 0.00548 | 0.01693 | 0.10487 | 0.39612 | 0.01441 | 0.00157 | 0.46677 | 0.00963 | 0.00444 | 0.01303 | 0.00183 | 247.9 | 265.2 | 0 | 1 | 0 | 0 | 0 | 0 | 0 | 0 | 0 | 0 | 0 | 0 | 1
105460 | 6060 | Oven Recipe 5 | 99.0383 | 0.00122 | 0.00136 | 0.00279 | 0.01528 | 0.10958 | 0.32636 | 0 | 0.00133 | 0.38984 | 0.01106 | 0.00621 | 0.00701 | 0.00275 | 215.3 | 240.3 | 1 | 0 | 0 | 0 | 0 | 0 | 0 | 0 | 0 | 0 | 0 | 1 | 0
105461 | 6082 v3 | Oven Recipe 2 | 98.2226 | 0.00086 | 0.00127 | 0.01468 | 0.03895 | 0.11664 | 0.64366 | 0.05486 | 0.00091 | 0.693 | 0.0116 | 0.01388 | 0.027 | 0.00758 | 329 | 351.9 | 0 | 0 | 0 | 0 | 0 | 0 | 1 | 0 | 1 | 0 | 0 | 0 | 0
105462 | 6082 v2 | Oven Recipe 2 | 98.2164 | 0.00146 | 0.00184 | 0.00863 | 0.03382 | 0.10966 | 0.6826 | 0.05925 | 0.00146 | 0.70891 | 0.00977 | 0.00465 | 0.01684 | 0.00463 | 339.5 | 366.4 | 0 | 0 | 0 | 0 | 0 | 1 | 0 | 0 | 1 | 0 | 0 | 0 | 0
105463 | 6082 v1 | Oven Recipe 4 | 98.344 | 0.001 | 0.00239 | 0.01114 | 0.02745 | 0.121 | 0.64837 | 0.04129 | 0.00112 | 0.61056 | 0 | 0.01184 | 0.01862 | 0.00436 | 321.8 | 353.8 | 0 | 0 | 0 | 0 | 1 | 0 | 0 | 0 | 0 | 0 | 1 | 0 | 0
105464 | 6005 v1 | Oven Recipe 1 | 98.6781 | 0.00154 | 0.00223 | 0 | 0.01458 | 0.10063 | 0.47665 | 0.02509 | 0.00141 | 0.56358 | 0.01296 | 0.00599 | 0.019 | 0.00203 | 287.1 | 310.2 | 0 | 0 | 1 | 0 | 0 | 0 | 0 | 1 | 0 | 0 | 0 | 0 | 0
105465 | 6060 | Oven Recipe 3 | 98.8846 | 0.002 | 0.00145 | 0.00197 | 0.01227 | 0.09991 | 0.42595 | 7e-05 | 0.00092 | 0.38526 | 0.01143 | 0.00788 | 0.01508 | 0.00158 | 218 | 233.6 | 1 | 0 | 0 | 0 | 0 | 0 | 0 | 0 | 0 | 1 | 0 | 0 | 0
105466 | 6082 v1 | Oven Recipe 1 | 98.2495 | 0.00133 | 0.00087 | 0.0054 | 0.0288 | 0.11605 | 0.70155 | 0.03925 | 0.00134 | 0.66992 | 0.0158 | 0.00269 | 0.01822 | 0.00593 | 338.5 | 369 | 0 | 0 | 0 | 0 | 1 | 0 | 0 | 1 | 0 | 0 | 0 | 0 | 0
105467 | 6005 v2 | Oven Recipe 4 | 98.5018 | 0.0013 | 0.00111 | 0.00482 | 0.01818 | 0.10779 | 0.54172 | 0.02686 | 0.00145 | 0.59597 | 0.00767 | 0.00147 | 0.01633 | 0.00363 | 290 | 319.9 | 0 | 0 | 0 | 1 | 0 | 0 | 0 | 0 | 0 | 0 | 1 | 0 | 0
105468 | 6082 v3 | Oven Recipe 5 | 98.1752 | 0.00134 | 0.00172 | 0.01054 | 0.03071 | 0.10561 | 0.74443 | 0.06045 | 0.00136 | 0.65659 | 0.01397 | 0.00979 | 0.02553 | 0.00919 | 316.1 | 339.1 | 0 | 0 | 0 | 0 | 0 | 0 | 1 | 0 | 0 | 0 | 0 | 1 | 0
105469 | 6005 v2 | Oven Recipe 4 | 98.5293 | 0.00229 | 0.002 | 0.00554 | 0.01484 | 0.11111 | 0.54122 | 0.03134 | 0.00185 | 0.60814 | 0.01145 | 0.00686 | 0.01369 | 0.0034 | 311 | 342.4 | 0 | 0 | 0 | 1 | 0 | 0 | 0 | 0 | 0 | 0 | 1 | 0 | 0
105470 | 6005 v2 | Oven Recipe 1 | 98.4504 | 0.0012 | 0.00085 | 0.00939 | 0.01346 | 0.08637 | 0.58912 | 0.03689 | 0.00093 | 0.60702 | 0.01012 | 0.00969 | 0.02438 | 0.002 | 319.6 | 349.1 | 0 | 0 | 0 | 1 | 0 | 0 | 0 | 1 | 0 | 0 | 0 | 0 | 0
105471 | 6082 v2 | Oven Recipe 1 | 98.2532 | 0.00184 | 0.00103 | 0.01242 | 0.03281 | 0.10285 | 0.61936 | 0.05121 | 0.00121 | 0.67543 | 0.0085 | 0.00152 | 0.02849 | 0.00587 | 334.3 | 368.2 | 0 | 0 | 0 | 0 | 0 | 1 | 0 | 1 | 0 | 0 | 0 | 0 | 0
105472 | 6060 | Oven Recipe 4 | 98.9936 | 0.00158 | 0.00212 | 0 | 0.00811 | 0.09911 | 0.3 | 0 | 0.00101 | 0.42182 | 0.01204 | 0.00312 | 0.0199 | 0.00249 | 224.6 | 247.2 | 1 | 0 | 0 | 0 | 0 | 0 | 0 | 0 | 0 | 0 | 1 | 0 | 0
105473 | 6082 v1 | Oven Recipe 1 | 98.3323 | 0.00113 | 0.00164 | 0.00495 | 0.01785 | 0.11453 | 0.71964 | 0.04233 | 0.00045 | 0.61472 | 0.00672 | 0.00856 | 0.01496 | 0.00151 | 335.5 | 365.6 | 0 | 0 | 0 | 0 | 1 | 0 | 0 | 1 | 0 | 0 | 0 | 0 | 0
105474 | 6060 | Oven Recipe 2 | 98.993 | 0.00178 | 0.00249 | 0.00438 | 0.00809 | 0.08921 | 0.3256 | 0 | 0.00207 | 0.36071 | 0.00661 | 0.0121 | 0.00954 | 0 | 225.1 | 252.2 | 1 | 0 | 0 | 0 | 0 | 0 | 0 | 0 | 1 | 0 | 0 | 0 | 0
105475 | 6082 v1 | Oven Recipe 6 | 98.5044 | 0.00108 | 0.0015 | 0.00652 | 0.03237 | 0.10032 | 0.54549 | 0.04573 | 0.00212 | 0.59781 | 0.00784 | 0.00905 | 0.01951 | 0.00698 | 309.7 | 326.1 | 0 | 0 | 0 | 0 | 1 | 0 | 0 | 0 | 0 | 0 | 0 | 0 | 1
105476 | 6082 v2 | Oven Recipe 1 | 98.2949 | 0.00095 | 0.00217 | 0.01216 | 0.03388 | 0.12076 | 0.5687 | 0.0524 | 0.00071 | 0.67474 | 0.01159 | 0.00705 | 0.02373 | 0.00598 | 319 | 353.5 | 0 | 0 | 0 | 0 | 0 | 1 | 0 | 1 | 0 | 0 | 0 | 0 | 0
105477 | 6063 | Oven Recipe 2 | 98.8953 | 0.00159 | 0.00187 | 0.00236 | 0.00794 | 0.09218 | 0.37241 | 0.00674 | 0.00121 | 0.45612 | 0.0107 | 0.00377 | 0.01275 | 0.00104 | 246.6 | 268 | 0 | 1 | 0 | 0 | 0 | 0 | 0 | 0 | 1 | 0 | 0 | 0 | 0
105478 | 6082 v1 | Oven Recipe 2 | 98.4511 | 0.00091 | 0.00195 | 0.01299 | 0.02707 | 0.09625 | 0.63731 | 0.05349 | 0.00085 | 0.59494 | 0.01364 | 0.00532 | 0.01324 | 0.00577 | 311.3 | 337.1 | 0 | 0 | 0 | 0 | 1 | 0 | 0 | 0 | 1 | 0 | 0 | 0 | 0
105479 | 6063 | Oven Recipe 1 | 98.9186 | 0.00118 | 0.00122 | 0 | 0.00967 | 0.08226 | 0.31983 | 0.00417 | 0.00182 | 0.50023 | 0.00293 | 0.00733 | 0.00784 | 0.00024 | 240.3 | 265.2 | 0 | 1 | 0 | 0 | 0 | 0 | 0 | 1 | 0 | 0 | 0 | 0 | 0
105480 | 6082 v1 | Oven Recipe 5 | 98.5619 | 0.00209 | 0.00163 | 0.00671 | 0.01747 | 0.09031 | 0.50997 | 0.04685 | 0.00218 | 0.57164 | 0.00119 | 0.00653 | 0.01942 | 0.00539 | 263.8 | 289.9 | 0 | 0 | 0 | 0 | 1 | 0 | 0 | 0 | 0 | 0 | 0 | 1 | 0
105481 | 6060 | Oven Recipe 2 | 98.8529 | 0.00189 | 0.00141 | 0.00126 | 0.01237 | 0.08251 | 0.44946 | 0 | 0.00246 | 0.47623 | 0.00669 | 0.00896 | 0.0105 | 0.00047 | 242.3 | 257.3 | 1 | 0 | 0 | 0 | 0 | 0 | 0 | 0 | 1 | 0 | 0 | 0 | 0
105482 | 6005 v1 | Oven Recipe 6 | 98.6547 | 0.0014 | 0.0008 | 0.00329 | 0.01056 | 0.09695 | 0.54392 | 0.01855 | 0.00245 | 0.48887 | 0.00564 | 0.00919 | 0.00706 | 0.00311 | 276.7 | 297.6 | 0 | 0 | 1 | 0 | 0 | 0 | 0 | 0 | 0 | 0 | 0 | 0 | 1
105483 | 6063 | Oven Recipe 6 | 98.7976 | 0.00117 | 0.00124 | 0.0025 | 0 | 0.09128 | 0.46669 | 0.00304 | 0.00165 | 0.43292 | 0.00916 | 0.00491 | 0.01258 | 0.00181 | 255.5 | 271 | 0 | 1 | 0 | 0 | 0 | 0 | 0 | 0 | 0 | 0 | 0 | 0 | 1
105484 | 6063 | Oven Recipe 3 | 98.8044 | 0.00121 | 0.00226 | 0.00556 | 0.0065 | 0.10275 | 0.44318 | 0.01346 | 0.00134 | 0.41629 | 0.01103 | 0.01018 | 0.01879 | 0.00397 | 244.8 | 261.1 | 0 | 1 | 0 | 0 | 0 | 0 | 0 | 0 | 0 | 1 | 0 | 0 | 0
105485 | 6063 | Oven Recipe 1 | 98.7394 | 0.0016 | 0.00167 | 0.00752 | 0.01015 | 0.0936 | 0.45727 | 0.00511 | 0.00164 | 0.4789 | 0.00545 | 0.01205 | 0.01719 | 0.00125 | 268.9 | 297.7 | 0 | 1 | 0 | 0 | 0 | 0 | 0 | 1 | 0 | 0 | 0 | 0 | 0
105486 | 6005 v1 | Oven Recipe 1 | 98.7071 | 0.00214 | 0.00074 | 0.00093 | 0.01018 | 0.10352 | 0.4307 | 0.01801 | 0.00122 | 0.56111 | 0.01027 | 0.00656 | 0.02143 | 0.00135 | 276.5 | 306.9 | 0 | 0 | 1 | 0 | 0 | 0 | 0 | 1 | 0 | 0 | 0 | 0 | 0
105487 | 6005 v1 | Oven Recipe 5 | 98.6281 | 0.0013 | 0.00185 | 0 | 0.01418 | 0.09139 | 0.54874 | 0.0075 | 0.00212 | 0.50774 | 0.0078 | 0.00818 | 0.01385 | 0.00251 | 266.7 | 294.5 | 0 | 0 | 1 | 0 | 0 | 0 | 0 | 0 | 0 | 0 | 0 | 1 | 0
105488 | 6005 v1 | Oven Recipe 5 | 98.7775 | 0.0017 | 0.00199 | 0 | 0.0201 | 0.09203 | 0.49349 | 0.00561 | 0.00173 | 0.41358 | 0.01255 | 0.00088 | 0.01316 | 0 | 247.7 | 268.3 | 0 | 0 | 1 | 0 | 0 | 0 | 0 | 0 | 0 | 0 | 0 | 1 | 0
105489 | 6082 v2 | Oven Recipe 4 | 98.3896 | 0.00094 | 0.00242 | 0.00924 | 0.02443 | 0.10721 | 0.51361 | 0.06086 | 0.00197 | 0.68886 | 0.01288 | 0.0074 | 0.02565 | 0.00685 | 312 | 345.1 | 0 | 0 | 0 | 0 | 0 | 1 | 0 | 0 | 0 | 0 | 1 | 0 | 0
105490 | 6005 v1 | Oven Recipe 6 | 98.6025 | 0.00096 | 0.00118 | 0.00136 | 0.00711 | 0.11218 | 0.55315 | 0.03161 | 0.00218 | 0.48729 | 0.00774 | 0.00584 | 0.01965 | 0.00013 | 268.2 | 294.8 | 0 | 0 | 1 | 0 | 0 | 0 | 0 | 0 | 0 | 0 | 0 | 0 | 1
105491 | 6005 v2 | Oven Recipe 6 | 98.6052 | 0.00154 | 0.00204 | 0.0085 | 0.02452 | 0.12638 | 0.47142 | 0.02384 | 0.00221 | 0.55276 | 0.00735 | 0.00951 | 0.0097 | 0.00194 | 288.9 | 303.5 | 0 | 0 | 0 | 1 | 0 | 0 | 0 | 0 | 0 | 0 | 0 | 0 | 1
105492 | 6082 v3 | Oven Recipe 6 | 98.3057 | 0.00166 | 0.00172 | 0.01672 | 0.03173 | 0.10499 | 0.68835 | 0.07398 | 0.00234 | 0.62036 | 0.00858 | 0.01111 | 0.02762 | 0.00694 | 338.3 | 369.5 | 0 | 0 | 0 | 0 | 0 | 0 | 1 | 0 | 0 | 0 | 0 | 0 | 1
105493 | 6082 v2 | Oven Recipe 2 | 98.3567 | 0.00118 | 0.00233 | 0.00828 | 0.02822 | 0.10949 | 0.61134 | 0.04753 | 0.0022 | 0.6295 | 0.01553 | 0.01082 | 0.01827 | 0.0059 | 324.1 | 350.2 | 0 | 0 | 0 | 0 | 0 | 1 | 0 | 0 | 1 | 0 | 0 | 0 | 0
105494 | 6082 v3 | Oven Recipe 4 | 98.1234 | 0.0024 | 0.00074 | 0.01166 | 0.02793 | 0.13486 | 0.68519 | 0.0639 | 0.0014 | 0.73134 | 0.01534 | 0.01044 | 0.02686 | 0.00852 | 353.1 | 389.6 | 0 | 0 | 0 | 0 | 0 | 0 | 1 | 0 | 0 | 0 | 1 | 0 | 0
105495 | 6082 v3 | Oven Recipe 4 | 98.1555 | 0.00127 | 0.00244 | 0.00988 | 0.03592 | 0.11589 | 0.75947 | 0.06867 | 0.00182 | 0.69316 | 0.0064 | 0.00657 | 0.02652 | 0.00654 | 366 | 394.6 | 0 | 0 | 0 | 0 | 0 | 0 | 1 | 0 | 0 | 0 | 1 | 0 | 0
105496 | 6005 v2 | Oven Recipe 1 | 98.5707 | 0.0017 | 0.00166 | 0.0001 | 0.01639 | 0.10272 | 0.47708 | 0.03912 | 0.00226 | 0.57965 | 0.00918 | 0.00689 | 0.00708 | 0.00442 | 304.6 | 331.7 | 0 | 0 | 0 | 1 | 0 | 0 | 0 | 1 | 0 | 0 | 0 | 0 | 0
105497 | 6082 v2 | Oven Recipe 6 | 98.3103 | 0.00149 | 0.00054 | 0.01276 | 0.02975 | 0.11817 | 0.60146 | 0.05899 | 0.00224 | 0.63929 | 0.01046 | 0.01281 | 0.01321 | 0.00398 | 314.7 | 330.8 | 0 | 0 | 0 | 0 | 0 | 1 | 0 | 0 | 0 | 0 | 0 | 0 | 1
105498 | 6005 v2 | Oven Recipe 1 | 98.6117 | 0.00133 | 0.00123 | 0.00553 | 0.01505 | 0.11535 | 0.50849 | 0.01477 | 0.00077 | 0.54203 | 0.00702 | 0.00505 | 0.02376 | 0.003 | 295 | 321.7 | 0 | 0 | 0 | 1 | 0 | 0 | 0 | 1 | 0 | 0 | 0 | 0 | 0
105499 | 6082 v1 | Oven Recipe 3 | 98.4409 | 0.00204 | 0.00017 | 0.00241 | 0.01631 | 0.08492 | 0.60136 | 0.03696 | 0.00093 | 0.60152 | 0.0121 | 0.00505 | 0.01849 | 0.00447 | 297 | 317.2 | 0 | 0 | 0 | 0 | 1 | 0 | 0 | 0 | 0 | 1 | 0 | 0 | 0
105500 | 6082 v3 | Oven Recipe 4 | 98.2781 | 0.00166 | 0.00124 | 0.01414 | 0.03086 | 0.11256 | 0.66404 | 0.04775 | 0.002 | 0.66607 | 0.00762 | 0.0005 | 0.02254 | 0.00937 | 347.9 | 374 | 0 | 0 | 0 | 0 | 0 | 0 | 1 | 0 | 0 | 0 | 1 | 0 | 0
105501 | 6082 v3 | Oven Recipe 3 | 98.1871 | 0.00081 | 0.00079 | 0.01653 | 0.04473 | 0.10921 | 0.73462 | 0.06889 | 0.00266 | 0.64698 | 0.01177 | 0.00627 | 0.02127 | 0.00814 | 340 | 363.9 | 0 | 0 | 0 | 0 | 0 | 0 | 1 | 0 | 0 | 1 | 0 | 0 | 0
105502 | 6005 v1 | Oven Recipe 5 | 98.6748 | 0.00114 | 0.00189 | 0.00183 | 0.01173 | 0.10168 | 0.51163 | 0.01322 | 0.00176 | 0.49917 | 0.00184 | 0.0073 | 0.0099 | 0.00254 | 253.4 | 272.7 | 0 | 0 | 1 | 0 | 0 | 0 | 0 | 0 | 0 | 0 | 0 | 1 | 0
105503 | 6082 v3 | Oven Recipe 1 | 98.2388 | 0.00156 | 0.00173 | 0.01184 | 0.0402 | 0.10355 | 0.66215 | 0.05035 | 0.00176 | 0.70254 | 0.00459 | 0.00774 | 0.02421 | 0.00535 | 342 | 376.4 | 0 | 0 | 0 | 0 | 0 | 0 | 1 | 1 | 0 | 0 | 0 | 0 | 0
105504 | 6063 | Oven Recipe 1 | 98.8957 | 0.00176 | 0.00128 | 0.00248 | 0.01851 | 0.08237 | 0.33686 | 0.01444 | 0.00257 | 0.45278 | 0.01049 | 0.00403 | 0.01793 | 0.00024 | 259.6 | 287.2 | 0 | 1 | 0 | 0 | 0 | 0 | 0 | 1 | 0 | 0 | 0 | 0 | 0
105505 | 6082 v3 | Oven Recipe 2 | 98.2717 | 0.00133 | 0.00132 | 0.01891 | 0.03253 | 0.10743 | 0.66661 | 0.05761 | 0.0007 | 0.68796 | 0.01632 | 0.00524 | 0.02091 | 0.00735 | 338.7 | 365.5 | 0 | 0 | 0 | 0 | 0 | 0 | 1 | 0 | 1 | 0 | 0 | 0 | 0
105506 | 6082 v2 | Oven Recipe 5 | 98.389 | 0.00177 | 0.00145 | 0.00736 | 0.03399 | 0.11193 | 0.59094 | 0.06106 | 0.00164 | 0.62431 | 0.01438 | 0.01003 | 0.03014 | 0.00602 | 291.2 | 314 | 0 | 0 | 0 | 0 | 0 | 1 | 0 | 0 | 0 | 0 | 0 | 1 | 0
105507 | 6060 | Oven Recipe 4 | 98.9911 | 0.00101 | 0.00122 | 0 | 0.00679 | 0.09319 | 0.33542 | 0 | 0.00068 | 0.43349 | 0.00533 | 0.00741 | 0.01486 | 0.00116 | 230.2 | 249 | 1 | 0 | 0 | 0 | 0 | 0 | 0 | 0 | 0 | 0 | 1 | 0 | 0
105508 | 6060 | Oven Recipe 5 | 98.9652 | 0.00259 | 0.00282 | 0.00545 | 0.01318 | 0.07519 | 0.37324 | 0 | 0.00225 | 0.37453 | 0.01318 | 0.0107 | 0.00834 | 0.00198 | 210 | 227.1 | 1 | 0 | 0 | 0 | 0 | 0 | 0 | 0 | 0 | 0 | 0 | 1 | 0
105509 | 6082 v2 | Oven Recipe 4 | 98.343 | 0.00122 | 0.00196 | 0.00835 | 0.02878 | 0.11522 | 0.63493 | 0.05696 | 0.00223 | 0.70455 | 0.00599 | 0.00591 | 0.02302 | 0.00788 | 331.7 | 360.8 | 0 | 0 | 0 | 0 | 0 | 1 | 0 | 0 | 0 | 0 | 1 | 0 | 0
105510 | 6082 v2 | Oven Recipe 1 | 98.3418 | 0.00148 | 0.00055 | 0.01259 | 0.02619 | 0.09583 | 0.67022 | 0.04968 | 0.00144 | 0.67155 | 0.01126 | 0.00679 | 0.01945 | 0.00683 | 341.5 | 375.2 | 0 | 0 | 0 | 0 | 0 | 1 | 0 | 1 | 0 | 0 | 0 | 0 | 0
105511 | 6060 | Oven Recipe 3 | 99.0378 | 0.00193 | 0.00113 | 0 | 0.01579 | 0.0783 | 0.37111 | 0 | 0.0011 | 0.36058 | 0.00641 | 0 | 0.01801 | 0.00188 | 210 | 229.7 | 1 | 0 | 0 | 0 | 0 | 0 | 0 | 0 | 0 | 1 | 0 | 0 | 0
105512 | 6082 v1 | Oven Recipe 5 | 98.3288 | 0.00152 | 0.00196 | 0.00902 | 0.02186 | 0.11817 | 0.6433 | 0.04317 | 0.00172 | 0.60029 | 0.00995 | 0.00115 | 0.02597 | 0.00498 | 288.4 | 306.1 | 0 | 0 | 0 | 0 | 1 | 0 | 0 | 0 | 0 | 0 | 0 | 1 | 0
105513 | 6005 v2 | Oven Recipe 6 | 98.5907 | 0.00158 | 0.00111 | 0.00482 | 0.01865 | 0.09821 | 0.56467 | 0.02894 | 0.00117 | 0.55807 | 0.01375 | 0.01093 | 0.00966 | 0.00149 | 285 | 302.3 | 0 | 0 | 0 | 1 | 0 | 0 | 0 | 0 | 0 | 0 | 0 | 0 | 1
105514 | 6082 v3 | Oven Recipe 5 | 98.2284 | 0.00208 | 0.00156 | 0.01326 | 0.03576 | 0.11445 | 0.74401 | 0.05549 | 0.00075 | 0.66865 | 0.01201 | 0.00017 | 0.02086 | 0.00597 | 320.8 | 344.4 | 0 | 0 | 0 | 0 | 0 | 0 | 1 | 0 | 0 | 0 | 0 | 1 | 0
105515 | 6005 v2 | Oven Recipe 2 | 98.6192 | 0.00135 | 0.00172 | 0.0009 | 0.02764 | 0.08794 | 0.53977 | 0.03224 | 0.00215 | 0.51673 | 0.00309 | 0.00942 | 0.01739 | 0.00352 | 288.2 | 306.5 | 0 | 0 | 0 | 1 | 0 | 0 | 0 | 0 | 1 | 0 | 0 | 0 | 0
105516 | 6082 v2 | Oven Recipe 3 | 98.418 | 0.00152 | 0.00166 | 0.0103 | 0.03238 | 0.09995 | 0.61346 | 0.0433 | 0.00271 | 0.6095 | 0.01378 | 0.00617 | 0.02165 | 0.00593 | 311.4 | 337.1 | 0 | 0 | 0 | 0 | 0 | 1 | 0 | 0 | 0 | 1 | 0 | 0 | 0
105517 | 6063 | Oven Recipe 2 | 98.9476 | 0.00094 | 0.00141 | 0 | 0.01278 | 0.06893 | 0.33114 | 0 | 0.00073 | 0.41348 | 0.00809 | 0.00591 | 0.0116 | 0 | 228.5 | 250.9 | 0 | 1 | 0 | 0 | 0 | 0 | 0 | 0 | 1 | 0 | 0 | 0 | 0
105518 | 6063 | Oven Recipe 6 | 99.007 | 0.00166 | 0.00131 | 0.00203 | 0.00733 | 0.07622 | 0.35903 | 0 | 0.00107 | 0.41457 | 0.00245 | 0.0018 | 0.01033 | 0.00107 | 237.6 | 258.2 | 0 | 1 | 0 | 0 | 0 | 0 | 0 | 0 | 0 | 0 | 0 | 0 | 1
105519 | 6063 | Oven Recipe 4 | 98.7929 | 0.00203 | 0.00105 | 0.00342 | 0.00748 | 0.07803 | 0.50977 | 0.00419 | 0.00092 | 0.45453 | 0.00958 | 0.00891 | 0.01219 | 0.0028 | 283.8 | 306.2 | 0 | 1 | 0 | 0 | 0 | 0 | 0 | 0 | 0 | 0 | 1 | 0 | 0
105520 | 6082 v3 | Oven Recipe 4 | 98.1713 | 0.0014 | 0.00229 | 0.00969 | 0.03706 | 0.12078 | 0.6843 | 0.05708 | 0.00187 | 0.71026 | 0.00792 | 0.0055 | 0.02451 | 0.00833 | 340.6 | 372.9 | 0 | 0 | 0 | 0 | 0 | 0 | 1 | 0 | 0 | 0 | 1 | 0 | 0
105521 | 6005 v1 | Oven Recipe 3 | 98.8266 | 0.00222 | 0.00167 | 0.00523 | 0.00785 | 0.08668 | 0.36463 | 0.01627 | 0.00214 | 0.51016 | 0.00829 | 0.00706 | 0.01952 | 0.00104 | 247.3 | 261.3 | 0 | 0 | 1 | 0 | 0 | 0 | 0 | 0 | 0 | 1 | 0 | 0 | 0
105522 | 6060 | Oven Recipe 5 | 98.9997 | 0.00195 | 0.00203 | 0.00021 | 0.0038 | 0.09976 | 0.33845 | 0.01793 | 0.00155 | 0.34493 | 0.01107 | 0.00495 | 0.01573 | 0 | 210 | 231 | 1 | 0 | 0 | 0 | 0 | 0 | 0 | 0 | 0 | 0 | 0 | 1 | 0
105523 | 6060 | Oven Recipe 3 | 98.957 | 0.0016 | 0.00106 | 0.00367 | 0.00867 | 0.09946 | 0.3061 | 0.00413 | 0.00171 | 0.43198 | 0.01305 | 0.0037 | 0.00705 | 0.00208 | 213.3 | 232.6 | 1 | 0 | 0 | 0 | 0 | 0 | 0 | 0 | 0 | 1 | 0 | 0 | 0
105524 | 6005 v2 | Oven Recipe 1 | 98.4783 | 0.00166 | 0.00104 | 0.00423 | 0.01943 | 0.09533 | 0.64 | 0.02472 | 0.00157 | 0.57623 | 0.01381 | 0.00151 | 0.01039 | 0.00297 | 309.9 | 340.8 | 0 | 0 | 0 | 1 | 0 | 0 | 0 | 1 | 0 | 0 | 0 | 0 | 0
105525 | 6082 v3 | Oven Recipe 6 | 98.3907 | 0.00161 | 0.00153 | 0.01307 | 0.0323 | 0.10308 | 0.60502 | 0.05559 | 0.0019 | 0.66039 | 0.00529 | 0.00714 | 0.02054 | 0.0083 | 319.2 | 340.3 | 0 | 0 | 0 | 0 | 0 | 0 | 1 | 0 | 0 | 0 | 0 | 0 | 1
105526 | 6082 v2 | Oven Recipe 6 | 98.2521 | 0.00154 | 0.00127 | 0.00941 | 0.02239 | 0.11247 | 0.68242 | 0.04205 | 0.00207 | 0.67596 | 0.01267 | 0.00314 | 0.02608 | 0.0068 | 338.8 | 357.9 | 0 | 0 | 0 | 0 | 0 | 1 | 0 | 0 | 0 | 0 | 0 | 0 | 1
105527 | 6060 | Oven Recipe 1 | 98.9784 | 0.0013 | 0.00183 | 0.00659 | 0.01273 | 0.11048 | 0.32324 | 0.00941 | 0.0009 | 0.4083 | 0.00806 | 0.01169 | 0.02212 | 0.00073 | 232.8 | 256.8 | 1 | 0 | 0 | 0 | 0 | 0 | 0 | 1 | 0 | 0 | 0 | 0 | 0
105528 | 6082 v2 | Oven Recipe 4 | 98.4567 | 0.00118 | 0.00169 | 0.0129 | 0.0265 | 0.10828 | 0.52018 | 0.05323 | 0.00107 | 0.6757 | 0.00189 | 0.00524 | 0.02549 | 0.00488 | 305.8 | 341 | 0 | 0 | 0 | 0 | 0 | 1 | 0 | 0 | 0 | 0 | 1 | 0 | 0
105529 | 6005 v2 | Oven Recipe 5 | 98.7111 | 0.00176 | 0.00096 | 0.00461 | 0.0166 | 0.11311 | 0.45734 | 0.03013 | 0.00134 | 0.50759 | 0.0054 | 0.00952 | 0.01425 | 0 | 267.6 | 289.8 | 0 | 0 | 0 | 1 | 0 | 0 | 0 | 0 | 0 | 0 | 0 | 1 | 0
105530 | 6082 v1 | Oven Recipe 4 | 98.4372 | 0.00092 | 0.00288 | 0.01093 | 0.02464 | 0.10899 | 0.59703 | 0.05316 | 0.00192 | 0.5933 | 0.00558 | 0.00611 | 0.01926 | 0.00169 | 313.7 | 337.4 | 0 | 0 | 0 | 0 | 1 | 0 | 0 | 0 | 0 | 0 | 1 | 0 | 0
105531 | 6060 | Oven Recipe 3 | 99.1099 | 0.00147 | 0.00183 | 0.0025 | 0.0169 | 0.07851 | 0.3 | 0.00621 | 0.00112 | 0.32837 | 0.00382 | 0.01203 | 0.01633 | 0.00208 | 210 | 231.9 | 1 | 0 | 0 | 0 | 0 | 0 | 0 | 0 | 0 | 1 | 0 | 0 | 0
105532 | 6060 | Oven Recipe 6 | 98.9775 | 0.00168 | 0.00219 | 0 | 0.00644 | 0.08395 | 0.31817 | 0.0119 | 0.00156 | 0.38488 | 0.01391 | 0.00569 | 0.00949 | 0.00073 | 219.2 | 236.5 | 1 | 0 | 0 | 0 | 0 | 0 | 0 | 0 | 0 | 0 | 0 | 0 | 1
105533 | 6063 | Oven Recipe 3 | 98.9552 | 0.00227 | 0.00124 | 0.00151 | 0.00461 | 0.0919 | 0.36549 | 0 | 0.00096 | 0.47032 | 0.00865 | 0.00671 | 0.01699 | 0 | 225.1 | 246.9 | 0 | 1 | 0 | 0 | 0 | 0 | 0 | 0 | 0 | 1 | 0 | 0 | 0
105534 | 6005 v1 | Oven Recipe 2 | 98.6518 | 0.00159 | 0.00145 | 0.00202 | 0.00975 | 0.09645 | 0.52432 | 0.01664 | 0.00198 | 0.51472 | 0.00682 | 0.00962 | 0.00662 | 0.00074 | 290.6 | 314.2 | 0 | 0 | 1 | 0 | 0 | 0 | 0 | 0 | 1 | 0 | 0 | 0 | 0
105535 | 6060 | Oven Recipe 6 | 99.0605 | 0.0014 | 0.00141 | 0.00065 | 0.00899 | 0.09411 | 0.30278 | 0.00859 | 0.00232 | 0.41673 | 0.00141 | 0.00454 | 0.01217 | 0 | 217.4 | 236.3 | 1 | 0 | 0 | 0 | 0 | 0 | 0 | 0 | 0 | 0 | 0 | 0 | 1
105536 | 6005 v2 | Oven Recipe 1 | 98.6052 | 0.0016 | 0.00051 | 0.00297 | 0.0122 | 0.11093 | 0.51855 | 0.02194 | 0.00181 | 0.55111 | 0.01253 | 0.00725 | 0.01519 | 0.00409 | 285.3 | 310 | 0 | 0 | 0 | 1 | 0 | 0 | 0 | 1 | 0 | 0 | 0 | 0 | 0
105537 | 6005 v2 | Oven Recipe 2 | 98.6247 | 0.00181 | 0.00076 | 0.00091 | 0.01426 | 0.10846 | 0.50509 | 0.03477 | 0.00203 | 0.53409 | 0.00622 | 0.01054 | 0.01025 | 0.005 | 304.1 | 326 | 0 | 0 | 0 | 1 | 0 | 0 | 0 | 0 | 1 | 0 | 0 | 0 | 0
105538 | 6063 | Oven Recipe 3 | 98.8386 | 0.00173 | 0.00132 | 0 | 0.01264 | 0.09172 | 0.43775 | 0.00634 | 0.00139 | 0.40022 | 0.01433 | 0.01313 | 0.01461 | 0.00098 | 246.7 | 264.5 | 0 | 1 | 0 | 0 | 0 | 0 | 0 | 0 | 0 | 1 | 0 | 0 | 0
105539 | 6060 | Oven Recipe 5 | 99.042 | 0.001 | 0.00156 | 0.00198 | 0 | 0.10229 | 0.33327 | 0.01175 | 0.00136 | 0.34608 | 0.00919 | 0.00201 | 0.01919 | 0.00138 | 214.8 | 238.6 | 1 | 0 | 0 | 0 | 0 | 0 | 0 | 0 | 0 | 0 | 0 | 1 | 0
105540 | 6005 v1 | Oven Recipe 4 | 98.6415 | 0.00211 | 0.00086 | 0.00294 | 0.00536 | 0.09668 | 0.57051 | 0.02319 | 0.00139 | 0.52275 | 0.01545 | 0.00897 | 0.01655 | 0 | 298.9 | 323.3 | 0 | 0 | 1 | 0 | 0 | 0 | 0 | 0 | 0 | 0 | 1 | 0 | 0
105541 | 6082 v1 | Oven Recipe 6 | 98.3498 | 0.00147 | 0.0008 | 0.0089 | 0.03498 | 0.12559 | 0.62199 | 0.04379 | 0.00114 | 0.62482 | 0.01029 | 0.00512 | 0.01146 | 0.00497 | 324.4 | 355 | 0 | 0 | 0 | 0 | 1 | 0 | 0 | 0 | 0 | 0 | 0 | 0 | 1
105542 | 6063 | Oven Recipe 6 | 98.7434 | 0.00226 | 0.00176 | 0.0035 | 0.01037 | 0.10196 | 0.49968 | 0.00348 | 0.00222 | 0.4083 | 0.00442 | 0.00225 | 0.02035 | 0.00155 | 252.5 | 271.8 | 0 | 1 | 0 | 0 | 0 | 0 | 0 | 0 | 0 | 0 | 0 | 0 | 1
105543 | 6060 | Oven Recipe 2 | 98.9479 | 0.0015 | 0.00127 | 0.00079 | 0.0176 | 0.09816 | 0.32923 | 0.01262 | 0.001 | 0.39229 | 0.00845 | 0.01235 | 0.01188 | 0 | 225.7 | 252.9 | 1 | 0 | 0 | 0 | 0 | 0 | 0 | 0 | 1 | 0 | 0 | 0 | 0
105544 | 6082 v2 | Oven Recipe 6 | 98.3036 | 0.00189 | 0.00244 | 0.00449 | 0.03118 | 0.09825 | 0.62612 | 0.05684 | 0.00252 | 0.69224 | 0.00716 | 0.00524 | 0.01559 | 0.0044 | 322.4 | 356.4 | 0 | 0 | 0 | 0 | 0 | 1 | 0 | 0 | 0 | 0 | 0 | 0 | 1
105545 | 6060 | Oven Recipe 5 | 99.0572 | 0.00106 | 0.00245 | 0 | 0.00727 | 0.10291 | 0.31 | 0.0049 | 0.00094 | 0.37107 | 0.00238 | 0.00873 | 0.01499 | 0 | 210 | 224.8 | 1 | 0 | 0 | 0 | 0 | 0 | 0 | 0 | 0 | 0 | 0 | 1 | 0
105546 | 6082 v2 | Oven Recipe 5 | 98.3356 | 0.00173 | 0.00166 | 0.01133 | 0.03257 | 0.1287 | 0.64899 | 0.04 | 0.00154 | 0.59832 | 0.00698 | 0.00867 | 0.02024 | 0.00708 | 285 | 302.7 | 0 | 0 | 0 | 0 | 0 | 1 | 0 | 0 | 0 | 0 | 0 | 1 | 0
105547 | 6005 v2 | Oven Recipe 4 | 98.5731 | 0.00175 | 0.00154 | 0.00556 | 0.02249 | 0.10402 | 0.44715 | 0.03797 | 0.00103 | 0.62998 | 0.01172 | 0.00458 | 0.01168 | 0.00141 | 280.8 | 305.6 | 0 | 0 | 0 | 1 | 0 | 0 | 0 | 0 | 0 | 0 | 1 | 0 | 0
105548 | 6082 v2 | Oven Recipe 4 | 98.3583 | 0.00119 | 0.00165 | 0.00529 | 0.02433 | 0.11965 | 0.60797 | 0.06048 | 0.00148 | 0.65542 | 0.01086 | 0.00579 | 0.01322 | 0.00631 | 336.8 | 364.8 | 0 | 0 | 0 | 0 | 0 | 1 | 0 | 0 | 0 | 0 | 1 | 0 | 0
105549 | 6005 v1 | Oven Recipe 4 | 98.6485 | 0.00214 | 0.00133 | 0.00369 | 0.00157 | 0.11335 | 0.51087 | 0.0147 | 0.00252 | 0.55749 | 0.00919 | 0.00383 | 0.01257 | 0.00268 | 277.8 | 301.2 | 0 | 0 | 1 | 0 | 0 | 0 | 0 | 0 | 0 | 0 | 1 | 0 | 0
105550 | 6082 v3 | Oven Recipe 6 | 98.2761 | 0.00121 | 0.00137 | 0.02133 | 0.03744 | 0.11263 | 0.68009 | 0.06677 | 0.00224 | 0.63522 | 0.00844 | 0.00443 | 0.02684 | 0.00797 | 334.6 | 358.4 | 0 | 0 | 0 | 0 | 0 | 0 | 1 | 0 | 0 | 0 | 0 | 0 | 1
105551 | 6063 | Oven Recipe 6 | 98.8342 | 0.00088 | 0.0013 | 0.00018 | 0.00782 | 0.08794 | 0.43127 | 0.00718 | 0.00155 | 0.44169 | 0.00568 | 0.01065 | 0.02747 | 0.00055 | 259.7 | 278.5 | 0 | 1 | 0 | 0 | 0 | 0 | 0 | 0 | 0 | 0 | 0 | 0 | 1
105552 | 6082 v1 | Oven Recipe 1 | 98.3447 | 0.00193 | 0.00143 | 0.00863 | 0.02581 | 0.10008 | 0.60658 | 0.05121 | 0.00119 | 0.66187 | 0.01296 | 0.00472 | 0.02043 | 0.00195 | 328.1 | 360.9 | 0 | 0 | 0 | 0 | 1 | 0 | 0 | 1 | 0 | 0 | 0 | 0 | 0
105553 | 6005 v1 | Oven Recipe 6 | 98.614 | 0.00223 | 0.00069 | 0 | 0.02085 | 0.09436 | 0.5225 | 0.01186 | 0.0024 | 0.53403 | 0.00997 | 0.00282 | 0.01994 | 0 | 280.5 | 298.5 | 0 | 0 | 1 | 0 | 0 | 0 | 0 | 0 | 0 | 0 | 0 | 0 | 1
105554 | 6005 v1 | Oven Recipe 3 | 98.6803 | 0.0019 | 0.0024 | 0.00086 | 0.01307 | 0.10925 | 0.50379 | 0.01705 | 0.00169 | 0.49298 | 0.00827 | 0.00458 | 0.01543 | 0.00145 | 240 | 255.3 | 0 | 0 | 1 | 0 | 0 | 0 | 0 | 0 | 0 | 1 | 0 | 0 | 0
105555 | 6060 | Oven Recipe 5 | 99.0152 | 0.00082 | 0.00134 | 0.00164 | 0.01724 | 0.0768 | 0.3 | 0.02188 | 0.00118 | 0.40997 | 0.01203 | 0.01073 | 0.01184 | 0 | 210 | 226.5 | 1 | 0 | 0 | 0 | 0 | 0 | 0 | 0 | 0 | 0 | 0 | 1 | 0
105556 | 6063 | Oven Recipe 4 | 98.8542 | 0.00136 | 0.00109 | 0.00355 | 0.00026 | 0.09013 | 0.36656 | 0 | 0.00148 | 0.46235 | 0.01485 | 0.0104 | 0.02016 | 0.00225 | 252.8 | 278 | 0 | 1 | 0 | 0 | 0 | 0 | 0 | 0 | 0 | 0 | 1 | 0 | 0
105557 | 6060 | Oven Recipe 5 | 98.9985 | 0.00192 | 0.00134 | 0.0029 | 0.01659 | 0.08245 | 0.32294 | 0.01018 | 0.00178 | 0.37982 | 0.0108 | 0.00939 | 0.01604 | 0.00189 | 210 | 224.3 | 1 | 0 | 0 | 0 | 0 | 0 | 0 | 0 | 0 | 0 | 0 | 1 | 0
105558 | 6005 v1 | Oven Recipe 2 | 98.7542 | 0.00135 | 0.00211 | 0.00427 | 0.02014 | 0.11218 | 0.47353 | 0.01102 | 0.00186 | 0.4872 | 0.00771 | 0.00446 | 0.01848 | 0.0011 | 264.6 | 279.9 | 0 | 0 | 1 | 0 | 0 | 0 | 0 | 0 | 1 | 0 | 0 | 0 | 0
105559 | 6005 v1 | Oven Recipe 2 | 98.6723 | 0.00143 | 0.00158 | 0.0021 | 0.0037 | 0.09404 | 0.53254 | 0.01733 | 0.00107 | 0.51316 | 0.00322 | 0.00713 | 0.01654 | 0.00178 | 275.2 | 291.8 | 0 | 0 | 1 | 0 | 0 | 0 | 0 | 0 | 1 | 0 | 0 | 0 | 0
105560 | 6082 v3 | Oven Recipe 2 | 98.2698 | 0.00179 | 0.00196 | 0.01276 | 0.03759 | 0.10982 | 0.62182 | 0.06585 | 0.00125 | 0.68861 | 0.01311 | 0.0136 | 0.02585 | 0.00824 | 331.2 | 358.8 | 0 | 0 | 0 | 0 | 0 | 0 | 1 | 0 | 1 | 0 | 0 | 0 | 0
105561 | 6060 | Oven Recipe 3 | 99.0644 | 0.00119 | 0.00143 | 0.00215 | 0.00948 | 0.0959 | 0.3 | 0.00665 | 0.00184 | 0.37506 | 0.00878 | 0.00799 | 0.00644 | 0.00201 | 210 | 224.5 | 1 | 0 | 0 | 0 | 0 | 0 | 0 | 0 | 0 | 1 | 0 | 0 | 0
105562 | 6063 | Oven Recipe 5 | 98.8937 | 0.00191 | 0.00139 | 0 | 0.0065 | 0.08229 | 0.37344 | 0.005 | 0.00179 | 0.45052 | 0.00901 | 0.01433 | 0.01199 | 0.00174 | 228.2 | 240.2 | 0 | 1 | 0 | 0 | 0 | 0 | 0 | 0 | 0 | 0 | 0 | 1 | 0
105563 | 6060 | Oven Recipe 6 | 98.9602 | 0.00172 | 0.00243 | 0 | 0.01229 | 0.0847 | 0.3 | 0.00489 | 0.00094 | 0.42204 | 0.01337 | 0.0058 | 0.01654 | 0.00163 | 210 | 231.6 | 1 | 0 | 0 | 0 | 0 | 0 | 0 | 0 | 0 | 0 | 0 | 0 | 1
105564 | 6005 v2 | Oven Recipe 2 | 98.5269 | 0.00138 | 0.00183 | 0 | 0.01696 | 0.11974 | 0.56678 | 0.02537 | 0.00131 | 0.5673 | 0.00923 | 0.01108 | 0.01224 | 0.00349 | 302.8 | 326.9 | 0 | 0 | 0 | 1 | 0 | 0 | 0 | 0 | 1 | 0 | 0 | 0 | 0
105565 | 6082 v2 | Oven Recipe 2 | 98.2735 | 0.00154 | 0.0016 | 0.01397 | 0.02949 | 0.10236 | 0.63817 | 0.05264 | 0.00118 | 0.68395 | 0.01081 | 0.00527 | 0.02334 | 0.00732 | 330.6 | 355.2 | 0 | 0 | 0 | 0 | 0 | 1 | 0 | 0 | 1 | 0 | 0 | 0 | 0
105566 | 6082 v1 | Oven Recipe 1 | 98.4502 | 0.00121 | 0.00137 | 0.00583 | 0.01572 | 0.08896 | 0.64019 | 0.0458 | 0.00146 | 0.61654 | 0.00472 | 0.00494 | 0.0195 | 0.00317 | 324.6 | 350.2 | 0 | 0 | 0 | 0 | 1 | 0 | 0 | 1 | 0 | 0 | 0 | 0 | 0
105567 | 6005 v2 | Oven Recipe 5 | 98.6749 | 0.0014 | 0.0014 | 0.00727 | 0.02418 | 0.07364 | 0.50827 | 0.03379 | 0.00141 | 0.48249 | 0.00905 | 0.00528 | 0.01227 | 0.00069 | 260.4 | 281.5 | 0 | 0 | 0 | 1 | 0 | 0 | 0 | 0 | 0 | 0 | 0 | 1 | 0
105568 | 6082 v2 | Oven Recipe 1 | 98.3312 | 0.00162 | 0.00126 | 0.01638 | 0.02706 | 0.11583 | 0.56412 | 0.06475 | 0.00168 | 0.70442 | 0.00759 | 0.00335 | 0.02923 | 0.0027 | 330.6 | 366.5 | 0 | 0 | 0 | 0 | 0 | 1 | 0 | 1 | 0 | 0 | 0 | 0 | 0
105569 | 6005 v1 | Oven Recipe 2 | 98.6832 | 0.0012 | 0.0026 | 0 | 0.00937 | 0.08583 | 0.49412 | 0.01261 | 0.00214 | 0.54617 | 0.00884 | 0.00058 | 0.01255 | 0.0005 | 270.7 | 285.7 | 0 | 0 | 1 | 0 | 0 | 0 | 0 | 0 | 1 | 0 | 0 | 0 | 0
105570 | 6082 v1 | Oven Recipe 5 | 98.4963 | 0.0009 | 0.00196 | 0.00656 | 0.02397 | 0.11893 | 0.63594 | 0.04455 | 0.0013 | 0.52545 | 0.00672 | 0.0017 | 0.01768 | 0.00863 | 276.5 | 299.3 | 0 | 0 | 0 | 0 | 1 | 0 | 0 | 0 | 0 | 0 | 0 | 1 | 0
105571 | 6082 v2 | Oven Recipe 5 | 98.3562 | 0.00073 | 0.00113 | 0.01068 | 0.02829 | 0.10529 | 0.63675 | 0.04042 | 0.00066 | 0.59376 | 0.00495 | 0.01063 | 0.02869 | 0.00567 | 303.7 | 317 | 0 | 0 | 0 | 0 | 0 | 1 | 0 | 0 | 0 | 0 | 0 | 1 | 0
105572 | 6005 v2 | Oven Recipe 6 | 98.5124 | 0.00118 | 0.00051 | 0.00574 | 0.01237 | 0.09445 | 0.61261 | 0.01546 | 0.00239 | 0.55843 | 0.00869 | 0.01213 | 0.02077 | 0.00298 | 303.5 | 327.4 | 0 | 0 | 0 | 1 | 0 | 0 | 0 | 0 | 0 | 0 | 0 | 0 | 1
105573 | 6005 v2 | Oven Recipe 3 | 98.6595 | 0.00097 | 0.00272 | 0.00432 | 0.01187 | 0.09182 | 0.47812 | 0.02332 | 0.00157 | 0.53836 | 0.00642 | 0.00284 | 0.02171 | 0.00224 | 260.4 | 278.9 | 0 | 0 | 0 | 1 | 0 | 0 | 0 | 0 | 0 | 1 | 0 | 0 | 0
105574 | 6082 v3 | Oven Recipe 6 | 98.3064 | 0.00183 | 0.00214 | 0.01905 | 0.02657 | 0.11562 | 0.65257 | 0.05735 | 0.00196 | 0.66087 | 0.01381 | 0.00269 | 0.02243 | 0.00723 | 325.7 | 354.9 | 0 | 0 | 0 | 0 | 0 | 0 | 1 | 0 | 0 | 0 | 0 | 0 | 1
105575 | 6060 | Oven Recipe 3 | 99.1046 | 0.00172 | 0.0018 | 0 | 0 | 0.10483 | 0.30251 | 0.00608 | 0.0017 | 0.33503 | 0.01106 | 0.00501 | 0.01654 | 0.00428 | 210 | 227.6 | 1 | 0 | 0 | 0 | 0 | 0 | 0 | 0 | 0 | 1 | 0 | 0 | 0
105576 | 6060 | Oven Recipe 3 | 98.9929 | 0.00121 | 0.00171 | 0.00192 | 0.01559 | 0.0984 | 0.31332 | 0 | 0.00223 | 0.41726 | 0.00395 | 0.01317 | 0.00141 | 0 | 210 | 225.4 | 1 | 0 | 0 | 0 | 0 | 0 | 0 | 0 | 0 | 1 | 0 | 0 | 0
105577 | 6005 v1 | Oven Recipe 4 | 98.6154 | 0.00109 | 0.00232 | 0.00384 | 0.01954 | 0.09757 | 0.51857 | 0.00345 | 0.00165 | 0.54494 | 0.01286 | 0.00866 | 0.01597 | 0.00055 | 283.2 | 305.3 | 0 | 0 | 1 | 0 | 0 | 0 | 0 | 0 | 0 | 0 | 1 | 0 | 0
105578 | 6060 | Oven Recipe 5 | 99.0877 | 0.00095 | 0.00147 | 0 | 0.0005 | 0.10446 | 0.3 | 0 | 0.00123 | 0.37913 | 0.00966 | 0.00938 | 0.01238 | 0.00025 | 210 | 228.1 | 1 | 0 | 0 | 0 | 0 | 0 | 0 | 0 | 0 | 0 | 0 | 1 | 0
105579 | 6005 v2 | Oven Recipe 4 | 98.6308 | 0.00145 | 0.00192 | 0.00573 | 0.02223 | 0.09212 | 0.4793 | 0.01903 | 0.00227 | 0.59015 | 0.01484 | 0.00572 | 0.01554 | 0.00158 | 284 | 312.6 | 0 | 0 | 0 | 1 | 0 | 0 | 0 | 0 | 0 | 0 | 1 | 0 | 0
105580 | 6005 v1 | Oven Recipe 5 | 98.626 | 0.00116 | 0.00163 | 0.0039 | 0.01541 | 0.09574 | 0.56067 | 0.02815 | 0.00205 | 0.47075 | 0.00719 | 0.01038 | 0.00756 | 0.00199 | 267.9 | 279.9 | 0 | 0 | 1 | 0 | 0 | 0 | 0 | 0 | 0 | 0 | 0 | 1 | 0
105581 | 6063 | Oven Recipe 1 | 98.8746 | 0.00185 | 0.00229 | 0.00376 | 0.01514 | 0.10481 | 0.38115 | 0.00329 | 0.00251 | 0.43918 | 0.01132 | 0.00377 | 0.01829 | 0.00353 | 251.4 | 274.6 | 0 | 1 | 0 | 0 | 0 | 0 | 0 | 1 | 0 | 0 | 0 | 0 | 0
105582 | 6005 v2 | Oven Recipe 1 | 98.5568 | 0.00151 | 0.00165 | 0.00782 | 0.01914 | 0.11604 | 0.49277 | 0.03492 | 0.00231 | 0.6026 | 0.00846 | 0.00346 | 0.0145 | 0.0025 | 304.4 | 334.4 | 0 | 0 | 0 | 1 | 0 | 0 | 0 | 1 | 0 | 0 | 0 | 0 | 0
105583 | 6082 v3 | Oven Recipe 4 | 98.1964 | 0.0015 | 0.00152 | 0.01121 | 0.03245 | 0.10482 | 0.71181 | 0.0591 | 0.00129 | 0.69821 | 0.01159 | 0.00664 | 0.02734 | 0.00771 | 355.3 | 382 | 0 | 0 | 0 | 0 | 0 | 0 | 1 | 0 | 0 | 0 | 1 | 0 | 0
105584 | 6082 v1 | Oven Recipe 6 | 98.4488 | 0.00168 | 0.00106 | 0.00951 | 0.01937 | 0.12517 | 0.58061 | 0.04114 | 0.00153 | 0.5983 | 0.01152 | 0.00671 | 0.01878 | 0.00477 | 305.7 | 327.6 | 0 | 0 | 0 | 0 | 1 | 0 | 0 | 0 | 0 | 0 | 0 | 0 | 1
105585 | 6060 | Oven Recipe 5 | 98.8846 | 0.00187 | 0.00031 | 0 | 0.0027 | 0.09793 | 0.39454 | 0 | 0.0007 | 0.41385 | 0.00712 | 0.00623 | 0.00863 | 0.00106 | 210 | 228.3 | 1 | 0 | 0 | 0 | 0 | 0 | 0 | 0 | 0 | 0 | 0 | 1 | 0
105586 | 6005 v1 | Oven Recipe 1 | 98.7411 | 0.00183 | 0.00097 | 0.00217 | 0.00725 | 0.0913 | 0.4498 | 0.0204 | 0.00243 | 0.55947 | 0.00711 | 0.01159 | 0.01917 | 0 | 269.7 | 299.4 | 0 | 0 | 1 | 0 | 0 | 0 | 0 | 1 | 0 | 0 | 0 | 0 | 0
105587 | 6060 | Oven Recipe 5 | 98.9416 | 0.00239 | 0.00225 | 0.00383 | 0.01439 | 0.08579 | 0.3 | 0.02239 | 0.00084 | 0.39391 | 0.01405 | 0.00993 | 0.01031 | 0.00207 | 210 | 225.9 | 1 | 0 | 0 | 0 | 0 | 0 | 0 | 0 | 0 | 0 | 0 | 1 | 0
105588 | 6063 | Oven Recipe 5 | 99.0031 | 0.00165 | 0.00088 | 0.00133 | 0 | 0.10283 | 0.31716 | 0.00476 | 0.00074 | 0.37792 | 0.01534 | 0.0052 | 0.01093 | 0.0008 | 210 | 228.2 | 0 | 1 | 0 | 0 | 0 | 0 | 0 | 0 | 0 | 0 | 0 | 1 | 0
105589 | 6082 v1 | Oven Recipe 5 | 98.4992 | 0.00128 | 0.00217 | 0.0062 | 0.02879 | 0.11853 | 0.57287 | 0.03286 | 0.00118 | 0.61236 | 0.00708 | 0.0157 | 0.01536 | 0.00416 | 273.3 | 292.8 | 0 | 0 | 0 | 0 | 1 | 0 | 0 | 0 | 0 | 0 | 0 | 1 | 0
105590 | 6060 | Oven Recipe 2 | 99.002 | 0.0014 | 0.00124 | 0.00543 | 0.00447 | 0.08952 | 0.3223 | 0.00233 | 0.0015 | 0.3616 | 0.01287 | 0.00323 | 0.01707 | 0.00142 | 230.5 | 242.5 | 1 | 0 | 0 | 0 | 0 | 0 | 0 | 0 | 1 | 0 | 0 | 0 | 0
105591 | 6005 v1 | Oven Recipe 2 | 98.6534 | 0.0003 | 0.00099 | 0.00141 | 0.01358 | 0.10323 | 0.49159 | 0.02497 | 0.00138 | 0.5565 | 0.00676 | 0.00523 | 0.01269 | 0 | 276.5 | 297.6 | 0 | 0 | 1 | 0 | 0 | 0 | 0 | 0 | 1 | 0 | 0 | 0 | 0
105592 | 6082 v3 | Oven Recipe 1 | 98.1834 | 0.00219 | 0.00087 | 0.01295 | 0.04024 | 0.12148 | 0.71135 | 0.0615 | 0.00085 | 0.65111 | 0.01474 | 0.01158 | 0.0263 | 0.00869 | 358.7 | 389.4 | 0 | 0 | 0 | 0 | 0 | 0 | 1 | 1 | 0 | 0 | 0 | 0 | 0
105593 | 6063 | Oven Recipe 6 | 98.8533 | 0.00127 | 0.00194 | 0 | 0.00621 | 0.09779 | 0.42629 | 0.01245 | 0.00209 | 0.39222 | 0.00529 | 0.01276 | 0.00926 | 0.00076 | 240.6 | 259.1 | 0 | 1 | 0 | 0 | 0 | 0 | 0 | 0 | 0 | 0 | 0 | 0 | 1
105594 | 6005 v2 | Oven Recipe 5 | 98.6015 | 0.00212 | 0.00148 | 0.00337 | 0.02603 | 0.09266 | 0.51601 | 0.03738 | 0.00089 | 0.55714 | 0.01178 | 0.00779 | 0.02075 | 0.00281 | 274.4 | 290.6 | 0 | 0 | 0 | 1 | 0 | 0 | 0 | 0 | 0 | 0 | 0 | 1 | 0
105595 | 6082 v3 | Oven Recipe 1 | 98.3221 | 0.00151 | 0.00029 | 0.01629 | 0.03555 | 0.08421 | 0.62374 | 0.05519 | 0.00202 | 0.63896 | 0.01172 | 0.00701 | 0.03529 | 0.00677 | 338.8 | 366.5 | 0 | 0 | 0 | 0 | 0 | 0 | 1 | 1 | 0 | 0 | 0 | 0 | 0
105596 | 6082 v2 | Oven Recipe 5 | 98.357 | 0.00165 | 0.00202 | 0.0128 | 0.03173 | 0.10222 | 0.69742 | 0.0536 | 0.00117 | 0.57898 | 0.00498 | 0.00634 | 0.02349 | 0.00616 | 311.2 | 332.1 | 0 | 0 | 0 | 0 | 0 | 1 | 0 | 0 | 0 | 0 | 0 | 1 | 0
105597 | 6082 v1 | Oven Recipe 1 | 98.465 | 0.00129 | 0.00096 | 0.00472 | 0.0199 | 0.08967 | 0.62434 | 0.03414 | 0.00106 | 0.57715 | 0.00802 | 0.0119 | 0.02845 | 0.00457 | 332.7 | 364.1 | 0 | 0 | 0 | 0 | 1 | 0 | 0 | 1 | 0 | 0 | 0 | 0 | 0
105598 | 6060 | Oven Recipe 1 | 98.9699 | 0.00119 | 0.00201 | 0.00321 | 0.01065 | 0.09509 | 0.31542 | 0.01196 | 0.00176 | 0.41483 | 0.01284 | 0.0086 | 0.01613 | 0.00046 | 221.9 | 242.9 | 1 | 0 | 0 | 0 | 0 | 0 | 0 | 1 | 0 | 0 | 0 | 0 | 0
105599 | 6063 | Oven Recipe 3 | 98.8922 | 0.00046 | 0.00265 | 0.00301 | 0.01376 | 0.07504 | 0.36605 | 0.00874 | 0.0025 | 0.4359 | 0.00672 | 0.01252 | 0.01528 | 0.00268 | 218.2 | 230.2 | 0 | 1 | 0 | 0 | 0 | 0 | 0 | 0 | 0 | 1 | 0 | 0 | 0
105600 | 6082 v3 | Oven Recipe 6 | 98.2103 | 0.00122 | 0.00207 | 0.01611 | 0.03415 | 0.11196 | 0.65788 | 0.06346 | 0.00207 | 0.70777 | 0.01341 | 0.00804 | 0.02722 | 0.00694 | 330.9 | 358.1 | 0 | 0 | 0 | 0 | 0 | 0 | 1 | 0 | 0 | 0 | 0 | 0 | 1
105601 | 6082 v2 | Oven Recipe 6 | 98.3425 | 0.00212 | 0.00233 | 0.0104 | 0.02618 | 0.11209 | 0.64566 | 0.05149 | 0.00174 | 0.62517 | 0.00154 | 0.01213 | 0.02014 | 0.00559 | 323.6 | 339.1 | 0 | 0 | 0 | 0 | 0 | 1 | 0 | 0 | 0 | 0 | 0 | 0 | 1
105602 | 6082 v2 | Oven Recipe 6 | 98.3978 | 0.00168 | 0.00085 | 0.00551 | 0.02463 | 0.10874 | 0.58956 | 0.05356 | 0.00156 | 0.66504 | 0.01384 | 0.00709 | 0.0226 | 0.00727 | 321.6 | 346.5 | 0 | 0 | 0 | 0 | 0 | 1 | 0 | 0 | 0 | 0 | 0 | 0 | 1
105603 | 6082 v2 | Oven Recipe 5 | 98.2571 | 0.00134 | 0.00204 | 0.01302 | 0.02344 | 0.12862 | 0.66364 | 0.05039 | 0.00136 | 0.6586 | 0.00912 | 0.00523 | 0.02181 | 0.00367 | 297 | 325.1 | 0 | 0 | 0 | 0 | 0 | 1 | 0 | 0 | 0 | 0 | 0 | 1 | 0
105604 | 6082 v2 | Oven Recipe 1 | 98.3175 | 0.00185 | 0.00196 | 0.00664 | 0.02529 | 0.10151 | 0.7136 | 0.03955 | 0.00245 | 0.61614 | 0.0129 | 0.01151 | 0.02682 | 0.0058 | 341.2 | 365.3 | 0 | 0 | 0 | 0 | 0 | 1 | 0 | 1 | 0 | 0 | 0 | 0 | 0
105605 | 6063 | Oven Recipe 6 | 98.9098 | 0.00216 | 0.00168 | 0.00892 | 0 | 0.07883 | 0.40992 | 0.00065 | 0.00228 | 0.42904 | 0.011 | 0.00401 | 0.01042 | 0.00144 | 246.4 | 277.1 | 0 | 1 | 0 | 0 | 0 | 0 | 0 | 0 | 0 | 0 | 0 | 0 | 1
105606 | 6060 | Oven Recipe 5 | 98.9705 | 0.00203 | 0.00211 | 0.00228 | 0 | 0.09581 | 0.30268 | 0.00775 | 0.00153 | 0.41704 | 0.01005 | 0.00332 | 0.01278 | 0.00174 | 210 | 224 | 1 | 0 | 0 | 0 | 0 | 0 | 0 | 0 | 0 | 0 | 0 | 1 | 0
105607 | 6063 | Oven Recipe 2 | 98.7324 | 0.002 | 0.00088 | 0.00195 | 0.01233 | 0.09497 | 0.45062 | 0.01301 | 0.00158 | 0.50904 | 0.01291 | 0.00479 | 0.01376 | 0.00155 | 251.1 | 272.7 | 0 | 1 | 0 | 0 | 0 | 0 | 0 | 0 | 1 | 0 | 0 | 0 | 0
105608 | 6005 v1 | Oven Recipe 1 | 98.6527 | 0.00128 | 0.00153 | 0.00765 | 0.01154 | 0.09736 | 0.46483 | 0.01665 | 0.00085 | 0.55901 | 0.01118 | 0.00557 | 0.00739 | 0 | 272.4 | 294.7 | 0 | 0 | 1 | 0 | 0 | 0 | 0 | 1 | 0 | 0 | 0 | 0 | 0
105609 | 6082 v3 | Oven Recipe 4 | 98.2481 | 0.00142 | 0.00191 | 0.01614 | 0.03927 | 0.11576 | 0.68984 | 0.0459 | 0.00211 | 0.67987 | 0.01206 | 0.0058 | 0.02481 | 0.00814 | 361.5 | 391.1 | 0 | 0 | 0 | 0 | 0 | 0 | 1 | 0 | 0 | 0 | 1 | 0 | 0
105610 | 6082 v2 | Oven Recipe 1 | 98.2767 | 0.00134 | 0.00225 | 0.01281 | 0.02335 | 0.10831 | 0.65792 | 0.04094 | 0.00094 | 0.61831 | 0.00785 | 0.00847 | 0.01738 | 0.00548 | 340.6 | 373 | 0 | 0 | 0 | 0 | 0 | 1 | 0 | 1 | 0 | 0 | 0 | 0 | 0
105611 | 6063 | Oven Recipe 5 | 98.88 | 0.00186 | 0.00247 | 0 | 0.00814 | 0.0963 | 0.45164 | 0.00828 | 0.00147 | 0.38328 | 0.01048 | 0.01088 | 0.01502 | 0.00117 | 231.4 | 244 | 0 | 1 | 0 | 0 | 0 | 0 | 0 | 0 | 0 | 0 | 0 | 1 | 0
105612 | 6082 v3 | Oven Recipe 3 | 98.2122 | 0.00144 | 0.00202 | 0.00743 | 0.03403 | 0.12381 | 0.68877 | 0.0515 | 0.00175 | 0.63702 | 0.00588 | 0.01313 | 0.02592 | 0.01016 | 329.7 | 355.3 | 0 | 0 | 0 | 0 | 0 | 0 | 1 | 0 | 0 | 1 | 0 | 0 | 0
105613 | 6082 v3 | Oven Recipe 4 | 98.1782 | 0.00199 | 0.00071 | 0.01052 | 0.03037 | 0.12806 | 0.62918 | 0.05071 | 0.00117 | 0.71025 | 0.00655 | 0.01161 | 0.02818 | 0.01021 | 336.8 | 367.2 | 0 | 0 | 0 | 0 | 0 | 0 | 1 | 0 | 0 | 0 | 1 | 0 | 0
105614 | 6060 | Oven Recipe 3 | 99.0689 | 0.00184 | 0.00097 | 0.00729 | 0.00246 | 0.0981 | 0.3 | 0.01839 | 0.00208 | 0.37018 | 0.00636 | 0.0064 | 0.01027 | 0.00353 | 211.1 | 225.6 | 1 | 0 | 0 | 0 | 0 | 0 | 0 | 0 | 0 | 1 | 0 | 0 | 0
105615 | 6063 | Oven Recipe 1 | 98.8391 | 0.00126 | 0.00056 | 0.00317 | 0.01124 | 0.10445 | 0.36119 | 0.0149 | 0.00089 | 0.52314 | 0.00561 | 0.00785 | 0.0174 | 0.00115 | 257.4 | 275.7 | 0 | 1 | 0 | 0 | 0 | 0 | 0 | 1 | 0 | 0 | 0 | 0 | 0
105616 | 6082 v1 | Oven Recipe 5 | 98.4894 | 0.00121 | 0.0011 | 0.01114 | 0.02186 | 0.1163 | 0.63117 | 0.04557 | 0.00148 | 0.57973 | 0.00595 | 0.00779 | 0.01739 | 0.00655 | 296.7 | 324.6 | 0 | 0 | 0 | 0 | 1 | 0 | 0 | 0 | 0 | 0 | 0 | 1 | 0
105617 | 6082 v3 | Oven Recipe 6 | 98.1698 | 0.00107 | 0.0019 | 0.01624 | 0.03353 | 0.10925 | 0.70545 | 0.05657 | 0.00158 | 0.75123 | 0.00907 | 0.00792 | 0.01947 | 0.00711 | 344.8 | 372 | 0 | 0 | 0 | 0 | 0 | 0 | 1 | 0 | 0 | 0 | 0 | 0 | 1
105618 | 6005 v2 | Oven Recipe 1 | 98.6076 | 0.00131 | 0.001 | 0.00735 | 0.00956 | 0.0891 | 0.52971 | 0.02639 | 0.00079 | 0.58013 | 0.00993 | 0.00259 | 0.02758 | 0.00099 | 317.1 | 348.2 | 0 | 0 | 0 | 1 | 0 | 0 | 0 | 1 | 0 | 0 | 0 | 0 | 0
105619 | 6063 | Oven Recipe 6 | 98.8666 | 0.00132 | 0.00067 | 0.00237 | 0.0142 | 0.08539 | 0.39065 | 0.00279 | 0.0005 | 0.43093 | 0.00726 | 0.01276 | 0.02022 | 0.00185 | 239.7 | 262.5 | 0 | 1 | 0 | 0 | 0 | 0 | 0 | 0 | 0 | 0 | 0 | 0 | 1
105620 | 6082 v1 | Oven Recipe 6 | 98.5148 | 0.00125 | 0.00063 | 0.00438 | 0.02474 | 0.11639 | 0.56578 | 0.03882 | 0.00206 | 0.59932 | 0.01489 | 0.01073 | 0.01181 | 0.0049 | 304.7 | 325.8 | 0 | 0 | 0 | 0 | 1 | 0 | 0 | 0 | 0 | 0 | 0 | 0 | 1
105621 | 6063 | Oven Recipe 2 | 98.9005 | 0.00178 | 0.00239 | 0.00225 | 0.0083 | 0.08266 | 0.38187 | 0 | 0.00125 | 0.42528 | 0.0042 | 0.00809 | 0.01536 | 0 | 246.9 | 264.6 | 0 | 1 | 0 | 0 | 0 | 0 | 0 | 0 | 1 | 0 | 0 | 0 | 0
105622 | 6063 | Oven Recipe 3 | 98.7944 | 0.00142 | 0.00048 | 0.00383 | 0.00653 | 0.10726 | 0.45702 | 0.00948 | 0.00225 | 0.46432 | 0.01043 | 0.01435 | 0.01294 | 0.002 | 248.3 | 262.6 | 0 | 1 | 0 | 0 | 0 | 0 | 0 | 0 | 0 | 1 | 0 | 0 | 0
105623 | 6005 v2 | Oven Recipe 4 | 98.5723 | 0.00171 | 0.00229 | 0.00692 | 0.0191 | 0.10574 | 0.52236 | 0.02666 | 0.00226 | 0.52917 | 0.00387 | 0.01001 | 0.0193 | 0.00421 | 296.8 | 326.4 | 0 | 0 | 0 | 1 | 0 | 0 | 0 | 0 | 0 | 0 | 1 | 0 | 0
105624 | 6082 v2 | Oven Recipe 1 | 98.3571 | 0.00158 | 0.00077 | 0.01385 | 0.02688 | 0.10141 | 0.63556 | 0.05614 | 0.00204 | 0.68263 | 0.00795 | 0.01222 | 0.01459 | 0.00566 | 331.2 | 360.2 | 0 | 0 | 0 | 0 | 0 | 1 | 0 | 1 | 0 | 0 | 0 | 0 | 0
105625 | 6082 v1 | Oven Recipe 1 | 98.4558 | 0.00115 | 0.00134 | 0.00565 | 0.0325 | 0.10483 | 0.59284 | 0.03961 | 0.00115 | 0.60484 | 0.01062 | 0.00884 | 0.02118 | 0.00405 | 323.4 | 348.5 | 0 | 0 | 0 | 0 | 1 | 0 | 0 | 1 | 0 | 0 | 0 | 0 | 0
105626 | 6005 v1 | Oven Recipe 1 | 98.6379 | 0.00199 | 0.00273 | 5e-05 | 0.01419 | 0.08203 | 0.49914 | 0.02593 | 0.00222 | 0.54199 | 0.01228 | 0.00839 | 0.01914 | 0.00484 | 280.1 | 312.4 | 0 | 0 | 1 | 0 | 0 | 0 | 0 | 1 | 0 | 0 | 0 | 0 | 0
105627 | 6063 | Oven Recipe 6 | 99.0685 | 0.00128 | 0.00104 | 0.00487 | 0.00011 | 0.09784 | 0.3 | 0 | 0.0004 | 0.38887 | 0.00448 | 0.01301 | 0.00975 | 0.00381 | 210 | 226.7 | 0 | 1 | 0 | 0 | 0 | 0 | 0 | 0 | 0 | 0 | 0 | 0 | 1
105628 | 6063 | Oven Recipe 4 | 98.9274 | 0.00189 | 0.00142 | 0 | 0.01158 | 0.0646 | 0.4089 | 0 | 0.00191 | 0.46816 | 0.00808 | 0.00833 | 0.01994 | 0.0003 | 251.9 | 276.2 | 0 | 1 | 0 | 0 | 0 | 0 | 0 | 0 | 0 | 0 | 1 | 0 | 0
105629 | 6082 v3 | Oven Recipe 1 | 98.2361 | 0.00121 | 0.00208 | 0.01356 | 0.03165 | 0.11006 | 0.61195 | 0.0564 | 0.00181 | 0.70804 | 0.00251 | 0.00873 | 0.02183 | 0.00871 | 327.1 | 351.7 | 0 | 0 | 0 | 0 | 0 | 0 | 1 | 1 | 0 | 0 | 0 | 0 | 0
105630 | 6060 | Oven Recipe 3 | 99.0138 | 0.00159 | 0.00118 | 0.00179 | 0.00776 | 0.09588 | 0.30408 | 0 | 0.00223 | 0.37825 | 0.007 | 0.00255 | 0.01875 | 0.00115 | 210 | 230.7 | 1 | 0 | 0 | 0 | 0 | 0 | 0 | 0 | 0 | 1 | 0 | 0 | 0
105631 | 6063 | Oven Recipe 4 | 98.7512 | 0.00161 | 0.00255 | 0.00791 | 0.00476 | 0.09482 | 0.45318 | 0.00184 | 0.00292 | 0.43935 | 0.00973 | 0.00627 | 0.0203 | 0 | 270.9 | 290.6 | 0 | 1 | 0 | 0 | 0 | 0 | 0 | 0 | 0 | 0 | 1 | 0 | 0
105632 | 6060 | Oven Recipe 3 | 98.9792 | 0.00137 | 0.00145 | 0.00096 | 0.00653 | 0.10774 | 0.38427 | 0 | 0.0008 | 0.35348 | 0.00992 | 0.00689 | 0.01195 | 0.00134 | 214.6 | 238.3 | 1 | 0 | 0 | 0 | 0 | 0 | 0 | 0 | 0 | 1 | 0 | 0 | 0
105633 | 6060 | Oven Recipe 5 | 99.0369 | 0.00178 | 0.00232 | 0.00514 | 0.00989 | 0.10715 | 0.31703 | 0.00712 | 0.00183 | 0.37202 | 0.00523 | 0.00708 | 0.01072 | 0 | 210 | 228.7 | 1 | 0 | 0 | 0 | 0 | 0 | 0 | 0 | 0 | 0 | 0 | 1 | 0
105634 | 6082 v3 | Oven Recipe 5 | 98.1628 | 0.00102 | 0.00166 | 0.02068 | 0.03577 | 0.12136 | 0.77039 | 0.05481 | 0.00267 | 0.59874 | 0.00291 | 0.01257 | 0.02571 | 0.00666 | 329.7 | 351.1 | 0 | 0 | 0 | 0 | 0 | 0 | 1 | 0 | 0 | 0 | 0 | 1 | 0
105635 | 6082 v3 | Oven Recipe 4 | 98.1035 | 0.00131 | 0.00164 | 0.01396 | 0.04171 | 0.09916 | 0.73947 | 0.0701 | 0.00183 | 0.70208 | 0.01419 | 0.00303 | 0.02296 | 0.00829 | 352.2 | 385.9 | 0 | 0 | 0 | 0 | 0 | 0 | 1 | 0 | 0 | 0 | 1 | 0 | 0
105636 | 6005 v1 | Oven Recipe 6 | 98.6535 | 0.00178 | 0.00173 | 0.00017 | 0.00979 | 0.08876 | 0.50253 | 0.01804 | 0.00164 | 0.50456 | 0.01108 | 0.00941 | 0.0104 | 0 | 282.7 | 300.7 | 0 | 0 | 1 | 0 | 0 | 0 | 0 | 0 | 0 | 0 | 0 | 0 | 1
105637 | 6005 v1 | Oven Recipe 5 | 98.7849 | 0.00096 | 0.00149 | 0 | 0.01669 | 0.10012 | 0.47417 | 0.01857 | 0.00083 | 0.45697 | 0.00992 | 0.00438 | 0.01511 | 0.00248 | 249.9 | 270.8 | 0 | 0 | 1 | 0 | 0 | 0 | 0 | 0 | 0 | 0 | 0 | 1 | 0
105638 | 6060 | Oven Recipe 3 | 98.8404 | 0.00174 | 0.00208 | 0.00162 | 0.00509 | 0.11203 | 0.47259 | 0.00209 | 0.00124 | 0.40761 | 0.00969 | 0.00603 | 0.01107 | 0.00248 | 225.6 | 242.9 | 1 | 0 | 0 | 0 | 0 | 0 | 0 | 0 | 0 | 1 | 0 | 0 | 0
105639 | 6063 | Oven Recipe 3 | 99.0205 | 0.00162 | 0.00135 | 0 | 0.00171 | 0.09707 | 0.3 | 0.01941 | 0.00169 | 0.36754 | 0.00331 | 0.00681 | 0.0106 | 0.00308 | 210 | 231.3 | 0 | 1 | 0 | 0 | 0 | 0 | 0 | 0 | 0 | 1 | 0 | 0 | 0
105640 | 6060 | Oven Recipe 6 | 98.916 | 0.00148 | 0.00227 | 0.00709 | 0.00937 | 0.11217 | 0.34793 | 0.01794 | 0.00211 | 0.40938 | 0.00444 | 0.01044 | 0.00852 | 0.00148 | 230.5 | 248.5 | 1 | 0 | 0 | 0 | 0 | 0 | 0 | 0 | 0 | 0 | 0 | 0 | 1
105641 | 6082 v3 | Oven Recipe 2 | 98.2087 | 0.00103 | 0.00223 | 0.01306 | 0.03521 | 0.11167 | 0.71176 | 0.05842 | 0.00085 | 0.65685 | 0.0133 | 0.00082 | 0.02071 | 0.00775 | 349.5 | 376.8 | 0 | 0 | 0 | 0 | 0 | 0 | 1 | 0 | 1 | 0 | 0 | 0 | 0
105642 | 6063 | Oven Recipe 6 | 98.905 | 0.00141 | 0.00227 | 0 | 0.00418 | 0.0957 | 0.40953 | 0.00139 | 0.00178 | 0.44855 | 0.01001 | 0.00809 | 0.01615 | 0 | 246.6 | 268.1 | 0 | 1 | 0 | 0 | 0 | 0 | 0 | 0 | 0 | 0 | 0 | 0 | 1
105643 | 6005 v1 | Oven Recipe 5 | 98.8265 | 0.00153 | 0.00111 | 0 | 0.01769 | 0.09103 | 0.47878 | 0.02912 | 0.00138 | 0.40927 | 0.00575 | 0.00119 | 0.01599 | 0.00131 | 242.8 | 265.2 | 0 | 0 | 1 | 0 | 0 | 0 | 0 | 0 | 0 | 0 | 0 | 1 | 0
105644 | 6005 v1 | Oven Recipe 2 | 98.8322 | 0.00121 | 0.0011 | 0.00375 | 0.01337 | 0.11114 | 0.42732 | 0.01256 | 0.00127 | 0.48799 | 0.00514 | 0.00732 | 0.01257 | 0.0015 | 263.5 | 286.7 | 0 | 0 | 1 | 0 | 0 | 0 | 0 | 0 | 1 | 0 | 0 | 0 | 0
105645 | 6060 | Oven Recipe 6 | 98.9128 | 0.00251 | 0.0016 | 0.0009 | 0.00509 | 0.09217 | 0.35925 | 0.00791 | 0.00127 | 0.40539 | 0.01092 | 0.00259 | 0.01854 | 0.00021 | 243.2 | 271.5 | 1 | 0 | 0 | 0 | 0 | 0 | 0 | 0 | 0 | 0 | 0 | 0 | 1
105646 | 6082 v2 | Oven Recipe 5 | 98.3781 | 0.00141 | 0.0016 | 0.01529 | 0.02282 | 0.09963 | 0.61609 | 0.04927 | 0.00138 | 0.61381 | 0.00855 | 0.00296 | 0.01961 | 0.00599 | 295.9 | 322.1 | 0 | 0 | 0 | 0 | 0 | 1 | 0 | 0 | 0 | 0 | 0 | 1 | 0
105647 | 6005 v1 | Oven Recipe 2 | 98.6386 | 0.00181 | 0.00209 | 0.00131 | 0.00748 | 0.09241 | 0.55392 | 0.02006 | 0.00108 | 0.53255 | 0.01221 | 0.00318 | 0.01583 | 0.00327 | 295.9 | 316.7 | 0 | 0 | 1 | 0 | 0 | 0 | 0 | 0 | 1 | 0 | 0 | 0 | 0
105648 | 6005 v2 | Oven Recipe 4 | 98.4343 | 0.00194 | 0.00172 | 0.00897 | 0.02201 | 0.10465 | 0.58868 | 0.04729 | 0.00229 | 0.61461 | 0.01073 | 0.00678 | 0.0072 | 0.00075 | 315.3 | 340.8 | 0 | 0 | 0 | 1 | 0 | 0 | 0 | 0 | 0 | 0 | 1 | 0 | 0
105649 | 6060 | Oven Recipe 5 | 99.0265 | 0.00174 | 0.00067 | 0.00719 | 0.00748 | 0.09559 | 0.30049 | 0.01567 | 0.00114 | 0.3278 | 0.01413 | 0.00826 | 0.02249 | 0 | 210 | 230.2 | 1 | 0 | 0 | 0 | 0 | 0 | 0 | 0 | 0 | 0 | 0 | 1 | 0
105650 | 6082 v3 | Oven Recipe 2 | 98.3237 | 0.0011 | 0.00115 | 0.0135 | 0.04004 | 0.11037 | 0.62665 | 0.07062 | 0.00127 | 0.62961 | 0.01066 | 0 | 0.01896 | 0.00792 | 324.8 | 353 | 0 | 0 | 0 | 0 | 0 | 0 | 1 | 0 | 1 | 0 | 0 | 0 | 0
105651 | 6082 v3 | Oven Recipe 2 | 98.223 | 0.00168 | 0.00194 | 0.0153 | 0.03645 | 0.12762 | 0.67586 | 0.07212 | 0.00227 | 0.66953 | 0.00351 | 0.0008 | 0.0275 | 0.00813 | 336.2 | 358.2 | 0 | 0 | 0 | 0 | 0 | 0 | 1 | 0 | 1 | 0 | 0 | 0 | 0
105652 | 6082 v1 | Oven Recipe 1 | 98.4546 | 0.00124 | 0.00209 | 0.00887 | 0.01984 | 0.11515 | 0.54094 | 0.03499 | 0.00224 | 0.62527 | 0.00772 | 0.00674 | 0.01801 | 0.0046 | 314.8 | 343.2 | 0 | 0 | 0 | 0 | 1 | 0 | 0 | 1 | 0 | 0 | 0 | 0 | 0
105653 | 6082 v1 | Oven Recipe 4 | 98.3321 | 0.00168 | 0.00243 | 0.0088 | 0.03107 | 0.10012 | 0.55169 | 0.06041 | 0.00229 | 0.69912 | 0.00369 | 0.0083 | 0.0131 | 0.00273 | 312.3 | 344.4 | 0 | 0 | 0 | 0 | 1 | 0 | 0 | 0 | 0 | 0 | 1 | 0 | 0
105654 | 6082 v3 | Oven Recipe 6 | 98.2209 | 0.00119 | 0.00228 | 0.01073 | 0.03152 | 0.10416 | 0.68072 | 0.07172 | 0.0022 | 0.72247 | 0.00896 | 0.00065 | 0.02313 | 0.00523 | 339.6 | 363 | 0 | 0 | 0 | 0 | 0 | 0 | 1 | 0 | 0 | 0 | 0 | 0 | 1
105655 | 6082 v3 | Oven Recipe 4 | 98.1303 | 0.00132 | 0.00225 | 0.01672 | 0.03419 | 0.11714 | 0.72346 | 0.06536 | 0.00144 | 0.67913 | 0.00454 | 0.00337 | 0.02949 | 0.01078 | 368 | 400 | 0 | 0 | 0 | 0 | 0 | 0 | 1 | 0 | 0 | 0 | 1 | 0 | 0
105656 | 6005 v1 | Oven Recipe 6 | 98.7616 | 0.00152 | 0.00077 | 0.007 | 0.00691 | 0.10286 | 0.46524 | 0.0131 | 0.001 | 0.46141 | 0.0085 | 0.00361 | 0.00934 | 0.00064 | 264.7 | 280.5 | 0 | 0 | 1 | 0 | 0 | 0 | 0 | 0 | 0 | 0 | 0 | 0 | 1
105657 | 6082 v2 | Oven Recipe 6 | 98.4716 | 0.00117 | 0.00221 | 0.01288 | 0.02696 | 0.1169 | 0.54477 | 0.04167 | 0.00241 | 0.60721 | 0.01187 | 0.0105 | 0.0227 | 0.00406 | 306.8 | 328.3 | 0 | 0 | 0 | 0 | 0 | 1 | 0 | 0 | 0 | 0 | 0 | 0 | 1
105658 | 6063 | Oven Recipe 3 | 98.9514 | 0.00147 | 0.00145 | 0 | 0.01049 | 0.08533 | 0.37301 | 0 | 0.00186 | 0.42283 | 0.01282 | 0.00841 | 0.00999 | 0 | 219.2 | 239.1 | 0 | 1 | 0 | 0 | 0 | 0 | 0 | 0 | 0 | 1 | 0 | 0 | 0
105659 | 6063 | Oven Recipe 3 | 98.8159 | 0.00171 | 0.00061 | 0.00594 | 0.00145 | 0.10903 | 0.45899 | 0.00551 | 0.00211 | 0.41161 | 0.01009 | 0.00426 | 0.00948 | 0 | 233.3 | 250.5 | 0 | 1 | 0 | 0 | 0 | 0 | 0 | 0 | 0 | 1 | 0 | 0 | 0
105660 | 6005 v2 | Oven Recipe 5 | 98.5991 | 0.00166 | 0.00208 | 0.00074 | 0.01496 | 0.11314 | 0.6183 | 0.03346 | 0.00201 | 0.4613 | 0.01267 | 0.00944 | 0.01091 | 0.00471 | 267.5 | 285.6 | 0 | 0 | 0 | 1 | 0 | 0 | 0 | 0 | 0 | 0 | 0 | 1 | 0
105661 | 6005 v1 | Oven Recipe 5 | 98.7317 | 0.00105 | 0.0013 | 0.00296 | 0.00864 | 0.09674 | 0.43003 | 0.00362 | 0.00111 | 0.51865 | 0.01243 | 0.00279 | 0.01838 | 0.00148 | 235.8 | 253.1 | 0 | 0 | 1 | 0 | 0 | 0 | 0 | 0 | 0 | 0 | 0 | 1 | 0
105662 | 6082 v3 | Oven Recipe 4 | 98.1001 | 0.002 | 0.0026 | 0.01948 | 0.02451 | 0.10722 | 0.75371 | 0.06893 | 0.00228 | 0.71225 | 0.01452 | 0.00685 | 0.02973 | 0.0071 | 367.9 | 400 | 0 | 0 | 0 | 0 | 0 | 0 | 1 | 0 | 0 | 0 | 1 | 0 | 0
105663 | 6082 v3 | Oven Recipe 5 | 98.335 | 0.00224 | 0.00241 | 0.0143 | 0.03433 | 0.11426 | 0.65903 | 0.05211 | 0.00189 | 0.60329 | 0.0054 | 0.0141 | 0.02119 | 0.00852 | 317.4 | 338.8 | 0 | 0 | 0 | 0 | 0 | 0 | 1 | 0 | 0 | 0 | 0 | 1 | 0
105664 | 6060 | Oven Recipe 2 | 98.9634 | 0.00171 | 0.00182 | 0.00078 | 0.00379 | 0.08443 | 0.31954 | 0.01913 | 0.00181 | 0.40521 | 0.0169 | 0.00801 | 0.01147 | 0.00051 | 225.9 | 247.1 | 1 | 0 | 0 | 0 | 0 | 0 | 0 | 0 | 1 | 0 | 0 | 0 | 0
105665 | 6082 v1 | Oven Recipe 5 | 98.4614 | 0.00135 | 0.00124 | 0.01464 | 0.0211 | 0.11504 | 0.60967 | 0.04882 | 0.00232 | 0.58 | 0.00738 | 0.01402 | 0.02072 | 0.00318 | 295.4 | 313.6 | 0 | 0 | 0 | 0 | 1 | 0 | 0 | 0 | 0 | 0 | 0 | 1 | 0
105666 | 6060 | Oven Recipe 1 | 99.0058 | 0.00112 | 0.00031 | 0 | 0.0085 | 0.08847 | 0.3 | 0.00801 | 0.00207 | 0.43844 | 0.01235 | 0.00766 | 0.00719 | 0.00126 | 213 | 239.3 | 1 | 0 | 0 | 0 | 0 | 0 | 0 | 1 | 0 | 0 | 0 | 0 | 0
105667 | 6060 | Oven Recipe 5 | 99.0387 | 0.0022 | 0.00261 | 0.00114 | 0.0021 | 0.09966 | 0.32879 | 0.00479 | 0.00129 | 0.3559 | 0.00942 | 0.00742 | 0.01599 | 0.00284 | 210 | 222 | 1 | 0 | 0 | 0 | 0 | 0 | 0 | 0 | 0 | 0 | 0 | 1 | 0
105668 | 6060 | Oven Recipe 3 | 98.9583 | 0.00153 | 0.00093 | 0 | 0.00989 | 0.07882 | 0.36946 | 0 | 0.0013 | 0.38887 | 0.00915 | 0.01236 | 0.00942 | 0 | 218.2 | 236.6 | 1 | 0 | 0 | 0 | 0 | 0 | 0 | 0 | 0 | 1 | 0 | 0 | 0
105669 | 6060 | Oven Recipe 1 | 98.9859 | 0.00142 | 0.00105 | 0.00571 | 0.01453 | 0.08789 | 0.30587 | 0.00896 | 0.00134 | 0.42285 | 0.01143 | 0.00326 | 0.00956 | 0 | 240.9 | 259.7 | 1 | 0 | 0 | 0 | 0 | 0 | 0 | 1 | 0 | 0 | 0 | 0 | 0
105670 | 6060 | Oven Recipe 2 | 99.0418 | 0.00149 | 0.00194 | 0.0019 | 0.00296 | 0.07556 | 0.33548 | 0.01148 | 0.00215 | 0.36234 | 0.01348 | 0 | 0.00618 | 0.00218 | 237.4 | 261 | 1 | 0 | 0 | 0 | 0 | 0 | 0 | 0 | 1 | 0 | 0 | 0 | 0
105671 | 6005 v1 | Oven Recipe 5 | 98.8309 | 0.00166 | 0.00117 | 0 | 0.02034 | 0.10694 | 0.39065 | 0.01867 | 0.00116 | 0.50238 | 0.0084 | 0.00762 | 0.0204 | 0.00273 | 239.7 | 257 | 0 | 0 | 1 | 0 | 0 | 0 | 0 | 0 | 0 | 0 | 0 | 1 | 0
105672 | 6082 v1 | Oven Recipe 6 | 98.3875 | 0.00144 | 0.0009 | 0.00496 | 0.02787 | 0.11377 | 0.61675 | 0.03968 | 0.00049 | 0.5899 | 0.01041 | 0.00945 | 0.02143 | 0.00373 | 311.9 | 333.2 | 0 | 0 | 0 | 0 | 1 | 0 | 0 | 0 | 0 | 0 | 0 | 0 | 1
105673 | 6005 v2 | Oven Recipe 1 | 98.5504 | 0.00192 | 0.0017 | 0.00444 | 0.01064 | 0.10688 | 0.52855 | 0.04444 | 0.00172 | 0.57021 | 0.00285 | 0.01038 | 0.01766 | 0.00356 | 298.9 | 332.7 | 0 | 0 | 0 | 1 | 0 | 0 | 0 | 1 | 0 | 0 | 0 | 0 | 0
105674 | 6082 v1 | Oven Recipe 5 | 98.3559 | 0.00169 | 0.00154 | 0.00969 | 0.02551 | 0.09639 | 0.67067 | 0.0429 | 0.00242 | 0.62787 | 0.01177 | 0.00402 | 0.01884 | 0.00493 | 307.4 | 328.4 | 0 | 0 | 0 | 0 | 1 | 0 | 0 | 0 | 0 | 0 | 0 | 1 | 0
105675 | 6005 v2 | Oven Recipe 6 | 98.5428 | 0.00081 | 0.00128 | 0.00326 | 0.01312 | 0.11102 | 0.54256 | 0.02461 | 0.00102 | 0.5885 | 0.00512 | 0.01078 | 0.01418 | 0.00313 | 280.5 | 307.9 | 0 | 0 | 0 | 1 | 0 | 0 | 0 | 0 | 0 | 0 | 0 | 0 | 1
105676 | 6082 v1 | Oven Recipe 3 | 98.3868 | 0.00135 | 0.00172 | 0.01178 | 0.02308 | 0.10277 | 0.7016 | 0.04909 | 0.00197 | 0.54814 | 0.00856 | 0.00019 | 0.02598 | 0.0038 | 294.8 | 310.7 | 0 | 0 | 0 | 0 | 1 | 0 | 0 | 0 | 0 | 1 | 0 | 0 | 0
105677 | 6060 | Oven Recipe 2 | 98.9046 | 0.00147 | 0.00259 | 0 | 0.01076 | 0.11102 | 0.31546 | 0.01568 | 0.00188 | 0.44602 | 0.01242 | 0.00083 | 0.01518 | 0.00057 | 211.3 | 231.6 | 1 | 0 | 0 | 0 | 0 | 0 | 0 | 0 | 1 | 0 | 0 | 0 | 0
105678 | 6005 v1 | Oven Recipe 5 | 98.7401 | 0.00143 | 0.00065 | 0.00351 | 0.00914 | 0.11294 | 0.41476 | 0.02925 | 0.00192 | 0.51273 | 0.0052 | 0.00822 | 0.01356 | 0.00099 | 232.3 | 251.7 | 0 | 0 | 1 | 0 | 0 | 0 | 0 | 0 | 0 | 0 | 0 | 1 | 0
105679 | 6082 v3 | Oven Recipe 3 | 98.3156 | 0.00135 | 0.00045 | 0.00926 | 0.03004 | 0.1107 | 0.69644 | 0.04854 | 0.00206 | 0.62853 | 0.00996 | 0.00769 | 0.02084 | 0.00699 | 322.1 | 345.9 | 0 | 0 | 0 | 0 | 0 | 0 | 1 | 0 | 0 | 1 | 0 | 0 | 0
105680 | 6082 v2 | Oven Recipe 1 | 98.3942 | 0.00124 | 0.00196 | 0.01464 | 0.03363 | 0.10422 | 0.57798 | 0.03673 | 0.0026 | 0.64128 | 0.00939 | 0.01399 | 0.01971 | 0.00473 | 329.6 | 356.1 | 0 | 0 | 0 | 0 | 0 | 1 | 0 | 1 | 0 | 0 | 0 | 0 | 0
105681 | 6060 | Oven Recipe 4 | 99.0039 | 0.00078 | 0.00118 | 0.00453 | 0.01636 | 0.06815 | 0.37432 | 0.00277 | 0.00108 | 0.37891 | 0.01423 | 0.00319 | 0.00841 | 0 | 233.8 | 250.7 | 1 | 0 | 0 | 0 | 0 | 0 | 0 | 0 | 0 | 0 | 1 | 0 | 0
105682 | 6063 | Oven Recipe 6 | 98.8285 | 0.00125 | 0.00144 | 0.00031 | 0.01332 | 0.09223 | 0.35713 | 0.0156 | 0.00167 | 0.45954 | 0.01281 | 0.01071 | 0.01229 | 0.00233 | 226 | 242.6 | 0 | 1 | 0 | 0 | 0 | 0 | 0 | 0 | 0 | 0 | 0 | 0 | 1
105683 | 6005 v2 | Oven Recipe 6 | 98.5128 | 0.00142 | 0.0005 | 0.00758 | 0.01934 | 0.1114 | 0.56215 | 0.02333 | 0.00173 | 0.56574 | 0.00851 | 0.00191 | 0.02368 | 0.00273 | 286.5 | 310.6 | 0 | 0 | 0 | 1 | 0 | 0 | 0 | 0 | 0 | 0 | 0 | 0 | 1
105684 | 6082 v2 | Oven Recipe 4 | 98.248 | 0.00125 | 0.00177 | 0.01141 | 0.02528 | 0.1068 | 0.69818 | 0.03887 | 0.00153 | 0.67266 | 0.00753 | 0.01123 | 0.01769 | 0.00729 | 336.3 | 367.2 | 0 | 0 | 0 | 0 | 0 | 1 | 0 | 0 | 0 | 0 | 1 | 0 | 0
105685 | 6082 v2 | Oven Recipe 1 | 98.3594 | 0.00172 | 0.00071 | 0.00826 | 0.03069 | 0.10111 | 0.5975 | 0.04351 | 0.0019 | 0.67516 | 0.00599 | 0.00718 | 0.02259 | 0.00647 | 332 | 366.3 | 0 | 0 | 0 | 0 | 0 | 1 | 0 | 1 | 0 | 0 | 0 | 0 | 0
105686 | 6082 v2 | Oven Recipe 1 | 98.3895 | 0.00199 | 0.00086 | 0.01344 | 0.01965 | 0.1077 | 0.63581 | 0.04353 | 0.00211 | 0.65675 | 0.00845 | 0.00522 | 0.02715 | 0.00676 | 333.4 | 357.7 | 0 | 0 | 0 | 0 | 0 | 1 | 0 | 1 | 0 | 0 | 0 | 0 | 0
105687 | 6060 | Oven Recipe 4 | 98.8452 | 0.00211 | 0.00079 | 0.0038 | 0.0146 | 0.09866 | 0.37974 | 0.00222 | 0.00244 | 0.42146 | 0.00421 | 0.01126 | 0.01488 | 0.00133 | 249 | 272.8 | 1 | 0 | 0 | 0 | 0 | 0 | 0 | 0 | 0 | 0 | 1 | 0 | 0
105688 | 6005 v1 | Oven Recipe 3 | 98.7465 | 0.00163 | 0.00189 | 0.00071 | 0.00582 | 0.09243 | 0.521 | 0.00754 | 0.00121 | 0.49842 | 0.00974 | 0.00502 | 0.01128 | 0.00409 | 241.6 | 260.8 | 0 | 0 | 1 | 0 | 0 | 0 | 0 | 0 | 0 | 1 | 0 | 0 | 0
105689 | 6005 v2 | Oven Recipe 6 | 98.55 | 0.00174 | 0.00112 | 0.0026 | 0.02017 | 0.10141 | 0.50859 | 0.03142 | 0.0019 | 0.60334 | 0.00961 | 0.00787 | 0.02021 | 0.00184 | 292.3 | 316.1 | 0 | 0 | 0 | 1 | 0 | 0 | 0 | 0 | 0 | 0 | 0 | 0 | 1
105690 | 6005 v1 | Oven Recipe 4 | 98.7779 | 0.00134 | 0.00086 | 0 | 0.00821 | 0.11882 | 0.42515 | 0.02037 | 0.00168 | 0.45516 | 0.01433 | 0.00701 | 0.01411 | 0.00032 | 273.4 | 294 | 0 | 0 | 1 | 0 | 0 | 0 | 0 | 0 | 0 | 0 | 1 | 0 | 0
105691 | 6082 v3 | Oven Recipe 5 | 98.3622 | 0.00118 | 0.00192 | 0.01898 | 0.03136 | 0.10623 | 0.63331 | 0.05543 | 0.00149 | 0.63308 | 0.00505 | 0.00569 | 0.0123 | 0.00547 | 318.9 | 339.9 | 0 | 0 | 0 | 0 | 0 | 0 | 1 | 0 | 0 | 0 | 0 | 1 | 0
105692 | 6082 v1 | Oven Recipe 5 | 98.3944 | 0.00108 | 0.00202 | 0.0028 | 0.01887 | 0.10989 | 0.61157 | 0.03715 | 0.00234 | 0.64354 | 0.00596 | 0.00265 | 0.01905 | 0.0031 | 288.8 | 315.2 | 0 | 0 | 0 | 0 | 1 | 0 | 0 | 0 | 0 | 0 | 0 | 1 | 0
105693 | 6005 v1 | Oven Recipe 3 | 98.6902 | 0.00182 | 0.00056 | 0 | 0.01965 | 0.09281 | 0.526 | 0.01488 | 0.00069 | 0.4936 | 0.00454 | 0.00427 | 0.01723 | 0 | 257.3 | 284.7 | 0 | 0 | 1 | 0 | 0 | 0 | 0 | 0 | 0 | 1 | 0 | 0 | 0
105694 | 6082 v1 | Oven Recipe 2 | 98.42 | 0.00139 | 0.00117 | 0.01863 | 0.01503 | 0.09565 | 0.66255 | 0.04208 | 0.00153 | 0.58325 | 0.0103 | 0.00911 | 0.01327 | 0.00643 | 330 | 360.2 | 0 | 0 | 0 | 0 | 1 | 0 | 0 | 0 | 1 | 0 | 0 | 0 | 0
105695 | 6005 v2 | Oven Recipe 4 | 98.5927 | 0.00137 | 0.00064 | 0.00294 | 0.01069 | 0.12328 | 0.52858 | 0.02548 | 0.0025 | 0.5807 | 0.00907 | 0.00185 | 0.01568 | 0.00159 | 305.2 | 332.1 | 0 | 0 | 0 | 1 | 0 | 0 | 0 | 0 | 0 | 0 | 1 | 0 | 0
105696 | 6082 v1 | Oven Recipe 2 | 98.3797 | 0.00193 | 0.00182 | 0.00335 | 0.02823 | 0.09898 | 0.60424 | 0.03648 | 0.00159 | 0.6405 | 0.01395 | 0.00804 | 0.01894 | 0.00384 | 305.6 | 329.1 | 0 | 0 | 0 | 0 | 1 | 0 | 0 | 0 | 1 | 0 | 0 | 0 | 0
105697 | 6063 | Oven Recipe 1 | 98.9145 | 0.00221 | 0.00139 | 0 | 0 | 0.08959 | 0.32926 | 0.02342 | 0.00116 | 0.4521 | 0.01198 | 0.00422 | 0.02793 | 0.00383 | 248.1 | 276.5 | 0 | 1 | 0 | 0 | 0 | 0 | 0 | 1 | 0 | 0 | 0 | 0 | 0
105698 | 6005 v1 | Oven Recipe 5 | 98.7004 | 0.0016 | 0.00176 | 0.00666 | 0.01541 | 0.10876 | 0.50449 | 0.00292 | 0.00141 | 0.47527 | 0.00725 | 0.01227 | 0.01751 | 0 | 260.3 | 276.7 | 0 | 0 | 1 | 0 | 0 | 0 | 0 | 0 | 0 | 0 | 0 | 1 | 0
105699 | 6082 v1 | Oven Recipe 5 | 98.4795 | 0.00097 | 0.00185 | 0.00499 | 0.02231 | 0.09676 | 0.6363 | 0.04738 | 0.00183 | 0.55332 | 0.00945 | 0.00424 | 0.0234 | 0.00449 | 284.3 | 302.8 | 0 | 0 | 0 | 0 | 1 | 0 | 0 | 0 | 0 | 0 | 0 | 1 | 0
105700 | 6005 v1 | Oven Recipe 4 | 98.8047 | 0.00149 | 0.00183 | 0 | 0.00428 | 0.08594 | 0.48019 | 0.0124 | 0.00188 | 0.51036 | 0.01024 | 0.00206 | 0.0101 | 0.00064 | 286.7 | 308 | 0 | 0 | 1 | 0 | 0 | 0 | 0 | 0 | 0 | 0 | 1 | 0 | 0
105701 | 6005 v2 | Oven Recipe 1 | 98.6266 | 0.00073 | 0.0015 | 0.00562 | 0.0147 | 0.08946 | 0.54179 | 0.02052 | 0.00207 | 0.53931 | 0.00797 | 0.00297 | 0.01323 | 0.00158 | 290.9 | 314 | 0 | 0 | 0 | 1 | 0 | 0 | 0 | 1 | 0 | 0 | 0 | 0 | 0
105702 | 6082 v1 | Oven Recipe 3 | 98.479 | 0.00169 | 0.00159 | 0.00872 | 0.02078 | 0.10214 | 0.57462 | 0.04709 | 0.00074 | 0.57132 | 0.00943 | 0.00379 | 0.0165 | 0.00494 | 276.4 | 292.2 | 0 | 0 | 0 | 0 | 1 | 0 | 0 | 0 | 0 | 1 | 0 | 0 | 0
105703 | 6082 v1 | Oven Recipe 6 | 98.2453 | 0.00194 | 0.00167 | 0.00619 | 0.03006 | 0.09719 | 0.73161 | 0.02806 | 0.00257 | 0.6403 | 0.01134 | 0.00541 | 0.02054 | 0.00316 | 328.1 | 354.5 | 0 | 0 | 0 | 0 | 1 | 0 | 0 | 0 | 0 | 0 | 0 | 0 | 1
105704 | 6082 v3 | Oven Recipe 6 | 98.1962 | 0.00125 | 0.00197 | 0.01444 | 0.03788 | 0.09276 | 0.69246 | 0.05848 | 0.0022 | 0.70346 | 0.00567 | 0.00754 | 0.02665 | 0.0057 | 340.2 | 364.4 | 0 | 0 | 0 | 0 | 0 | 0 | 1 | 0 | 0 | 0 | 0 | 0 | 1
105705 | 6005 v1 | Oven Recipe 4 | 98.7119 | 0.00145 | 0.00123 | 0.00117 | 0.00023 | 0.10632 | 0.47842 | 0.0057 | 0.00232 | 0.55771 | 0.00537 | 0.00364 | 0.01511 | 0.00091 | 273.9 | 301.9 | 0 | 0 | 1 | 0 | 0 | 0 | 0 | 0 | 0 | 0 | 1 | 0 | 0
105706 | 6005 v2 | Oven Recipe 5 | 98.5882 | 0.00161 | 0.00126 | 0.00936 | 0.01327 | 0.09544 | 0.58141 | 0.03336 | 0.00151 | 0.49141 | 0.00922 | 0.00631 | 0.01987 | 0.00152 | 256.1 | 280.5 | 0 | 0 | 0 | 1 | 0 | 0 | 0 | 0 | 0 | 0 | 0 | 1 | 0
105707 | 6005 v1 | Oven Recipe 4 | 98.7224 | 0.0015 | 0.00178 | 0.00661 | 0.01272 | 0.083 | 0.48299 | 0.02014 | 0.0012 | 0.51194 | 0.0073 | 0.00172 | 0.009 | 0 | 285.1 | 301.8 | 0 | 0 | 1 | 0 | 0 | 0 | 0 | 0 | 0 | 0 | 1 | 0 | 0
105708 | 6005 v1 | Oven Recipe 2 | 98.7372 | 0.00139 | 0.0014 | 0.00504 | 0.01116 | 0.09193 | 0.44695 | 0.01957 | 0.00138 | 0.52422 | 0.01139 | 0.00552 | 0.01241 | 0.00178 | 259.9 | 287.4 | 0 | 0 | 1 | 0 | 0 | 0 | 0 | 0 | 1 | 0 | 0 | 0 | 0
105709 | 6060 | Oven Recipe 6 | 99.0107 | 0.00193 | 0.00179 | 0 | 0.00296 | 0.07781 | 0.35272 | 0 | 0.00123 | 0.39971 | 0.00635 | 0.00979 | 0.00571 | 0.00053 | 236 | 250.1 | 1 | 0 | 0 | 0 | 0 | 0 | 0 | 0 | 0 | 0 | 0 | 0 | 1
105710 | 6063 | Oven Recipe 6 | 98.9213 | 0.00106 | 0.00117 | 0.00513 | 0.007 | 0.089 | 0.41333 | 0.00305 | 0.001 | 0.41839 | 0.0045 | 0.00874 | 0.00739 | 0.0012 | 235 | 254.8 | 0 | 1 | 0 | 0 | 0 | 0 | 0 | 0 | 0 | 0 | 0 | 0 | 1
105711 | 6060 | Oven Recipe 3 | 98.9514 | 0.0017 | 0.00208 | 0.00638 | 0.00793 | 0.08654 | 0.35084 | 0.0167 | 0.0012 | 0.33079 | 0.00977 | 0.01233 | 0.01309 | 0 | 216.3 | 232.6 | 1 | 0 | 0 | 0 | 0 | 0 | 0 | 0 | 0 | 1 | 0 | 0 | 0
105712 | 6082 v1 | Oven Recipe 5 | 98.5216 | 0.00063 | 0.00123 | 0.0106 | 0.03124 | 0.1084 | 0.55067 | 0.04242 | 0.00252 | 0.55625 | 0.00807 | 0.00204 | 0.01655 | 0.01023 | 272.9 | 291.2 | 0 | 0 | 0 | 0 | 1 | 0 | 0 | 0 | 0 | 0 | 0 | 1 | 0
105713 | 6082 v2 | Oven Recipe 4 | 98.4587 | 0.00195 | 0.00089 | 0.00699 | 0.02264 | 0.10782 | 0.52747 | 0.05054 | 0.00167 | 0.63315 | 0.01544 | 0.00832 | 0.02536 | 0.00813 | 328.5 | 362.3 | 0 | 0 | 0 | 0 | 0 | 1 | 0 | 0 | 0 | 0 | 1 | 0 | 0
105714 | 6005 v1 | Oven Recipe 6 | 98.805 | 0.00094 | 0.00159 | 0.00025 | 0.01041 | 0.07969 | 0.41623 | 0.01578 | 0.00143 | 0.51009 | 0.00656 | 0.00277 | 0.01955 | 0 | 276.5 | 293.7 | 0 | 0 | 1 | 0 | 0 | 0 | 0 | 0 | 0 | 0 | 0 | 0 | 1
105715 | 6082 v2 | Oven Recipe 3 | 98.4968 | 0.00175 | 0.00092 | 0.01395 | 0.03029 | 0.10197 | 0.57576 | 0.03919 | 0.00222 | 0.58131 | 0.00864 | 0.00753 | 0.03154 | 0.00374 | 289.8 | 310.9 | 0 | 0 | 0 | 0 | 0 | 1 | 0 | 0 | 0 | 1 | 0 | 0 | 0
105716 | 6082 v3 | Oven Recipe 4 | 98.3245 | 0.0014 | 0.00056 | 0.01619 | 0.03432 | 0.09525 | 0.63562 | 0.06084 | 0.00154 | 0.65574 | 0.01238 | 0.00475 | 0.01929 | 0.00901 | 336.5 | 361.3 | 0 | 0 | 0 | 0 | 0 | 0 | 1 | 0 | 0 | 0 | 1 | 0 | 0
105717 | 6082 v1 | Oven Recipe 3 | 98.4495 | 0.0016 | 0.00244 | 0.01083 | 0.02263 | 0.10695 | 0.57128 | 0.04443 | 0.00099 | 0.58817 | 0.00546 | 0.01013 | 0.02207 | 0.00642 | 295 | 310.9 | 0 | 0 | 0 | 0 | 1 | 0 | 0 | 0 | 0 | 1 | 0 | 0 | 0
105718 | 6082 v1 | Oven Recipe 2 | 98.265 | 0.00135 | 0.00119 | 0.00626 | 0.03139 | 0.0959 | 0.69631 | 0.04971 | 0.00142 | 0.65976 | 0.01017 | 0.00617 | 0.02268 | 0.00335 | 323 | 352.1 | 0 | 0 | 0 | 0 | 1 | 0 | 0 | 0 | 1 | 0 | 0 | 0 | 0
105719 | 6082 v3 | Oven Recipe 5 | 98.2025 | 0.00126 | 0.00213 | 0.02268 | 0.03516 | 0.11572 | 0.71648 | 0.05573 | 0.00077 | 0.6481 | 0.01574 | 0.00728 | 0.03126 | 0.0066 | 318.2 | 346.9 | 0 | 0 | 0 | 0 | 0 | 0 | 1 | 0 | 0 | 0 | 0 | 1 | 0
105720 | 6082 v3 | Oven Recipe 6 | 98.1858 | 0.00167 | 0.00167 | 0.01732 | 0.02565 | 0.12111 | 0.64564 | 0.06472 | 0.00175 | 0.70931 | 0.01285 | 0.00997 | 0.01796 | 0.00701 | 334.4 | 358.6 | 0 | 0 | 0 | 0 | 0 | 0 | 1 | 0 | 0 | 0 | 0 | 0 | 1
105721 | 6082 v2 | Oven Recipe 5 | 98.4317 | 0.00165 | 0.0024 | 0.0048 | 0.037 | 0.08574 | 0.62282 | 0.04338 | 0.00187 | 0.60038 | 0.01341 | 0.00317 | 0.02139 | 0.00606 | 288 | 306.3 | 0 | 0 | 0 | 0 | 0 | 1 | 0 | 0 | 0 | 0 | 0 | 1 | 0
105722 | 6005 v2 | Oven Recipe 4 | 98.6126 | 0.00144 | 0.00128 | 0.00279 | 0.02121 | 0.0991 | 0.52257 | 0.02887 | 0.00197 | 0.57233 | 0.00647 | 0.00068 | 0.01545 | 0.00074 | 298.3 | 328.1 | 0 | 0 | 0 | 1 | 0 | 0 | 0 | 0 | 0 | 0 | 1 | 0 | 0
105723 | 6005 v1 | Oven Recipe 6 | 98.7359 | 0.00135 | 0.00188 | 0.00401 | 0.01391 | 0.12267 | 0.4826 | 0.00222 | 0.00232 | 0.50668 | 0.00435 | 0.00508 | 0.01168 | 0 | 273 | 296.2 | 0 | 0 | 1 | 0 | 0 | 0 | 0 | 0 | 0 | 0 | 0 | 0 | 1
105724 | 6082 v3 | Oven Recipe 4 | 98.2998 | 0.00136 | 0.0001 | 0.01175 | 0.03974 | 0.10901 | 0.65162 | 0.06137 | 0.00256 | 0.67496 | 0.00436 | 0.00338 | 0.0285 | 0.00923 | 341.3 | 379.2 | 0 | 0 | 0 | 0 | 0 | 0 | 1 | 0 | 0 | 0 | 1 | 0 | 0
105725 | 6082 v2 | Oven Recipe 2 | 98.2727 | 0.00074 | 0.00124 | 0.00952 | 0.03207 | 0.11045 | 0.67407 | 0.0533 | 0.00159 | 0.71308 | 0.00638 | 0.00683 | 0.02569 | 0.00574 | 325.4 | 351.3 | 0 | 0 | 0 | 0 | 0 | 1 | 0 | 0 | 1 | 0 | 0 | 0 | 0
105726 | 6060 | Oven Recipe 5 | 99.0696 | 0.00219 | 0.00126 | 0.00067 | 0 | 0.08361 | 0.3 | 0.0109 | 0.00095 | 0.36559 | 0.01171 | 0.00365 | 0.0073 | 0.0016 | 210 | 225.9 | 1 | 0 | 0 | 0 | 0 | 0 | 0 | 0 | 0 | 0 | 0 | 1 | 0
105727 | 6005 v1 | Oven Recipe 3 | 98.816 | 0.00125 | 0.00157 | 0.00419 | 0.01656 | 0.08803 | 0.43575 | 0.01805 | 0.00195 | 0.45531 | 0.00507 | 0.00868 | 0.01675 | 0 | 236.8 | 259.6 | 0 | 0 | 1 | 0 | 0 | 0 | 0 | 0 | 0 | 1 | 0 | 0 | 0
105728 | 6005 v2 | Oven Recipe 3 | 98.6834 | 0.00165 | 0.00141 | 0.00865 | 0.01619 | 0.10206 | 0.41316 | 0.02481 | 0.00147 | 0.53937 | 0.00505 | 0.0061 | 0.00731 | 0.00365 | 264.5 | 288.3 | 0 | 0 | 0 | 1 | 0 | 0 | 0 | 0 | 0 | 1 | 0 | 0 | 0
105729 | 6005 v1 | Oven Recipe 1 | 98.6507 | 0.00145 | 0.00107 | 0.00124 | 0.00467 | 0.0881 | 0.51089 | 0.02464 | 0.00056 | 0.54453 | 0.01011 | 0.01259 | 0.01641 | 0 | 273.9 | 307.1 | 0 | 0 | 1 | 0 | 0 | 0 | 0 | 1 | 0 | 0 | 0 | 0 | 0
105730 | 6005 v1 | Oven Recipe 2 | 98.5711 | 0.00098 | 0.0014 | 0.00888 | 0.01592 | 0.10487 | 0.50816 | 0.01995 | 0.00095 | 0.53361 | 0.00594 | 0.01588 | 0.01063 | 0.00226 | 276.5 | 299 | 0 | 0 | 1 | 0 | 0 | 0 | 0 | 0 | 1 | 0 | 0 | 0 | 0
105731 | 6082 v2 | Oven Recipe 3 | 98.4196 | 0.00174 | 0.00138 | 0.0123 | 0.02761 | 0.09677 | 0.56425 | 0.05244 | 0.00085 | 0.60825 | 0.00812 | 0.00611 | 0.02211 | 0.00951 | 306.1 | 327 | 0 | 0 | 0 | 0 | 0 | 1 | 0 | 0 | 0 | 1 | 0 | 0 | 0
105732 | 6063 | Oven Recipe 4 | 98.8376 | 0.00148 | 0.00103 | 0 | 0.00842 | 0.09156 | 0.32651 | 0.01125 | 0.00177 | 0.51789 | 0.01093 | 0.01305 | 0.01124 | 0 | 245.4 | 278.8 | 0 | 1 | 0 | 0 | 0 | 0 | 0 | 0 | 0 | 0 | 1 | 0 | 0
105733 | 6082 v1 | Oven Recipe 4 | 98.3608 | 0.0016 | 0.00105 | 0.00881 | 0.02656 | 0.09391 | 0.59918 | 0.03777 | 0.00063 | 0.64569 | 0.0118 | 0.00425 | 0.0225 | 0.00344 | 311.3 | 341.1 | 0 | 0 | 0 | 0 | 1 | 0 | 0 | 0 | 0 | 0 | 1 | 0 | 0
105734 | 6005 v1 | Oven Recipe 4 | 98.5724 | 0.00103 | 0.00043 | 0 | 0.0057 | 0.10704 | 0.54561 | 0.0275 | 0.00153 | 0.55428 | 0.0054 | 0.01056 | 0.01647 | 2e-05 | 295 | 319.5 | 0 | 0 | 1 | 0 | 0 | 0 | 0 | 0 | 0 | 0 | 1 | 0 | 0
105735 | 6082 v3 | Oven Recipe 6 | 98.286 | 0.00246 | 0.0005 | 0.00551 | 0.04236 | 0.12055 | 0.63171 | 0.06768 | 0.00113 | 0.68119 | 0.01352 | 0.00352 | 0.01273 | 0.00585 | 328.2 | 355.4 | 0 | 0 | 0 | 0 | 0 | 0 | 1 | 0 | 0 | 0 | 0 | 0 | 1
105736 | 6005 v1 | Oven Recipe 1 | 98.7433 | 0.00109 | 0.00156 | 0 | 0.00799 | 0.08796 | 0.46974 | 0.033 | 0.00088 | 0.49277 | 0.00926 | 0.01174 | 0.02139 | 0 | 268.4 | 295.3 | 0 | 0 | 1 | 0 | 0 | 0 | 0 | 1 | 0 | 0 | 0 | 0 | 0
105737 | 6082 v3 | Oven Recipe 1 | 98.2366 | 0.00161 | 0.00217 | 0.01909 | 0.04353 | 0.12439 | 0.65969 | 0.05431 | 0.00113 | 0.74002 | 0.0085 | 0.00655 | 0.0217 | 0.00808 | 354.1 | 388.7 | 0 | 0 | 0 | 0 | 0 | 0 | 1 | 1 | 0 | 0 | 0 | 0 | 0
105738 | 6082 v3 | Oven Recipe 4 | 98.1253 | 0.00162 | 0.00185 | 0.01579 | 0.03354 | 0.10714 | 0.71979 | 0.05985 | 0.00162 | 0.73953 | 0.01178 | 0.00698 | 0.03159 | 0.00804 | 352.5 | 384.5 | 0 | 0 | 0 | 0 | 0 | 0 | 1 | 0 | 0 | 0 | 1 | 0 | 0
105739 | 6082 v2 | Oven Recipe 5 | 98.4002 | 0.00181 | 0.00017 | 0.00508 | 0.02414 | 0.10477 | 0.60131 | 0.05581 | 0.00172 | 0.61997 | 0.00661 | 0.0065 | 0.01981 | 0.00766 | 290.8 | 310.3 | 0 | 0 | 0 | 0 | 0 | 1 | 0 | 0 | 0 | 0 | 0 | 1 | 0
105740 | 6005 v1 | Oven Recipe 1 | 98.6487 | 0.0018 | 0.00121 | 0.00297 | 0.01487 | 0.09874 | 0.44465 | 0.01455 | 0.00115 | 0.57191 | 0.01372 | 0.00773 | 0.01647 | 0.00029 | 288.5 | 319 | 0 | 0 | 1 | 0 | 0 | 0 | 0 | 1 | 0 | 0 | 0 | 0 | 0
105741 | 6082 v1 | Oven Recipe 3 | 98.532 | 0.00177 | 0.00218 | 0.01138 | 0.02572 | 0.09463 | 0.5684 | 0.04094 | 0.00165 | 0.55118 | 0.01213 | 0.00748 | 0.01681 | 0.00385 | 278.8 | 297.8 | 0 | 0 | 0 | 0 | 1 | 0 | 0 | 0 | 0 | 1 | 0 | 0 | 0
105742 | 6005 v2 | Oven Recipe 1 | 98.6156 | 0.00182 | 0.0019 | 0.00607 | 0.01124 | 0.09427 | 0.56113 | 0.0269 | 0.00197 | 0.59181 | 0.00625 | 0.00248 | 0.01516 | 0.00346 | 294 | 320 | 0 | 0 | 0 | 1 | 0 | 0 | 0 | 1 | 0 | 0 | 0 | 0 | 0
105743 | 6060 | Oven Recipe 1 | 98.9632 | 0.00129 | 0.00157 | 0.00299 | 0.0018 | 0.08785 | 0.31348 | 0.02254 | 0.00064 | 0.43382 | 0.00356 | 0.00959 | 0.018 | 0 | 235.2 | 256.1 | 1 | 0 | 0 | 0 | 0 | 0 | 0 | 1 | 0 | 0 | 0 | 0 | 0
105744 | 6082 v1 | Oven Recipe 1 | 98.4265 | 0.00148 | 0.00138 | 0.00163 | 0.02421 | 0.08693 | 0.61803 | 0.04553 | 0.00207 | 0.58575 | 0.01274 | 0.00789 | 0.01667 | 0.00416 | 318.6 | 344.7 | 0 | 0 | 0 | 0 | 1 | 0 | 0 | 1 | 0 | 0 | 0 | 0 | 0
105745 | 6063 | Oven Recipe 2 | 98.8289 | 0.00145 | 0.00063 | 0.00548 | 0.01389 | 0.09165 | 0.39784 | 0.00382 | 0.0015 | 0.49216 | 0.0048 | 0.0086 | 0.00886 | 0.0011 | 245.1 | 265.1 | 0 | 1 | 0 | 0 | 0 | 0 | 0 | 0 | 1 | 0 | 0 | 0 | 0
105746 | 6060 | Oven Recipe 2 | 98.9407 | 0.00122 | 0.00105 | 0.00833 | 0.01469 | 0.09666 | 0.30178 | 0.0146 | 0.00139 | 0.45251 | 0.01167 | 0.00965 | 0.00592 | 0 | 234.9 | 260.7 | 1 | 0 | 0 | 0 | 0 | 0 | 0 | 0 | 1 | 0 | 0 | 0 | 0
105747 | 6060 | Oven Recipe 1 | 99.0459 | 0.00118 | 0.00132 | 0 | 0.00626 | 0.09123 | 0.3 | 0 | 0.00156 | 0.43102 | 0.00947 | 0.00828 | 0.01127 | 0.00362 | 227.5 | 249.9 | 1 | 0 | 0 | 0 | 0 | 0 | 0 | 1 | 0 | 0 | 0 | 0 | 0
105748 | 6063 | Oven Recipe 5 | 98.881 | 0.00111 | 0.00145 | 0.00107 | 0.00828 | 0.07752 | 0.46636 | 0.00544 | 0.00117 | 0.40881 | 0.00786 | 0.00226 | 0.01229 | 0.00294 | 228.1 | 244.1 | 0 | 1 | 0 | 0 | 0 | 0 | 0 | 0 | 0 | 0 | 0 | 1 | 0
105749 | 6005 v2 | Oven Recipe 1 | 98.6274 | 0.00136 | 0.00231 | 0.00174 | 0.01639 | 0.10385 | 0.49985 | 0.02203 | 0.00133 | 0.59103 | 0.00579 | 0.00387 | 0.01449 | 0.00237 | 296.3 | 319.1 | 0 | 0 | 0 | 1 | 0 | 0 | 0 | 1 | 0 | 0 | 0 | 0 | 0
105750 | 6082 v1 | Oven Recipe 5 | 98.52 | 0.00174 | 0.00169 | 0.00764 | 0.02833 | 0.11273 | 0.56215 | 0.04846 | 0.00207 | 0.56034 | 0.0063 | 0.00914 | 0.0135 | 0.00371 | 288.1 | 311.5 | 0 | 0 | 0 | 0 | 1 | 0 | 0 | 0 | 0 | 0 | 0 | 1 | 0
105751 | 6005 v1 | Oven Recipe 1 | 98.7318 | 0.00078 | 0.00081 | 0.00662 | 0.01704 | 0.09779 | 0.45605 | 0.02768 | 0.00186 | 0.53863 | 0.00708 | 0.00137 | 0.01413 | 0 | 278.2 | 312.1 | 0 | 0 | 1 | 0 | 0 | 0 | 0 | 1 | 0 | 0 | 0 | 0 | 0
105752 | 6005 v2 | Oven Recipe 3 | 98.5349 | 0.00136 | 0.00078 | 0.00543 | 0.01889 | 0.11871 | 0.57278 | 0.02251 | 0.00034 | 0.57613 | 0.01046 | 0.01353 | 0.01475 | 0.00286 | 290.7 | 313.2 | 0 | 0 | 0 | 1 | 0 | 0 | 0 | 0 | 0 | 1 | 0 | 0 | 0
105753 | 6082 v3 | Oven Recipe 6 | 98.2869 | 0.00191 | 0.00164 | 0.01751 | 0.04435 | 0.11128 | 0.69571 | 0.05898 | 0.00139 | 0.65314 | 0.00672 | 0.00839 | 0.02526 | 0.00849 | 352.2 | 373.2 | 0 | 0 | 0 | 0 | 0 | 0 | 1 | 0 | 0 | 0 | 0 | 0 | 1
105754 | 6060 | Oven Recipe 5 | 99.0326 | 0.00215 | 0.00207 | 0.00532 | 0.00997 | 0.08738 | 0.3522 | 0.00188 | 0.00239 | 0.31063 | 0.00456 | 0.00448 | 0.01803 | 0 | 210 | 222.4 | 1 | 0 | 0 | 0 | 0 | 0 | 0 | 0 | 0 | 0 | 0 | 1 | 0
105755 | 6082 v3 | Oven Recipe 6 | 98.021 | 0.00141 | 0.00083 | 0.0139 | 0.03932 | 0.10489 | 0.73034 | 0.05363 | 0.00083 | 0.77395 | 0.01292 | 0.01206 | 0.03077 | 0.00834 | 343.6 | 377.7 | 0 | 0 | 0 | 0 | 0 | 0 | 1 | 0 | 0 | 0 | 0 | 0 | 1
105756 | 6082 v2 | Oven Recipe 4 | 98.345 | 0.00221 | 0.00203 | 0.01066 | 0.03477 | 0.09896 | 0.64649 | 0.05128 | 0.0008 | 0.63049 | 0.00249 | 0.00715 | 0.02272 | 0.00664 | 334.2 | 363.1 | 0 | 0 | 0 | 0 | 0 | 1 | 0 | 0 | 0 | 0 | 1 | 0 | 0
105757 | 6005 v2 | Oven Recipe 5 | 98.4991 | 0.00136 | 0.00192 | 0.00434 | 0.01557 | 0.10725 | 0.58225 | 0.02004 | 0.00221 | 0.54108 | 0.00486 | 0.00763 | 0.01043 | 0.0005 | 268.3 | 287.9 | 0 | 0 | 0 | 1 | 0 | 0 | 0 | 0 | 0 | 0 | 0 | 1 | 0
105758 | 6063 | Oven Recipe 3 | 98.884 | 0.00186 | 0.00075 | 0.00723 | 0.00469 | 0.08792 | 0.39853 | 0.01228 | 0.00196 | 0.43278 | 0.01133 | 0.0087 | 0.02142 | 0 | 231.4 | 244.6 | 0 | 1 | 0 | 0 | 0 | 0 | 0 | 0 | 0 | 1 | 0 | 0 | 0
105759 | 6063 | Oven Recipe 4 | 98.8955 | 0.00137 | 0.0017 | 0 | 0.01196 | 0.10959 | 0.42052 | 0 | 0.00172 | 0.46545 | 0.00983 | 0.01242 | 0.00821 | 0.00174 | 246.9 | 274.4 | 0 | 1 | 0 | 0 | 0 | 0 | 0 | 0 | 0 | 0 | 1 | 0 | 0
105760 | 6005 v1 | Oven Recipe 5 | 98.8277 | 0.00141 | 0.00152 | 0.00931 | 0.01339 | 0.10113 | 0.36177 | 0.03113 | 0.00131 | 0.46524 | 0.0134 | 0.01379 | 0.01427 | 9e-05 | 225.3 | 238 | 0 | 0 | 1 | 0 | 0 | 0 | 0 | 0 | 0 | 0 | 0 | 1 | 0
105761 | 6082 v2 | Oven Recipe 3 | 98.3558 | 0.00122 | 0.00142 | 0.01181 | 0.0357 | 0.09862 | 0.61761 | 0.04743 | 0.002 | 0.64054 | 0.01033 | 0.01053 | 0.01967 | 0.00637 | 308.4 | 329.7 | 0 | 0 | 0 | 0 | 0 | 1 | 0 | 0 | 0 | 1 | 0 | 0 | 0
105762 | 6063 | Oven Recipe 3 | 98.7657 | 0.00208 | 0.00221 | 0.00529 | 0.01293 | 0.1036 | 0.51295 | 0.01108 | 0.00122 | 0.4159 | 0.00563 | 0.0048 | 0.00802 | 0 | 242.9 | 258.5 | 0 | 1 | 0 | 0 | 0 | 0 | 0 | 0 | 0 | 1 | 0 | 0 | 0
105763 | 6082 v2 | Oven Recipe 1 | 98.3136 | 0.00084 | 0.00067 | 0.0079 | 0.03311 | 0.09725 | 0.61122 | 0.0629 | 0.00126 | 0.68699 | 0.01163 | 0.00511 | 0.02454 | 0.00598 | 337 | 373.2 | 0 | 0 | 0 | 0 | 0 | 1 | 0 | 1 | 0 | 0 | 0 | 0 | 0
105764 | 6005 v2 | Oven Recipe 5 | 98.5184 | 0.00106 | 0.00151 | 0.0025 | 0.01857 | 0.10874 | 0.5581 | 0.0218 | 0.00098 | 0.57463 | 0.00541 | 0.00173 | 0.01012 | 0.00459 | 277 | 289.7 | 0 | 0 | 0 | 1 | 0 | 0 | 0 | 0 | 0 | 0 | 0 | 1 | 0
105765 | 6005 v2 | Oven Recipe 1 | 98.5178 | 0.00166 | 0.00109 | 0.00665 | 0.0146 | 0.09709 | 0.5333 | 0.03089 | 0.00141 | 0.6089 | 0.00664 | 0.00653 | 0.01416 | 0.00364 | 295.2 | 330.2 | 0 | 0 | 0 | 1 | 0 | 0 | 0 | 1 | 0 | 0 | 0 | 0 | 0
105766 | 6005 v2 | Oven Recipe 4 | 98.5158 | 0.00085 | 0.00153 | 0.0058 | 0.01871 | 0.10502 | 0.58715 | 0.03042 | 0.00228 | 0.57893 | 0.01441 | 0.00794 | 0.01567 | 0.00183 | 297.3 | 323.8 | 0 | 0 | 0 | 1 | 0 | 0 | 0 | 0 | 0 | 0 | 1 | 0 | 0
105767 | 6082 v2 | Oven Recipe 4 | 98.3256 | 0.00154 | 0.00102 | 0.01132 | 0.02614 | 0.09155 | 0.61379 | 0.05468 | 0.00165 | 0.66812 | 0.00774 | 0.00729 | 0.02243 | 0.00617 | 342.5 | 377.5 | 0 | 0 | 0 | 0 | 0 | 1 | 0 | 0 | 0 | 0 | 1 | 0 | 0
105768 | 6005 v2 | Oven Recipe 6 | 98.62 | 0.00176 | 0.00135 | 0.00595 | 0.01151 | 0.10279 | 0.57115 | 0.02903 | 0.00123 | 0.49221 | 0.00832 | 0.00681 | 0.01692 | 0.00121 | 295.9 | 309.2 | 0 | 0 | 0 | 1 | 0 | 0 | 0 | 0 | 0 | 0 | 0 | 0 | 1
105769 | 6082 v3 | Oven Recipe 5 | 98.1414 | 0.00067 | 0.001 | 0.0149 | 0.03932 | 0.10528 | 0.72623 | 0.06814 | 0.00136 | 0.68589 | 0.00737 | 0.00369 | 0.02576 | 0.00863 | 331.2 | 355.7 | 0 | 0 | 0 | 0 | 0 | 0 | 1 | 0 | 0 | 0 | 0 | 1 | 0
105770 | 6005 v1 | Oven Recipe 5 | 98.7906 | 0.00241 | 0.00201 | 0.0001 | 0.00503 | 0.09455 | 0.45432 | 0.0146 | 0.00188 | 0.46921 | 0.00691 | 0.00885 | 0.01749 | 0.00031 | 237.9 | 261.4 | 0 | 0 | 1 | 0 | 0 | 0 | 0 | 0 | 0 | 0 | 0 | 1 | 0
105771 | 6060 | Oven Recipe 5 | 98.9844 | 0.00106 | 0.00095 | 0.00502 | 0.01847 | 0.11474 | 0.3619 | 0.00335 | 0.00155 | 0.33777 | 0.01082 | 0 | 0.01177 | 0.00073 | 211.4 | 227.9 | 1 | 0 | 0 | 0 | 0 | 0 | 0 | 0 | 0 | 0 | 0 | 1 | 0
105772 | 6082 v2 | Oven Recipe 6 | 98.3963 | 0.0022 | 0.00209 | 0.01004 | 0.03468 | 0.1227 | 0.56857 | 0.04011 | 0.00112 | 0.62054 | 0.00979 | 0.00719 | 0.02501 | 0.0042 | 310.4 | 334.3 | 0 | 0 | 0 | 0 | 0 | 1 | 0 | 0 | 0 | 0 | 0 | 0 | 1
105773 | 6005 v1 | Oven Recipe 3 | 98.6788 | 0.00196 | 0.00077 | 0.00302 | 0.01297 | 0.09277 | 0.49676 | 0.01771 | 0.00114 | 0.50736 | 0.00237 | 0.00439 | 0.0122 | 0.00085 | 256.7 | 278.4 | 0 | 0 | 1 | 0 | 0 | 0 | 0 | 0 | 0 | 1 | 0 | 0 | 0
105774 | 6082 v1 | Oven Recipe 3 | 98.4564 | 0.00166 | 0.00083 | 0.00778 | 0.0237 | 0.10871 | 0.54643 | 0.0497 | 0.00081 | 0.60711 | 0.00155 | 0.00568 | 0.01606 | 0.00693 | 291.1 | 313.5 | 0 | 0 | 0 | 0 | 1 | 0 | 0 | 0 | 0 | 1 | 0 | 0 | 0
105775 | 6005 v1 | Oven Recipe 3 | 98.6837 | 0.00139 | 0.00167 | 0.00737 | 0.01689 | 0.08819 | 0.45356 | 0.01616 | 0.00201 | 0.55029 | 0.00629 | 0.01288 | 0.01511 | 0.0004 | 258.5 | 280.6 | 0 | 0 | 1 | 0 | 0 | 0 | 0 | 0 | 0 | 1 | 0 | 0 | 0
105776 | 6082 v2 | Oven Recipe 4 | 98.2507 | 0.00147 | 0.00181 | 0.01581 | 0.02495 | 0.12445 | 0.60594 | 0.06578 | 0.00178 | 0.68765 | 0.00251 | 0.00879 | 0.01974 | 0.00474 | 331.5 | 356.7 | 0 | 0 | 0 | 0 | 0 | 1 | 0 | 0 | 0 | 0 | 1 | 0 | 0
105777 | 6082 v3 | Oven Recipe 6 | 98.2713 | 0.00144 | 0.00195 | 0.00799 | 0.03059 | 0.11948 | 0.65143 | 0.06509 | 0.00124 | 0.67193 | 0.0055 | 0.0083 | 0.02548 | 0.00895 | 333.1 | 357.5 | 0 | 0 | 0 | 0 | 0 | 0 | 1 | 0 | 0 | 0 | 0 | 0 | 1
105778 | 6082 v3 | Oven Recipe 5 | 98.275 | 0.0015 | 0.00087 | 0.01427 | 0.03379 | 0.10249 | 0.66321 | 0.05752 | 0.00226 | 0.69916 | 0.00129 | 0.01096 | 0.01656 | 0.0078 | 300.1 | 323 | 0 | 0 | 0 | 0 | 0 | 0 | 1 | 0 | 0 | 0 | 0 | 1 | 0
105779 | 6063 | Oven Recipe 5 | 98.8655 | 0.00105 | 0.00121 | 0.00584 | 0.00507 | 0.0762 | 0.49014 | 0 | 0.00204 | 0.38296 | 0.0127 | 0.00802 | 0.01867 | 0.00065 | 225.8 | 245.3 | 0 | 1 | 0 | 0 | 0 | 0 | 0 | 0 | 0 | 0 | 0 | 1 | 0
105780 | 6063 | Oven Recipe 1 | 98.9131 | 0.00139 | 0.00052 | 0.00274 | 0.00896 | 0.10392 | 0.34282 | 0.00015 | 0.00194 | 0.43967 | 0.00979 | 0.00581 | 0.0145 | 0.00085 | 238.2 | 254.5 | 0 | 1 | 0 | 0 | 0 | 0 | 0 | 1 | 0 | 0 | 0 | 0 | 0
105781 | 6082 v1 | Oven Recipe 5 | 98.4144 | 0.0015 | 0.00243 | 0.00561 | 0.02178 | 0.12121 | 0.61164 | 0.04074 | 0.0014 | 0.62149 | 0.01484 | 0.00531 | 0.02 | 0.00531 | 284.7 | 308.7 | 0 | 0 | 0 | 0 | 1 | 0 | 0 | 0 | 0 | 0 | 0 | 1 | 0
105782 | 6005 v1 | Oven Recipe 1 | 98.5522 | 0.00122 | 0.00024 | 0.00501 | 0.01223 | 0.11726 | 0.51787 | 0.01789 | 0.00256 | 0.56389 | 0.00319 | 0.00529 | 0.01626 | 0.00255 | 293.9 | 316.8 | 0 | 0 | 1 | 0 | 0 | 0 | 0 | 1 | 0 | 0 | 0 | 0 | 0
105783 | 6060 | Oven Recipe 2 | 98.8943 | 0.00196 | 0.00216 | 0 | 0 | 0.09136 | 0.39007 | 0.01321 | 0.00175 | 0.43957 | 0.00659 | 0.01055 | 0.00833 | 0.00032 | 248.6 | 268.3 | 1 | 0 | 0 | 0 | 0 | 0 | 0 | 0 | 1 | 0 | 0 | 0 | 0
105784 | 6082 v3 | Oven Recipe 4 | 98.2149 | 0.00131 | 0.00238 | 0.0154 | 0.03316 | 0.11435 | 0.64562 | 0.04557 | 0.00227 | 0.72632 | 0.01001 | 0.00381 | 0.02186 | 0.00593 | 337.4 | 368.9 | 0 | 0 | 0 | 0 | 0 | 0 | 1 | 0 | 0 | 0 | 1 | 0 | 0
105785 | 6005 v2 | Oven Recipe 4 | 98.6246 | 0.00155 | 0.00086 | 0.00688 | 0.02318 | 0.1112 | 0.48256 | 0.01442 | 0.00121 | 0.588 | 0.00917 | 0.01001 | 0.01754 | 0.00157 | 288.1 | 310.6 | 0 | 0 | 0 | 1 | 0 | 0 | 0 | 0 | 0 | 0 | 1 | 0 | 0
105786 | 6005 v1 | Oven Recipe 3 | 98.7343 | 0.0018 | 0.00214 | 0.00156 | 0.01122 | 0.09163 | 0.42468 | 0.03588 | 0.00087 | 0.51127 | 0.00418 | 0.00806 | 0.01835 | 0.00034 | 243.4 | 263.1 | 0 | 0 | 1 | 0 | 0 | 0 | 0 | 0 | 0 | 1 | 0 | 0 | 0
105787 | 6005 v2 | Oven Recipe 3 | 98.6774 | 0.0009 | 0.00075 | 0.00787 | 0.0128 | 0.10524 | 0.46194 | 0.02022 | 0.00171 | 0.56763 | 0.00371 | 0.00757 | 0.01296 | 0.00204 | 247 | 267.6 | 0 | 0 | 0 | 1 | 0 | 0 | 0 | 0 | 0 | 1 | 0 | 0 | 0
105788 | 6082 v3 | Oven Recipe 1 | 98.1951 | 0.00155 | 0.00153 | 0.01116 | 0.03209 | 0.10993 | 0.6296 | 0.05951 | 0.00099 | 0.72821 | 0.013 | 0.00656 | 0.02323 | 0.00779 | 348 | 388.3 | 0 | 0 | 0 | 0 | 0 | 0 | 1 | 1 | 0 | 0 | 0 | 0 | 0
105789 | 6005 v1 | Oven Recipe 6 | 98.7579 | 0.00183 | 0.00141 | 0 | 0.01351 | 0.12658 | 0.44782 | 0.01002 | 0.00191 | 0.46903 | 0.00943 | 0.01082 | 0.01468 | 0.00119 | 268.3 | 295.4 | 0 | 0 | 1 | 0 | 0 | 0 | 0 | 0 | 0 | 0 | 0 | 0 | 1
105790 | 6063 | Oven Recipe 2 | 98.9107 | 0.00104 | 0.00126 | 0.00146 | 0.00566 | 0.08758 | 0.40939 | 0.00556 | 0.00074 | 0.42127 | 0.00714 | 0.00878 | 0.01235 | 9e-05 | 245.8 | 267.9 | 0 | 1 | 0 | 0 | 0 | 0 | 0 | 0 | 1 | 0 | 0 | 0 | 0
105791 | 6082 v2 | Oven Recipe 6 | 98.5096 | 0.00152 | 0.00103 | 0.01095 | 0.02638 | 0.0951 | 0.55555 | 0.03034 | 0.00206 | 0.57826 | 0.01304 | 0.00563 | 0.0188 | 0.0076 | 301.7 | 327.2 | 0 | 0 | 0 | 0 | 0 | 1 | 0 | 0 | 0 | 0 | 0 | 0 | 1
105792 | 6005 v1 | Oven Recipe 6 | 98.7431 | 0.00134 | 0.00055 | 0.0066 | 0.00563 | 0.10209 | 0.46426 | 0.00394 | 0.00202 | 0.50794 | 0.01032 | 0.00698 | 0.01748 | 0.00224 | 257.2 | 280.7 | 0 | 0 | 1 | 0 | 0 | 0 | 0 | 0 | 0 | 0 | 0 | 0 | 1
105793 | 6060 | Oven Recipe 3 | 99.0308 | 0.00201 | 0.00054 | 0.00355 | 0.00257 | 0.10443 | 0.31292 | 0.00439 | 0.0023 | 0.40372 | 0.00383 | 0.01145 | 0.01926 | 0.00021 | 210 | 226.7 | 1 | 0 | 0 | 0 | 0 | 0 | 0 | 0 | 0 | 1 | 0 | 0 | 0
105794 | 6063 | Oven Recipe 5 | 98.8796 | 0.00161 | 0.00239 | 0.00373 | 0.00352 | 0.08154 | 0.37538 | 0.01631 | 0.00146 | 0.42587 | 0.00181 | 0.01195 | 0.01047 | 0.00144 | 210 | 229 | 0 | 1 | 0 | 0 | 0 | 0 | 0 | 0 | 0 | 0 | 0 | 1 | 0
105795 | 6005 v2 | Oven Recipe 6 | 98.6564 | 0.00164 | 0.00115 | 0 | 0.02724 | 0.09494 | 0.54096 | 0.02356 | 0.00187 | 0.54166 | 0.01129 | 0.00471 | 0.01129 | 0.00236 | 288.5 | 307.4 | 0 | 0 | 0 | 1 | 0 | 0 | 0 | 0 | 0 | 0 | 0 | 0 | 1
105796 | 6060 | Oven Recipe 6 | 99.0025 | 0.00176 | 0.00095 | 0.00788 | 0.01978 | 0.08494 | 0.32014 | 0 | 0.0018 | 0.38024 | 0.00768 | 0.00412 | 0.01275 | 0.00113 | 212 | 239.4 | 1 | 0 | 0 | 0 | 0 | 0 | 0 | 0 | 0 | 0 | 0 | 0 | 1
105797 | 6082 v1 | Oven Recipe 6 | 98.406 | 0.00123 | 0.00233 | 0.0113 | 0.02246 | 0.11025 | 0.56615 | 0.04741 | 0.00223 | 0.6092 | 0.00755 | 0.00745 | 0.02926 | 0.0059 | 296.8 | 319.8 | 0 | 0 | 0 | 0 | 1 | 0 | 0 | 0 | 0 | 0 | 0 | 0 | 1
105798 | 6060 | Oven Recipe 2 | 99.0505 | 0.00217 | 0.00134 | 0 | 0.01464 | 0.08227 | 0.31565 | 0.0061 | 0.00129 | 0.41761 | 0.00511 | 0.00533 | 0.01894 | 0.0021 | 213.3 | 235 | 1 | 0 | 0 | 0 | 0 | 0 | 0 | 0 | 1 | 0 | 0 | 0 | 0
105799 | 6005 v2 | Oven Recipe 4 | 98.499 | 0.00122 | 0.00166 | 0 | 0.02275 | 0.11345 | 0.57189 | 0.03526 | 0.0015 | 0.55143 | 0.00849 | 0.00744 | 0.02241 | 0.00019 | 302.3 | 327.9 | 0 | 0 | 0 | 1 | 0 | 0 | 0 | 0 | 0 | 0 | 1 | 0 | 0
105800 | 6005 v1 | Oven Recipe 1 | 98.6509 | 0.0011 | 0.0013 | 0 | 0.01167 | 0.08268 | 0.50271 | 0.02149 | 0.00242 | 0.56378 | 0.01638 | 0.00969 | 0.01061 | 0.00177 | 282.9 | 307 | 0 | 0 | 1 | 0 | 0 | 0 | 0 | 1 | 0 | 0 | 0 | 0 | 0
105801 | 6063 | Oven Recipe 6 | 98.8616 | 0.00095 | 0.00165 | 0.00217 | 0 | 0.08762 | 0.40001 | 0.00358 | 0.00166 | 0.50268 | 0.00479 | 0.00378 | 0.01317 | 0.00307 | 245.4 | 265.9 | 0 | 1 | 0 | 0 | 0 | 0 | 0 | 0 | 0 | 0 | 0 | 0 | 1
105802 | 6082 v1 | Oven Recipe 1 | 98.413 | 0.00141 | 0.00241 | 0.00647 | 0.02401 | 0.08387 | 0.58767 | 0.03441 | 0.00138 | 0.64439 | 0.00767 | 0.00789 | 0.02768 | 0.00556 | 315.2 | 346.3 | 0 | 0 | 0 | 0 | 1 | 0 | 0 | 1 | 0 | 0 | 0 | 0 | 0
105803 | 6005 v2 | Oven Recipe 1 | 98.5693 | 0.00163 | 0.00205 | 0 | 0.01547 | 0.08895 | 0.52821 | 0.02134 | 0.00199 | 0.58853 | 0.00708 | 0.01041 | 0.01689 | 0 | 296.6 | 328 | 0 | 0 | 0 | 1 | 0 | 0 | 0 | 1 | 0 | 0 | 0 | 0 | 0
105804 | 6005 v2 | Oven Recipe 3 | 98.5368 | 0.00139 | 0.00197 | 0.0042 | 0.01507 | 0.11213 | 0.50227 | 0.03412 | 0.00256 | 0.55889 | 0.01361 | 0.0054 | 0.01938 | 0.0028 | 273.2 | 291.6 | 0 | 0 | 0 | 1 | 0 | 0 | 0 | 0 | 0 | 1 | 0 | 0 | 0
105805 | 6082 v2 | Oven Recipe 1 | 98.2388 | 0.00174 | 0.00117 | 0.01069 | 0.03033 | 0.11055 | 0.64796 | 0.0564 | 0.00104 | 0.69263 | 0.00854 | 0.00078 | 0.02221 | 0.00392 | 331.6 | 368.2 | 0 | 0 | 0 | 0 | 0 | 1 | 0 | 1 | 0 | 0 | 0 | 0 | 0
105806 | 6082 v3 | Oven Recipe 6 | 98.3055 | 0.00182 | 0.00172 | 0.01296 | 0.0429 | 0.08517 | 0.69326 | 0.04716 | 0.00217 | 0.61544 | 0.00366 | 0.00859 | 0.02035 | 0.01141 | 336.4 | 363.1 | 0 | 0 | 0 | 0 | 0 | 0 | 1 | 0 | 0 | 0 | 0 | 0 | 1
105807 | 6005 v2 | Oven Recipe 3 | 98.751 | 0.00123 | 0.00237 | 0.0069 | 0.02394 | 0.0919 | 0.47297 | 0.02433 | 0.00203 | 0.53103 | 0.01179 | 0.00711 | 0.01091 | 0.00249 | 246.5 | 268.9 | 0 | 0 | 0 | 1 | 0 | 0 | 0 | 0 | 0 | 1 | 0 | 0 | 0
105808 | 6060 | Oven Recipe 3 | 98.9635 | 0.00179 | 0.00067 | 0.00662 | 0.00832 | 0.06437 | 0.41523 | 0.00804 | 0.00143 | 0.36976 | 0.01754 | 0.00494 | 0.01587 | 0 | 213.7 | 229.1 | 1 | 0 | 0 | 0 | 0 | 0 | 0 | 0 | 0 | 1 | 0 | 0 | 0
105809 | 6082 v3 | Oven Recipe 2 | 98.0942 | 0.00148 | 0.00217 | 0.01298 | 0.03985 | 0.12084 | 0.73291 | 0.06651 | 0.00226 | 0.73845 | 0.00878 | 0.01034 | 0.02563 | 0.00803 | 343.8 | 381.3 | 0 | 0 | 0 | 0 | 0 | 0 | 1 | 0 | 1 | 0 | 0 | 0 | 0
105810 | 6082 v3 | Oven Recipe 5 | 98.2611 | 0.00147 | 0.00177 | 0.0087 | 0.03741 | 0.117 | 0.7165 | 0.07047 | 0.0016 | 0.62064 | 0.00593 | 0.00578 | 0.0293 | 0.00743 | 318.7 | 345.7 | 0 | 0 | 0 | 0 | 0 | 0 | 1 | 0 | 0 | 0 | 0 | 1 | 0
105811 | 6060 | Oven Recipe 3 | 98.9845 | 0.00197 | 0.00152 | 0.00255 | 0.00596 | 0.10203 | 0.37659 | 0.0065 | 0.00217 | 0.35373 | 0.01373 | 0.00456 | 0.0081 | 0.00098 | 210 | 232.9 | 1 | 0 | 0 | 0 | 0 | 0 | 0 | 0 | 0 | 1 | 0 | 0 | 0
105812 | 6082 v3 | Oven Recipe 6 | 98.2539 | 0.00217 | 0.00053 | 0.01771 | 0.04087 | 0.10964 | 0.6595 | 0.05107 | 0.001 | 0.65507 | 0.0025 | 0 | 0.02868 | 0.00478 | 332.9 | 355.3 | 0 | 0 | 0 | 0 | 0 | 0 | 1 | 0 | 0 | 0 | 0 | 0 | 1
105813 | 6082 v2 | Oven Recipe 4 | 98.2169 | 0.00137 | 0.00087 | 0.00933 | 0.03077 | 0.11771 | 0.66452 | 0.03875 | 0.00083 | 0.72506 | 0.01153 | 0.00991 | 0.01833 | 0.00858 | 329.8 | 361.9 | 0 | 0 | 0 | 0 | 0 | 1 | 0 | 0 | 0 | 0 | 1 | 0 | 0
105814 | 6060 | Oven Recipe 1 | 99.0317 | 0.0014 | 0.0005 | 0.00063 | 0.01336 | 0.0867 | 0.3406 | 0 | 0.00075 | 0.38028 | 0.00512 | 0.00974 | 0.01002 | 0.00204 | 255.8 | 275.3 | 1 | 0 | 0 | 0 | 0 | 0 | 0 | 1 | 0 | 0 | 0 | 0 | 0
105815 | 6060 | Oven Recipe 3 | 98.9234 | 0.0012 | 0.00192 | 0.00097 | 0.01335 | 0.09117 | 0.37868 | 0.01136 | 0.00185 | 0.3455 | 0.01427 | 0.00327 | 0.01715 | 0.00224 | 211.9 | 223.9 | 1 | 0 | 0 | 0 | 0 | 0 | 0 | 0 | 0 | 1 | 0 | 0 | 0
105816 | 6060 | Oven Recipe 5 | 99.0922 | 0.00117 | 0.00098 | 0 | 0.00783 | 0.09141 | 0.3 | 0 | 0.00078 | 0.41015 | 0.01137 | 0.00368 | 0.0085 | 0.00104 | 210 | 225.5 | 1 | 0 | 0 | 0 | 0 | 0 | 0 | 0 | 0 | 0 | 0 | 1 | 0
105817 | 6063 | Oven Recipe 4 | 98.856 | 0.0012 | 0.00066 | 0.00153 | 0.01197 | 0.084 | 0.41292 | 0.00244 | 0.0014 | 0.48628 | 0.00479 | 0.01069 | 0.01958 | 0.00089 | 259.8 | 292 | 0 | 1 | 0 | 0 | 0 | 0 | 0 | 0 | 0 | 0 | 1 | 0 | 0
105818 | 6005 v1 | Oven Recipe 4 | 98.6766 | 0.0018 | 0.00075 | 0.00091 | 0.01051 | 0.09579 | 0.49789 | 0.0361 | 0.00132 | 0.55175 | 0.00495 | 0.01045 | 0.00702 | 0.00225 | 292.2 | 321.6 | 0 | 0 | 1 | 0 | 0 | 0 | 0 | 0 | 0 | 0 | 1 | 0 | 0
105819 | 6060 | Oven Recipe 1 | 99.0276 | 0.00153 | 0.00154 | 0.00256 | 0.00304 | 0.08595 | 0.3 | 0.01115 | 0.00042 | 0.46267 | 0.00186 | 0.00364 | 0.01125 | 0 | 231.2 | 256.8 | 1 | 0 | 0 | 0 | 0 | 0 | 0 | 1 | 0 | 0 | 0 | 0 | 0
105820 | 6082 v2 | Oven Recipe 6 | 98.3468 | 0.00198 | 0.00064 | 0.01576 | 0.01948 | 0.13248 | 0.61147 | 0.06258 | 0.00157 | 0.60953 | 0.00891 | 0.00591 | 0.01556 | 0.00762 | 316.9 | 347.1 | 0 | 0 | 0 | 0 | 0 | 1 | 0 | 0 | 0 | 0 | 0 | 0 | 1
105821 | 6063 | Oven Recipe 1 | 98.9787 | 0.00176 | 0.00248 | 0.00386 | 0.01019 | 0.10277 | 0.3 | 0.00497 | 0.00199 | 0.43083 | 0.01237 | 0.00692 | 0.01806 | 0 | 247.3 | 272.3 | 0 | 1 | 0 | 0 | 0 | 0 | 0 | 1 | 0 | 0 | 0 | 0 | 0
105822 | 6082 v3 | Oven Recipe 3 | 98.3094 | 0.00186 | 0.00174 | 0.01056 | 0.02782 | 0.10483 | 0.63894 | 0.06163 | 0.00178 | 0.66098 | 0.00641 | 0.00553 | 0.03066 | 0.00886 | 298.5 | 320.2 | 0 | 0 | 0 | 0 | 0 | 0 | 1 | 0 | 0 | 1 | 0 | 0 | 0
105823 | 6005 v2 | Oven Recipe 2 | 98.4563 | 0.00148 | 0.00217 | 0.0027 | 0.01517 | 0.10213 | 0.62388 | 0.0308 | 0.00185 | 0.53564 | 0.00948 | 0.01596 | 0.01425 | 0.00111 | 292.3 | 314.1 | 0 | 0 | 0 | 1 | 0 | 0 | 0 | 0 | 1 | 0 | 0 | 0 | 0
105824 | 6063 | Oven Recipe 2 | 98.9214 | 0.00182 | 0.00095 | 0.00095 | 0.00959 | 0.07057 | 0.3 | 0.00681 | 0.0008 | 0.46657 | 0.00476 | 0.00976 | 0.01594 | 0.00099 | 229.1 | 243.7 | 0 | 1 | 0 | 0 | 0 | 0 | 0 | 0 | 1 | 0 | 0 | 0 | 0
105825 | 6060 | Oven Recipe 1 | 98.8436 | 0.0019 | 0.00142 | 0.00296 | 0.02496 | 0.07963 | 0.32933 | 0.01334 | 0.00094 | 0.45708 | 0.01201 | 0.00222 | 0.01568 | 0.00418 | 250.3 | 277.5 | 1 | 0 | 0 | 0 | 0 | 0 | 0 | 1 | 0 | 0 | 0 | 0 | 0
105826 | 6005 v1 | Oven Recipe 4 | 98.6833 | 0.00116 | 0.00039 | 0.00523 | 0.0095 | 0.10465 | 0.42622 | 0.0204 | 0.00151 | 0.54714 | 0.0063 | 0.00834 | 0.0177 | 0.00021 | 276.3 | 304.4 | 0 | 0 | 1 | 0 | 0 | 0 | 0 | 0 | 0 | 0 | 1 | 0 | 0
105827 | 6060 | Oven Recipe 5 | 99.0385 | 0.00076 | 0.00158 | 0.00093 | 0.00163 | 0.103 | 0.38271 | 0.00489 | 0.00141 | 0.30188 | 0.00623 | 0.00887 | 0.01906 | 0.00119 | 213.9 | 233.7 | 1 | 0 | 0 | 0 | 0 | 0 | 0 | 0 | 0 | 0 | 0 | 1 | 0
105828 | 6005 v1 | Oven Recipe 1 | 98.6551 | 0.00204 | 0.00159 | 0.0068 | 0.0083 | 0.10148 | 0.45499 | 0.01674 | 0.00138 | 0.52567 | 0.00816 | 0.01088 | 0.02312 | 0.00048 | 275.2 | 298.4 | 0 | 0 | 1 | 0 | 0 | 0 | 0 | 1 | 0 | 0 | 0 | 0 | 0
105829 | 6005 v2 | Oven Recipe 6 | 98.5431 | 0.00143 | 0.00127 | 0.00671 | 0.017 | 0.0813 | 0.55291 | 0.03362 | 0.0028 | 0.58684 | 0.00774 | 0.00576 | 0.00925 | 0.00169 | 299.7 | 321 | 0 | 0 | 0 | 1 | 0 | 0 | 0 | 0 | 0 | 0 | 0 | 0 | 1
105830 | 6082 v1 | Oven Recipe 6 | 98.4415 | 0.00144 | 0.00116 | 0.00857 | 0.02589 | 0.0935 | 0.6411 | 0.05066 | 0.00203 | 0.62209 | 0.00249 | 0.00286 | 0.01408 | 0.00339 | 302 | 332 | 0 | 0 | 0 | 0 | 1 | 0 | 0 | 0 | 0 | 0 | 0 | 0 | 1
105831 | 6060 | Oven Recipe 1 | 98.8269 | 0.00152 | 0.00117 | 0.00129 | 0.00743 | 0.10017 | 0.38858 | 0 | 0.00275 | 0.44068 | 0.00953 | 0.01042 | 0.0124 | 0.00257 | 247.1 | 269.6 | 1 | 0 | 0 | 0 | 0 | 0 | 0 | 1 | 0 | 0 | 0 | 0 | 0
105832 | 6005 v1 | Oven Recipe 1 | 98.7736 | 0.00078 | 0.00084 | 0.00375 | 0.00808 | 0.09448 | 0.39559 | 0.01114 | 0.00114 | 0.52674 | 0.00696 | 0.00642 | 0.0153 | 0.00028 | 275.3 | 298 | 0 | 0 | 1 | 0 | 0 | 0 | 0 | 1 | 0 | 0 | 0 | 0 | 0
105833 | 6082 v2 | Oven Recipe 5 | 98.3964 | 0.00129 | 0.00142 | 0.01419 | 0.0247 | 0.09668 | 0.65432 | 0.06131 | 0.00148 | 0.56867 | 0.00841 | 0.00254 | 0.02104 | 0.00274 | 292.8 | 318.4 | 0 | 0 | 0 | 0 | 0 | 1 | 0 | 0 | 0 | 0 | 0 | 1 | 0
105834 | 6082 v1 | Oven Recipe 3 | 98.4734 | 0.00099 | 0.00192 | 0.00778 | 0.02293 | 0.07748 | 0.64531 | 0.04912 | 0.00169 | 0.58444 | 0.01621 | 0.00975 | 0.01852 | 0.00415 | 290.1 | 320.9 | 0 | 0 | 0 | 0 | 1 | 0 | 0 | 0 | 0 | 1 | 0 | 0 | 0
105835 | 6082 v3 | Oven Recipe 6 | 98.276 | 0.00076 | 0.00093 | 0.01507 | 0.02946 | 0.11298 | 0.59866 | 0.05486 | 0.00254 | 0.71877 | 0.00751 | 0.00823 | 0.02184 | 0.01038 | 324.4 | 345.8 | 0 | 0 | 0 | 0 | 0 | 0 | 1 | 0 | 0 | 0 | 0 | 0 | 1
105836 | 6082 v3 | Oven Recipe 1 | 98.1492 | 0.00099 | 0.00057 | 0.01281 | 0.03918 | 0.11426 | 0.6865 | 0.05662 | 0.00161 | 0.71639 | 0.00786 | 0.006 | 0.01957 | 0.00758 | 370.2 | 400 | 0 | 0 | 0 | 0 | 0 | 0 | 1 | 1 | 0 | 0 | 0 | 0 | 0
105837 | 6005 v2 | Oven Recipe 1 | 98.6176 | 0.00232 | 0.00196 | 0.0099 | 0.02404 | 0.09909 | 0.50175 | 0.02445 | 0.00148 | 0.56703 | 0.00825 | 0.0077 | 0.01956 | 0.00329 | 284 | 312.4 | 0 | 0 | 0 | 1 | 0 | 0 | 0 | 1 | 0 | 0 | 0 | 0 | 0
105838 | 6060 | Oven Recipe 3 | 99.0568 | 0.00168 | 0.00218 | 0.00169 | 0.01143 | 0.0887 | 0.3 | 0 | 0.00256 | 0.39023 | 0.00782 | 0.0025 | 0.01638 | 0.00236 | 210 | 222 | 1 | 0 | 0 | 0 | 0 | 0 | 0 | 0 | 0 | 1 | 0 | 0 | 0
105839 | 6005 v1 | Oven Recipe 4 | 98.6646 | 0.00096 | 0.00161 | 0 | 0.01457 | 0.07938 | 0.51961 | 0.0305 | 0.00221 | 0.51733 | 0.00631 | 0.00953 | 0.01233 | 0 | 284.5 | 305.5 | 0 | 0 | 1 | 0 | 0 | 0 | 0 | 0 | 0 | 0 | 1 | 0 | 0
105840 | 6005 v1 | Oven Recipe 4 | 98.7176 | 0.00145 | 0.00072 | 0.00441 | 0.01195 | 0.11023 | 0.43473 | 0.02018 | 0.00166 | 0.56788 | 0.01063 | 0.01031 | 0.0161 | 0 | 261.4 | 293.1 | 0 | 0 | 1 | 0 | 0 | 0 | 0 | 0 | 0 | 0 | 1 | 0 | 0
105841 | 6082 v2 | Oven Recipe 5 | 98.3999 | 0.00089 | 0.00234 | 0.01141 | 0.03446 | 0.11599 | 0.66045 | 0.04348 | 0.00113 | 0.58104 | 0.01102 | 0.01018 | 0.01724 | 0.00556 | 301.8 | 317.9 | 0 | 0 | 0 | 0 | 0 | 1 | 0 | 0 | 0 | 0 | 0 | 1 | 0
105842 | 6063 | Oven Recipe 5 | 98.834 | 0.00168 | 0.00202 | 0.00093 | 0.00704 | 0.10105 | 0.41952 | 0 | 0.00117 | 0.41955 | 0.01233 | 0.01381 | 0.00721 | 0.00224 | 217 | 230.9 | 0 | 1 | 0 | 0 | 0 | 0 | 0 | 0 | 0 | 0 | 0 | 1 | 0
105843 | 6060 | Oven Recipe 4 | 98.9251 | 0.00085 | 0.00083 | 0.00025 | 0.0121 | 0.09162 | 0.36347 | 0 | 0.002 | 0.38736 | 0.01094 | 0.00982 | 0.01599 | 0 | 223.3 | 244.4 | 1 | 0 | 0 | 0 | 0 | 0 | 0 | 0 | 0 | 0 | 1 | 0 | 0
105844 | 6082 v3 | Oven Recipe 1 | 98.3119 | 0.00169 | 0.00178 | 0.0138 | 0.04437 | 0.1245 | 0.67232 | 0.05958 | 0.00146 | 0.65715 | 0.01447 | 0.00643 | 0.01873 | 0.00728 | 338.5 | 374.7 | 0 | 0 | 0 | 0 | 0 | 0 | 1 | 1 | 0 | 0 | 0 | 0 | 0
105845 | 6063 | Oven Recipe 1 | 98.8997 | 0.00071 | 0.00224 | 0.00257 | 0.00208 | 0.07421 | 0.4098 | 0.00554 | 0.00113 | 0.45084 | 0.00729 | 0.00899 | 0.02032 | 0 | 260.6 | 288.2 | 0 | 1 | 0 | 0 | 0 | 0 | 0 | 1 | 0 | 0 | 0 | 0 | 0
105846 | 6005 v1 | Oven Recipe 6 | 98.7174 | 0.00129 | 0.00143 | 0 | 0.00485 | 0.10291 | 0.47929 | 0.01656 | 0.00114 | 0.54199 | 0.0087 | 0.00997 | 0.01249 | 0.00143 | 266.6 | 289.2 | 0 | 0 | 1 | 0 | 0 | 0 | 0 | 0 | 0 | 0 | 0 | 0 | 1
105847 | 6082 v3 | Oven Recipe 4 | 98.1641 | 0.00145 | 0.00218 | 0.01394 | 0.03314 | 0.10868 | 0.68454 | 0.06382 | 0.00101 | 0.72636 | 0.01022 | 0.00594 | 0.0311 | 0.00703 | 364.5 | 397.6 | 0 | 0 | 0 | 0 | 0 | 0 | 1 | 0 | 0 | 0 | 1 | 0 | 0
105848 | 6082 v3 | Oven Recipe 4 | 98.2244 | 0.00156 | 0.00171 | 0.01772 | 0.03517 | 0.10119 | 0.71319 | 0.06756 | 0.00212 | 0.69386 | 0.01269 | 0.00481 | 0.02544 | 0.00825 | 352.9 | 393.6 | 0 | 0 | 0 | 0 | 0 | 0 | 1 | 0 | 0 | 0 | 1 | 0 | 0
105849 | 6005 v2 | Oven Recipe 6 | 98.6129 | 0.00163 | 0.00211 | 0.00792 | 0.02027 | 0.10136 | 0.50493 | 0.03626 | 0.0017 | 0.59816 | 0.00437 | 0.01073 | 0.01591 | 0.00197 | 287.2 | 310.1 | 0 | 0 | 0 | 1 | 0 | 0 | 0 | 0 | 0 | 0 | 0 | 0 | 1
105850 | 6082 v3 | Oven Recipe 5 | 98.3046 | 0.00234 | 0.0008 | 0.01395 | 0.03289 | 0.11118 | 0.66563 | 0.05417 | 0.00272 | 0.64783 | 0.0114 | 0.0044 | 0.0193 | 0.01031 | 314.8 | 337.5 | 0 | 0 | 0 | 0 | 0 | 0 | 1 | 0 | 0 | 0 | 0 | 1 | 0
105851 | 6082 v2 | Oven Recipe 5 | 98.463 | 0.00179 | 0.00154 | 0.01214 | 0.03073 | 0.12751 | 0.56566 | 0.04683 | 0.00102 | 0.62311 | 0.01403 | 0.0042 | 0.0152 | 0.00512 | 303.8 | 325.3 | 0 | 0 | 0 | 0 | 0 | 1 | 0 | 0 | 0 | 0 | 0 | 1 | 0
105852 | 6005 v1 | Oven Recipe 4 | 98.6596 | 0.00202 | 0.00115 | 0.00397 | 0.00735 | 0.10764 | 0.46424 | 0.01903 | 0.00153 | 0.50711 | 0.0143 | 0.01191 | 0.02077 | 0.00102 | 277.1 | 304.1 | 0 | 0 | 1 | 0 | 0 | 0 | 0 | 0 | 0 | 0 | 1 | 0 | 0
105853 | 6063 | Oven Recipe 5 | 98.8888 | 0.00185 | 0.00263 | 0.00202 | 0.00505 | 0.0858 | 0.4042 | 0 | 0.00201 | 0.45423 | 0.01191 | 0.00812 | 0.01268 | 0.00161 | 233.6 | 249.4 | 0 | 1 | 0 | 0 | 0 | 0 | 0 | 0 | 0 | 0 | 0 | 1 | 0
105854 | 6060 | Oven Recipe 4 | 98.9318 | 0.00194 | 0.00099 | 0 | 0.0087 | 0.07626 | 0.34598 | 0 | 0.00238 | 0.47167 | 0.0093 | 0.0027 | 0.01923 | 0.00303 | 245.5 | 266.3 | 1 | 0 | 0 | 0 | 0 | 0 | 0 | 0 | 0 | 0 | 1 | 0 | 0
105855 | 6005 v2 | Oven Recipe 4 | 98.4987 | 0.00176 | 0.00226 | 0.00485 | 0.01729 | 0.10819 | 0.58613 | 0.02034 | 0.001 | 0.54415 | 0.01145 | 0.00825 | 0.01235 | 0.00188 | 314.6 | 332.2 | 0 | 0 | 0 | 1 | 0 | 0 | 0 | 0 | 0 | 0 | 1 | 0 | 0
105856 | 6005 v2 | Oven Recipe 4 | 98.607 | 0.00114 | 0.00119 | 0.00193 | 0.02325 | 0.08453 | 0.44505 | 0.02294 | 0.00232 | 0.61125 | 0.00286 | 0.01465 | 0.01082 | 0.00019 | 292.7 | 315.9 | 0 | 0 | 0 | 1 | 0 | 0 | 0 | 0 | 0 | 0 | 1 | 0 | 0
105857 | 6082 v3 | Oven Recipe 5 | 98.1985 | 0.00169 | 0.00133 | 0.00822 | 0.03495 | 0.10511 | 0.77076 | 0.0754 | 0.0024 | 0.64525 | 0.01077 | 0.00986 | 0.01118 | 0.00595 | 323.1 | 344.1 | 0 | 0 | 0 | 0 | 0 | 0 | 1 | 0 | 0 | 0 | 0 | 1 | 0
105858 | 6060 | Oven Recipe 2 | 99.0039 | 0.00152 | 0.00189 | 0 | 0.0098 | 0.08954 | 0.31998 | 0.0107 | 0.00161 | 0.41143 | 0.00998 | 0.00367 | 0.01262 | 0 | 231.8 | 247.3 | 1 | 0 | 0 | 0 | 0 | 0 | 0 | 0 | 1 | 0 | 0 | 0 | 0
105859 | 6082 v1 | Oven Recipe 6 | 98.3589 | 0.00137 | 0.00173 | 0.01188 | 0.03382 | 0.10834 | 0.58473 | 0.0464 | 0.00214 | 0.63893 | 0.00782 | 0.00302 | 0.01229 | 0.006 | 300.8 | 319.4 | 0 | 0 | 0 | 0 | 1 | 0 | 0 | 0 | 0 | 0 | 0 | 0 | 1
105860 | 6005 v1 | Oven Recipe 6 | 98.6891 | 0.00151 | 0.00075 | 0 | 0.00686 | 0.09852 | 0.51385 | 0.03236 | 0.00079 | 0.47185 | 0.00614 | 0.00898 | 0.01555 | 0.00261 | 277.5 | 295 | 0 | 0 | 1 | 0 | 0 | 0 | 0 | 0 | 0 | 0 | 0 | 0 | 1
105861 | 6060 | Oven Recipe 5 | 99.0054 | 0.00138 | 0.00192 | 0.00275 | 0.01556 | 0.08369 | 0.3 | 0 | 0.00165 | 0.38593 | 0.01407 | 0.01125 | 0.01378 | 0 | 210 | 231.1 | 1 | 0 | 0 | 0 | 0 | 0 | 0 | 0 | 0 | 0 | 0 | 1 | 0
105862 | 6082 v1 | Oven Recipe 1 | 98.4324 | 0.00139 | 0.00086 | 0.00684 | 0.02729 | 0.09468 | 0.58047 | 0.03729 | 0.00215 | 0.62244 | 0.01494 | 0.005 | 0.02167 | 0.00414 | 319.4 | 351.4 | 0 | 0 | 0 | 0 | 1 | 0 | 0 | 1 | 0 | 0 | 0 | 0 | 0
105863 | 6082 v3 | Oven Recipe 5 | 98.3545 | 0.00095 | 0.00144 | 0.01882 | 0.02284 | 0.11107 | 0.63992 | 0.06559 | 0.00162 | 0.63378 | 0.00223 | 0.00755 | 0.02226 | 0.00409 | 301.4 | 331.2 | 0 | 0 | 0 | 0 | 0 | 0 | 1 | 0 | 0 | 0 | 0 | 1 | 0
105864 | 6060 | Oven Recipe 2 | 98.9663 | 0.00114 | 0.00272 | 0.00674 | 0.00235 | 0.08651 | 0.35045 | 0.01987 | 0.0012 | 0.40082 | 0.01674 | 0.0061 | 0.01006 | 0.00272 | 231.5 | 245.6 | 1 | 0 | 0 | 0 | 0 | 0 | 0 | 0 | 1 | 0 | 0 | 0 | 0
105865 | 6060 | Oven Recipe 3 | 98.9637 | 0.00171 | 0.00252 | 0.00277 | 0.01167 | 0.09517 | 0.39896 | 0 | 0.00149 | 0.34796 | 0.00475 | 0.0066 | 0.01191 | 0.00019 | 229.9 | 245.2 | 1 | 0 | 0 | 0 | 0 | 0 | 0 | 0 | 0 | 1 | 0 | 0 | 0
105866 | 6060 | Oven Recipe 5 | 99.0595 | 0.00186 | 0.00131 | 0 | 0.00398 | 0.09812 | 0.3 | 0.0115 | 0.00137 | 0.35652 | 0.00677 | 0.01102 | 0.00614 | 0.00382 | 210 | 222.5 | 1 | 0 | 0 | 0 | 0 | 0 | 0 | 0 | 0 | 0 | 0 | 1 | 0
105867 | 6082 v2 | Oven Recipe 4 | 98.3363 | 0.00219 | 0.00165 | 0.00695 | 0.0256 | 0.12222 | 0.60723 | 0.05676 | 0.00101 | 0.6448 | 0.0079 | 0.00761 | 0.02453 | 0.00481 | 326.4 | 360.2 | 0 | 0 | 0 | 0 | 0 | 1 | 0 | 0 | 0 | 0 | 1 | 0 | 0
105868 | 6082 v3 | Oven Recipe 5 | 98.2395 | 0.00063 | 0.00173 | 0.00995 | 0.03115 | 0.10758 | 0.72271 | 0.04786 | 0.00167 | 0.65719 | 0.00779 | 0.00259 | 0.02572 | 0.00866 | 320.4 | 345.2 | 0 | 0 | 0 | 0 | 0 | 0 | 1 | 0 | 0 | 0 | 0 | 1 | 0
105869 | 6005 v2 | Oven Recipe 4 | 98.5609 | 0.00127 | 0.00157 | 0.00446 | 0.01629 | 0.11259 | 0.52205 | 0.02863 | 0.00254 | 0.55671 | 0.00805 | 0.00423 | 0.02255 | 0.00058 | 308.5 | 329.1 | 0 | 0 | 0 | 1 | 0 | 0 | 0 | 0 | 0 | 0 | 1 | 0 | 0
105870 | 6082 v1 | Oven Recipe 5 | 98.484 | 0.0012 | 0.00174 | 0.0054 | 0.02762 | 0.11384 | 0.52472 | 0.03349 | 0.00218 | 0.61064 | 0.01061 | 0.0119 | 0.01318 | 0.00523 | 298.8 | 314.7 | 0 | 0 | 0 | 0 | 1 | 0 | 0 | 0 | 0 | 0 | 0 | 1 | 0
105871 | 6082 v2 | Oven Recipe 1 | 98.2874 | 0.00122 | 0.00165 | 0.00392 | 0.01683 | 0.13436 | 0.61759 | 0.04966 | 0.00105 | 0.66105 | 0.01101 | 0.00243 | 0.02234 | 0.00674 | 348.7 | 386.4 | 0 | 0 | 0 | 0 | 0 | 1 | 0 | 1 | 0 | 0 | 0 | 0 | 0
105872 | 6082 v3 | Oven Recipe 4 | 98.2285 | 0.00189 | 0.00223 | 0.01116 | 0.03255 | 0.10953 | 0.70531 | 0.05105 | 0.00135 | 0.67904 | 0.0113 | 0.00453 | 0.02181 | 0.00633 | 360.8 | 393.7 | 0 | 0 | 0 | 0 | 0 | 0 | 1 | 0 | 0 | 0 | 1 | 0 | 0
105873 | 6005 v2 | Oven Recipe 5 | 98.5711 | 0.00114 | 0.00198 | 0.00871 | 0.02159 | 0.0991 | 0.50669 | 0.02165 | 0.00079 | 0.56218 | 0.00768 | 0.00615 | 0.01155 | 0.00047 | 277.8 | 298.4 | 0 | 0 | 0 | 1 | 0 | 0 | 0 | 0 | 0 | 0 | 0 | 1 | 0
105874 | 6082 v2 | Oven Recipe 6 | 98.419 | 0.00139 | 0.00297 | 0.01507 | 0.028 | 0.11345 | 0.51145 | 0.05631 | 0.00184 | 0.6788 | 0.01243 | 0.01256 | 0.0232 | 0.00576 | 301.9 | 327 | 0 | 0 | 0 | 0 | 0 | 1 | 0 | 0 | 0 | 0 | 0 | 0 | 1
105875 | 6082 v2 | Oven Recipe 1 | 98.3031 | 0.0012 | 0.00168 | 0.01075 | 0.03344 | 0.10703 | 0.60441 | 0.05877 | 0.00134 | 0.69933 | 0.01137 | 0.01227 | 0.01921 | 0.00632 | 313.5 | 348 | 0 | 0 | 0 | 0 | 0 | 1 | 0 | 1 | 0 | 0 | 0 | 0 | 0
105876 | 6082 v1 | Oven Recipe 6 | 98.4463 | 0.00177 | 0.00161 | 0.00512 | 0.03339 | 0.08862 | 0.62348 | 0.03689 | 0.00165 | 0.58766 | 0.01755 | 0.00386 | 0.01537 | 0.00282 | 315.3 | 340.9 | 0 | 0 | 0 | 0 | 1 | 0 | 0 | 0 | 0 | 0 | 0 | 0 | 1
105877 | 6060 | Oven Recipe 5 | 98.9929 | 0.00115 | 0.00133 | 0.00122 | 0 | 0.09902 | 0.3148 | 0.00057 | 0.00117 | 0.41866 | 0.0072 | 0.01185 | 0.01491 | 0.00207 | 210 | 233.7 | 1 | 0 | 0 | 0 | 0 | 0 | 0 | 0 | 0 | 0 | 0 | 1 | 0
105878 | 6082 v3 | Oven Recipe 3 | 98.3283 | 0.00194 | 0.00074 | 0.00948 | 0.02845 | 0.09826 | 0.65417 | 0.07003 | 0.00128 | 0.60012 | 0.01192 | 0.00939 | 0.03047 | 0.00592 | 304.8 | 324.6 | 0 | 0 | 0 | 0 | 0 | 0 | 1 | 0 | 0 | 1 | 0 | 0 | 0
105879 | 6082 v3 | Oven Recipe 1 | 98.1412 | 0.00122 | 0.0005 | 0.01473 | 0.02611 | 0.12437 | 0.71427 | 0.06437 | 0.00103 | 0.70375 | 0.01696 | 0.00296 | 0.0253 | 0.01066 | 357.4 | 393.7 | 0 | 0 | 0 | 0 | 0 | 0 | 1 | 1 | 0 | 0 | 0 | 0 | 0
105880 | 6082 v3 | Oven Recipe 5 | 98.4303 | 0.00207 | 0.00089 | 0.01187 | 0.02971 | 0.09769 | 0.61425 | 0.05684 | 0.00091 | 0.60187 | 0.00618 | 0.01134 | 0.02873 | 0.00939 | 299.7 | 324 | 0 | 0 | 0 | 0 | 0 | 0 | 1 | 0 | 0 | 0 | 0 | 1 | 0
105881 | 6005 v1 | Oven Recipe 1 | 98.6758 | 0.00141 | 0.00234 | 0.00055 | 0.01238 | 0.10527 | 0.43809 | 0.03505 | 0.00074 | 0.56408 | 0.01043 | 0.00231 | 0.01676 | 0.00033 | 274.9 | 306.1 | 0 | 0 | 1 | 0 | 0 | 0 | 0 | 1 | 0 | 0 | 0 | 0 | 0
105882 | 6082 v3 | Oven Recipe 2 | 98.1542 | 0.0015 | 0.00083 | 0.01934 | 0.03758 | 0.08901 | 0.73211 | 0.0723 | 0.00103 | 0.6889 | 0.01543 | 0.01127 | 0.0277 | 0.00446 | 349.9 | 381 | 0 | 0 | 0 | 0 | 0 | 0 | 1 | 0 | 1 | 0 | 0 | 0 | 0
105883 | 6082 v1 | Oven Recipe 2 | 98.5111 | 0.0021 | 0.00267 | 0.00621 | 0.02706 | 0.10313 | 0.57375 | 0.03614 | 0.00081 | 0.56996 | 0.00349 | 0.01044 | 0.01584 | 0.00538 | 313.4 | 340.9 | 0 | 0 | 0 | 0 | 1 | 0 | 0 | 0 | 1 | 0 | 0 | 0 | 0
105884 | 6082 v1 | Oven Recipe 6 | 98.382 | 0.00162 | 0.00131 | 0.00398 | 0.01961 | 0.11718 | 0.57813 | 0.04127 | 0.0013 | 0.62507 | 0.01338 | 0.0045 | 0.02191 | 0.00344 | 299.4 | 317.7 | 0 | 0 | 0 | 0 | 1 | 0 | 0 | 0 | 0 | 0 | 0 | 0 | 1
105885 | 6063 | Oven Recipe 6 | 98.9164 | 0.00159 | 0.00128 | 0 | 0.00351 | 0.10163 | 0.37939 | 0 | 0.00117 | 0.40381 | 0.01339 | 0.00783 | 0.01563 | 0.0011 | 236.7 | 252.7 | 0 | 1 | 0 | 0 | 0 | 0 | 0 | 0 | 0 | 0 | 0 | 0 | 1
105886 | 6060 | Oven Recipe 3 | 98.9779 | 0.00148 | 0.00185 | 0.00203 | 0.01249 | 0.094 | 0.38474 | 0.00342 | 0.00096 | 0.37482 | 0.00786 | 0 | 0.012 | 0.00224 | 219.3 | 236.3 | 1 | 0 | 0 | 0 | 0 | 0 | 0 | 0 | 0 | 1 | 0 | 0 | 0
105887 | 6005 v2 | Oven Recipe 5 | 98.5314 | 0.0016 | 0.00145 | 0.00224 | 0.02171 | 0.11072 | 0.58285 | 0.03268 | 0.00256 | 0.55783 | 0.00853 | 0.00944 | 0.01468 | 0 | 270.6 | 292.7 | 0 | 0 | 0 | 1 | 0 | 0 | 0 | 0 | 0 | 0 | 0 | 1 | 0
105888 | 6082 v3 | Oven Recipe 2 | 98.2762 | 0.00114 | 0.00136 | 0.01604 | 0.0407 | 0.09952 | 0.67126 | 0.0562 | 0.00086 | 0.6684 | 0.01273 | 0.00697 | 0.0299 | 0.00685 | 332.6 | 361.1 | 0 | 0 | 0 | 0 | 0 | 0 | 1 | 0 | 1 | 0 | 0 | 0 | 0
105889 | 6005 v2 | Oven Recipe 6 | 98.6028 | 0.00096 | 0.00163 | 0.00934 | 0.00592 | 0.10798 | 0.49621 | 0.01486 | 0.00124 | 0.50308 | 0.00821 | 0.00611 | 0.01523 | 0.00316 | 275.7 | 294.9 | 0 | 0 | 0 | 1 | 0 | 0 | 0 | 0 | 0 | 0 | 0 | 0 | 1
105890 | 6005 v1 | Oven Recipe 6 | 98.7618 | 0.00172 | 0.00123 | 0.00173 | 0.00913 | 0.09943 | 0.50081 | 0.01502 | 0.00119 | 0.4656 | 0.01169 | 0.00417 | 0.0158 | 0.00187 | 270.1 | 293 | 0 | 0 | 1 | 0 | 0 | 0 | 0 | 0 | 0 | 0 | 0 | 0 | 1
105891 | 6005 v1 | Oven Recipe 5 | 98.595 | 0.00163 | 0.00209 | 0.00169 | 0.01318 | 0.08575 | 0.57114 | 0.0119 | 0.0008 | 0.51588 | 0.00459 | 0.01071 | 0.00338 | 0.00089 | 255.8 | 270.2 | 0 | 0 | 1 | 0 | 0 | 0 | 0 | 0 | 0 | 0 | 0 | 1 | 0
105892 | 6063 | Oven Recipe 6 | 98.9003 | 0.0014 | 0.00157 | 0 | 0.00089 | 0.08102 | 0.35567 | 0 | 0.00098 | 0.47021 | 0.00065 | 0.00962 | 0.01688 | 0 | 231.3 | 245.5 | 0 | 1 | 0 | 0 | 0 | 0 | 0 | 0 | 0 | 0 | 0 | 0 | 1
105893 | 6060 | Oven Recipe 2 | 98.988 | 0.00111 | 0.00068 | 0.00371 | 0.01227 | 0.10435 | 0.31641 | 0.01573 | 0.00109 | 0.35729 | 0.01149 | 0.01308 | 0.02224 | 0 | 214.1 | 232.6 | 1 | 0 | 0 | 0 | 0 | 0 | 0 | 0 | 1 | 0 | 0 | 0 | 0
105894 | 6082 v2 | Oven Recipe 5 | 98.305 | 0.00177 | 0.00074 | 0.00809 | 0.03238 | 0.11009 | 0.73708 | 0.04736 | 0.00091 | 0.57302 | 0.00962 | 0.00226 | 0.02388 | 0.0057 | 309.2 | 330.8 | 0 | 0 | 0 | 0 | 0 | 1 | 0 | 0 | 0 | 0 | 0 | 1 | 0
105895 | 6060 | Oven Recipe 2 | 98.8769 | 0.00175 | 0.00235 | 0.00029 | 0.00964 | 0.09372 | 0.41308 | 0.00368 | 0.00106 | 0.41224 | 0.01128 | 0.01099 | 0.01389 | 0.00122 | 237 | 250.2 | 1 | 0 | 0 | 0 | 0 | 0 | 0 | 0 | 1 | 0 | 0 | 0 | 0
105896 | 6082 v3 | Oven Recipe 4 | 98.2409 | 0.00156 | 0.00264 | 0.01198 | 0.04229 | 0.1178 | 0.63732 | 0.05882 | 0.00226 | 0.7006 | 0.01385 | 0.00031 | 0.03022 | 0.00696 | 339.9 | 372.5 | 0 | 0 | 0 | 0 | 0 | 0 | 1 | 0 | 0 | 0 | 1 | 0 | 0
105897 | 6082 v2 | Oven Recipe 3 | 98.3985 | 0.00114 | 0.00102 | 0.01245 | 0.0226 | 0.10396 | 0.61918 | 0.06267 | 0.00116 | 0.57907 | 0.00615 | 0.011 | 0.01855 | 0.00496 | 307.7 | 325.9 | 0 | 0 | 0 | 0 | 0 | 1 | 0 | 0 | 0 | 1 | 0 | 0 | 0
105898 | 6060 | Oven Recipe 2 | 98.9826 | 0.00213 | 0.00153 | 0.00114 | 0.00329 | 0.08838 | 0.30613 | 0 | 0.00115 | 0.46016 | 0.01029 | 0.00316 | 0.01286 | 0.00203 | 225.7 | 247.9 | 1 | 0 | 0 | 0 | 0 | 0 | 0 | 0 | 1 | 0 | 0 | 0 | 0
105899 | 6063 | Oven Recipe 6 | 98.8223 | 0.00181 | 0.00293 | 0.00444 | 0.01302 | 0.07836 | 0.39685 | 0.00923 | 0.00188 | 0.47639 | 0.01274 | 0.00845 | 0.01958 | 0 | 255.4 | 270.5 | 0 | 1 | 0 | 0 | 0 | 0 | 0 | 0 | 0 | 0 | 0 | 0 | 1
105900 | 6082 v3 | Oven Recipe 5 | 98.2414 | 0.00147 | 0.00197 | 0.01093 | 0.04164 | 0.12069 | 0.69097 | 0.05397 | 0.0024 | 0.64406 | 0.01202 | 0.01022 | 0.02627 | 0.0085 | 321.2 | 342.7 | 0 | 0 | 0 | 0 | 0 | 0 | 1 | 0 | 0 | 0 | 0 | 1 | 0
105901 | 6082 v1 | Oven Recipe 4 | 98.4934 | 0.00207 | 0.00203 | 0.01278 | 0.02893 | 0.10964 | 0.56575 | 0.04694 | 0.00199 | 0.56997 | 0.00976 | 0.0054 | 0.01626 | 0.00566 | 306.1 | 337.4 | 0 | 0 | 0 | 0 | 1 | 0 | 0 | 0 | 0 | 0 | 1 | 0 | 0
105902 | 6005 v1 | Oven Recipe 4 | 98.5622 | 0.00185 | 0.00171 | 0.00499 | 0.0083 | 0.09386 | 0.53741 | 0.01811 | 0.00159 | 0.52788 | 0.01689 | 0.00853 | 0.01087 | 0.00211 | 290.4 | 322.5 | 0 | 0 | 1 | 0 | 0 | 0 | 0 | 0 | 0 | 0 | 1 | 0 | 0
105903 | 6005 v2 | Oven Recipe 5 | 98.5836 | 0.00224 | 0.00061 | 0.00517 | 0.00851 | 0.10149 | 0.52086 | 0.02591 | 0.00156 | 0.55501 | 0.0059 | 0.00579 | 0.01825 | 0.00365 | 277.7 | 299.9 | 0 | 0 | 0 | 1 | 0 | 0 | 0 | 0 | 0 | 0 | 0 | 1 | 0
105904 | 6082 v2 | Oven Recipe 3 | 98.4674 | 0.00177 | 0.0026 | 0.0151 | 0.0256 | 0.11058 | 0.50694 | 0.0459 | 0.00114 | 0.64155 | 0.00235 | 0.00469 | 0.01787 | 0.00411 | 294.1 | 324.1 | 0 | 0 | 0 | 0 | 0 | 1 | 0 | 0 | 0 | 1 | 0 | 0 | 0
105905 | 6082 v3 | Oven Recipe 5 | 98.2065 | 0.00126 | 0.00075 | 0.01978 | 0.03377 | 0.09726 | 0.65522 | 0.06569 | 0.00148 | 0.68198 | 0.01549 | 0.00763 | 0.02556 | 0.00605 | 298.9 | 327.7 | 0 | 0 | 0 | 0 | 0 | 0 | 1 | 0 | 0 | 0 | 0 | 1 | 0
105906 | 6082 v2 | Oven Recipe 1 | 98.3734 | 0.00119 | 0.00082 | 0.01139 | 0.0239 | 0.11668 | 0.65312 | 0.04925 | 0.00187 | 0.64214 | 0.00602 | 0.00022 | 0.02109 | 0.0055 | 344.5 | 381.8 | 0 | 0 | 0 | 0 | 0 | 1 | 0 | 1 | 0 | 0 | 0 | 0 | 0
105907 | 6005 v2 | Oven Recipe 4 | 98.5309 | 0.00145 | 0.00188 | 0.00432 | 0.02293 | 0.09137 | 0.56183 | 0.03225 | 0.00112 | 0.60455 | 0.00827 | 0.01102 | 0.01891 | 0.00145 | 294.4 | 320.4 | 0 | 0 | 0 | 1 | 0 | 0 | 0 | 0 | 0 | 0 | 1 | 0 | 0
105908 | 6082 v2 | Oven Recipe 4 | 98.3179 | 0.00152 | 0.00083 | 0.0145 | 0.02035 | 0.10195 | 0.69248 | 0.05343 | 0.00138 | 0.62531 | 0.01104 | 0.0085 | 0.02301 | 0.00373 | 333.8 | 356.2 | 0 | 0 | 0 | 0 | 0 | 1 | 0 | 0 | 0 | 0 | 1 | 0 | 0
105909 | 6063 | Oven Recipe 6 | 98.8826 | 0.00128 | 0.00161 | 0.00335 | 0.01206 | 0.08972 | 0.35619 | 0.01154 | 0.00211 | 0.49658 | 0.0037 | 0.00319 | 0.01287 | 0.00211 | 223.7 | 244.9 | 0 | 1 | 0 | 0 | 0 | 0 | 0 | 0 | 0 | 0 | 0 | 0 | 1
105910 | 6063 | Oven Recipe 1 | 98.8413 | 0.00132 | 0.00192 | 0 | 0.00302 | 0.0848 | 0.39592 | 0.01133 | 0.00122 | 0.46732 | 0.01821 | 0.00598 | 0.01561 | 0.00143 | 256.3 | 288.1 | 0 | 1 | 0 | 0 | 0 | 0 | 0 | 1 | 0 | 0 | 0 | 0 | 0
105911 | 6005 v2 | Oven Recipe 3 | 98.5813 | 0.00161 | 0.0008 | 0.00227 | 0.01439 | 0.09163 | 0.53438 | 0.04292 | 0.00148 | 0.52487 | 0.00958 | 0.00511 | 0.01259 | 0.00102 | 275.8 | 293.5 | 0 | 0 | 0 | 1 | 0 | 0 | 0 | 0 | 0 | 1 | 0 | 0 | 0
105912 | 6005 v1 | Oven Recipe 4 | 98.826 | 0.00124 | 0.0006 | 0.00186 | 0.01248 | 0.11678 | 0.40359 | 0.00415 | 0.00099 | 0.52322 | 0.00551 | 0.00339 | 0.01475 | 0.00022 | 256.3 | 282.2 | 0 | 0 | 1 | 0 | 0 | 0 | 0 | 0 | 0 | 0 | 1 | 0 | 0
105913 | 6005 v1 | Oven Recipe 4 | 98.6642 | 0.00157 | 0.00093 | 0.00141 | 0.00791 | 0.08873 | 0.51117 | 0.00707 | 0.00135 | 0.5226 | 0.00521 | 0.00783 | 0.01623 | 0.00249 | 283.6 | 306.6 | 0 | 0 | 1 | 0 | 0 | 0 | 0 | 0 | 0 | 0 | 1 | 0 | 0
105914 | 6005 v1 | Oven Recipe 1 | 98.7639 | 0.00087 | 0.00036 | 0.00226 | 0.01554 | 0.10015 | 0.48183 | 0.0287 | 0.00167 | 0.51644 | 0.01143 | 0.0072 | 0.00682 | 0.00281 | 271.2 | 295.5 | 0 | 0 | 1 | 0 | 0 | 0 | 0 | 1 | 0 | 0 | 0 | 0 | 0
105915 | 6005 v1 | Oven Recipe 1 | 98.7649 | 0.001 | 0.00233 | 0 | 0.01228 | 0.09844 | 0.42606 | 0.0197 | 0.00221 | 0.5087 | 0.00925 | 0.00764 | 0.01092 | 0.00061 | 280 | 310.1 | 0 | 0 | 1 | 0 | 0 | 0 | 0 | 1 | 0 | 0 | 0 | 0 | 0
105916 | 6082 v1 | Oven Recipe 1 | 98.3939 | 0.00156 | 0.00132 | 0.00745 | 0.02991 | 0.09429 | 0.59014 | 0.04118 | 0.00222 | 0.64134 | 0.00966 | 0.01126 | 0.02171 | 0.00516 | 331.7 | 354.6 | 0 | 0 | 0 | 0 | 1 | 0 | 0 | 1 | 0 | 0 | 0 | 0 | 0
105917 | 6063 | Oven Recipe 1 | 98.9119 | 0.00179 | 0.00193 | 0.00099 | 0.00255 | 0.08666 | 0.37089 | 0.01828 | 0.00158 | 0.43583 | 0.00902 | 0.00918 | 0.0196 | 0.00022 | 263 | 292.2 | 0 | 1 | 0 | 0 | 0 | 0 | 0 | 1 | 0 | 0 | 0 | 0 | 0
105918 | 6005 v2 | Oven Recipe 1 | 98.6528 | 0.00103 | 0.00164 | 0.0035 | 0.02071 | 0.11181 | 0.51848 | 0.02731 | 0.00066 | 0.52098 | 0.00697 | 0.00696 | 0.01085 | 0.0004 | 290.2 | 311 | 0 | 0 | 0 | 1 | 0 | 0 | 0 | 1 | 0 | 0 | 0 | 0 | 0
105919 | 6063 | Oven Recipe 3 | 98.802 | 0.00186 | 0.00041 | 0.00374 | 0.00913 | 0.07952 | 0.3859 | 0.00978 | 0.00099 | 0.51566 | 0.00571 | 0.00486 | 0.01661 | 0.00229 | 233.5 | 254.6 | 0 | 1 | 0 | 0 | 0 | 0 | 0 | 0 | 0 | 1 | 0 | 0 | 0
105920 | 6060 | Oven Recipe 1 | 98.9095 | 0.0017 | 0.00285 | 0.00033 | 0.00452 | 0.08458 | 0.34136 | 0.00084 | 0.0011 | 0.46894 | 0.00532 | 0.00095 | 0.01187 | 0.00072 | 248.9 | 264.2 | 1 | 0 | 0 | 0 | 0 | 0 | 0 | 1 | 0 | 0 | 0 | 0 | 0
105921 | 6063 | Oven Recipe 5 | 98.9349 | 0.00162 | 0.00062 | 0.00238 | 0.01753 | 0.09658 | 0.37819 | 0.0205 | 0.0019 | 0.41326 | 0.00796 | 0.00617 | 0.01551 | 0.00077 | 218.1 | 238.3 | 0 | 1 | 0 | 0 | 0 | 0 | 0 | 0 | 0 | 0 | 0 | 1 | 0
105922 | 6082 v2 | Oven Recipe 1 | 98.3164 | 0.00182 | 0.00051 | 0.01384 | 0.02796 | 0.10086 | 0.61221 | 0.03972 | 0.00105 | 0.67061 | 0.0087 | 0.00442 | 0.02697 | 0.00483 | 331.7 | 362.5 | 0 | 0 | 0 | 0 | 0 | 1 | 0 | 1 | 0 | 0 | 0 | 0 | 0
105923 | 6005 v1 | Oven Recipe 5 | 98.659 | 0.00159 | 0.00128 | 0.00169 | 0.01504 | 0.09174 | 0.5604 | 0.03082 | 0.00139 | 0.44959 | 0.01434 | 0.00113 | 0.0146 | 0.00213 | 264.1 | 287.1 | 0 | 0 | 1 | 0 | 0 | 0 | 0 | 0 | 0 | 0 | 0 | 1 | 0
105924 | 6060 | Oven Recipe 2 | 98.9893 | 0.00146 | 0.00159 | 0.00333 | 0.01913 | 0.07771 | 0.3505 | 0 | 0.00174 | 0.36307 | 0.01442 | 0.00476 | 0.02379 | 0.00097 | 224.5 | 242.4 | 1 | 0 | 0 | 0 | 0 | 0 | 0 | 0 | 1 | 0 | 0 | 0 | 0
105925 | 6082 v3 | Oven Recipe 4 | 98.2129 | 0.00198 | 0.00127 | 0.01362 | 0.03596 | 0.10601 | 0.66873 | 0.05986 | 0.00125 | 0.71414 | 0.00677 | 0.01226 | 0.02048 | 0.00508 | 340.1 | 368.1 | 0 | 0 | 0 | 0 | 0 | 0 | 1 | 0 | 0 | 0 | 1 | 0 | 0
105926 | 6005 v2 | Oven Recipe 2 | 98.6554 | 0.0017 | 0.00211 | 0.00569 | 0.0058 | 0.10858 | 0.50799 | 0.02466 | 0.00101 | 0.53485 | 0.00353 | 0.00123 | 0.01364 | 0.00217 | 290.1 | 314.5 | 0 | 0 | 0 | 1 | 0 | 0 | 0 | 0 | 1 | 0 | 0 | 0 | 0
105927 | 6082 v1 | Oven Recipe 4 | 98.3232 | 0.00188 | 0.00071 | 0.01581 | 0.02174 | 0.10824 | 0.57645 | 0.03266 | 0.00142 | 0.68072 | 0.0102 | 0.00532 | 0.01855 | 0.00452 | 317.7 | 350.8 | 0 | 0 | 0 | 0 | 1 | 0 | 0 | 0 | 0 | 0 | 1 | 0 | 0
105928 | 6082 v2 | Oven Recipe 6 | 98.3438 | 0.00114 | 0.00176 | 0.00781 | 0.03316 | 0.11766 | 0.63283 | 0.0481 | 0.00219 | 0.65383 | 0.00943 | 0.00505 | 0.02113 | 0.00468 | 314.1 | 339.4 | 0 | 0 | 0 | 0 | 0 | 1 | 0 | 0 | 0 | 0 | 0 | 0 | 1
105929 | 6005 v1 | Oven Recipe 2 | 98.7004 | 0.00155 | 0.00076 | 0.00361 | 0.01147 | 0.10186 | 0.54201 | 0.01992 | 0.00183 | 0.51496 | 0.01156 | 0.00907 | 0.01761 | 0.00067 | 284.6 | 311.9 | 0 | 0 | 1 | 0 | 0 | 0 | 0 | 0 | 1 | 0 | 0 | 0 | 0
105930 | 6060 | Oven Recipe 2 | 98.9643 | 0.00215 | 0.00068 | 0.00093 | 0.01616 | 0.10624 | 0.3 | 0.01236 | 0.00176 | 0.40102 | 0.00025 | 0.0075 | 0.01364 | 0.00065 | 220.9 | 241.4 | 1 | 0 | 0 | 0 | 0 | 0 | 0 | 0 | 1 | 0 | 0 | 0 | 0
105931 | 6060 | Oven Recipe 2 | 98.8531 | 0.00121 | 0.00088 | 0.0024 | 0.01182 | 0.09727 | 0.36975 | 0 | 0.00131 | 0.43267 | 0.00639 | 0.00902 | 0.01469 | 0.00127 | 245.1 | 270.1 | 1 | 0 | 0 | 0 | 0 | 0 | 0 | 0 | 1 | 0 | 0 | 0 | 0
105932 | 6082 v3 | Oven Recipe 2 | 98.1842 | 0.00237 | 0.0015 | 0.00901 | 0.04677 | 0.11287 | 0.70851 | 0.05831 | 0.00223 | 0.72249 | 0.00656 | 0.00759 | 0.02578 | 0.00668 | 345.6 | 377.6 | 0 | 0 | 0 | 0 | 0 | 0 | 1 | 0 | 1 | 0 | 0 | 0 | 0
105933 | 6005 v2 | Oven Recipe 6 | 98.5413 | 0.00089 | 0.00039 | 0.00954 | 0.01798 | 0.11023 | 0.57746 | 0.01797 | 0.0011 | 0.56344 | 0.00434 | 0.00861 | 0.01664 | 0.00225 | 287.7 | 312.8 | 0 | 0 | 0 | 1 | 0 | 0 | 0 | 0 | 0 | 0 | 0 | 0 | 1
105934 | 6063 | Oven Recipe 1 | 98.8407 | 0.00097 | 0.00224 | 0.00342 | 0.00572 | 0.08487 | 0.37395 | 0 | 0.00072 | 0.48559 | 0.0058 | 0.00425 | 0.01717 | 0.0028 | 239.8 | 271.7 | 0 | 1 | 0 | 0 | 0 | 0 | 0 | 1 | 0 | 0 | 0 | 0 | 0
105935 | 6082 v2 | Oven Recipe 5 | 98.3308 | 0.00143 | 0.00027 | 0.01175 | 0.02725 | 0.10998 | 0.57516 | 0.03355 | 0.00214 | 0.66624 | 0.00394 | 0.00594 | 0.0237 | 0.00446 | 288.6 | 315.5 | 0 | 0 | 0 | 0 | 0 | 1 | 0 | 0 | 0 | 0 | 0 | 1 | 0
105936 | 6082 v3 | Oven Recipe 4 | 98.2888 | 0.00085 | 0.00172 | 0.01229 | 0.02729 | 0.12342 | 0.64335 | 0.06559 | 0.00097 | 0.69105 | 0.00238 | 0.00382 | 0.02971 | 0.00739 | 346.2 | 379.5 | 0 | 0 | 0 | 0 | 0 | 0 | 1 | 0 | 0 | 0 | 1 | 0 | 0
105937 | 6082 v2 | Oven Recipe 6 | 98.3115 | 0.00102 | 0.00218 | 0.00966 | 0.02312 | 0.10892 | 0.633 | 0.0523 | 0.00223 | 0.62822 | 0.00687 | 0.00104 | 0.02361 | 0.00543 | 305.9 | 332.3 | 0 | 0 | 0 | 0 | 0 | 1 | 0 | 0 | 0 | 0 | 0 | 0 | 1
105938 | 6060 | Oven Recipe 3 | 99.0491 | 0.00198 | 0.00094 | 0.00246 | 0.00967 | 0.08241 | 0.32062 | 0.01075 | 0.00186 | 0.34071 | 0.00893 | 0.00471 | 0.00493 | 0.00105 | 210 | 230 | 1 | 0 | 0 | 0 | 0 | 0 | 0 | 0 | 0 | 1 | 0 | 0 | 0
105939 | 6082 v1 | Oven Recipe 1 | 98.5185 | 0.00163 | 0.00199 | 0.00717 | 0.02379 | 0.09715 | 0.51358 | 0.03571 | 0.0018 | 0.59101 | 0.00994 | 0.00226 | 0.02368 | 0.00289 | 313.7 | 335.6 | 0 | 0 | 0 | 0 | 1 | 0 | 0 | 1 | 0 | 0 | 0 | 0 | 0
105940 | 6082 v3 | Oven Recipe 6 | 98.2534 | 0.00133 | 0.00165 | 0.01681 | 0.04047 | 0.11225 | 0.62336 | 0.05692 | 0.00108 | 0.71842 | 0.01059 | 0.00832 | 0.034 | 0.0103 | 339.4 | 372.2 | 0 | 0 | 0 | 0 | 0 | 0 | 1 | 0 | 0 | 0 | 0 | 0 | 1
105941 | 6082 v2 | Oven Recipe 5 | 98.4164 | 0.00199 | 0.0025 | 0.01089 | 0.03089 | 0.11524 | 0.6319 | 0.05582 | 0.00158 | 0.60703 | 0.01392 | 0.01112 | 0.02569 | 0.00571 | 303.8 | 329.3 | 0 | 0 | 0 | 0 | 0 | 1 | 0 | 0 | 0 | 0 | 0 | 1 | 0
105942 | 6082 v3 | Oven Recipe 3 | 98.163 | 0.00136 | 0.00202 | 0.01733 | 0.03399 | 0.10546 | 0.73971 | 0.07069 | 0.00176 | 0.71714 | 0.00558 | 0.01225 | 0.02387 | 0.00361 | 335.2 | 362.7 | 0 | 0 | 0 | 0 | 0 | 0 | 1 | 0 | 0 | 1 | 0 | 0 | 0
105943 | 6005 v1 | Oven Recipe 1 | 98.7359 | 0.00219 | 0.00248 | 0.00896 | 0.01463 | 0.10014 | 0.40909 | 0 | 0.00181 | 0.50765 | 0.01428 | 0.00801 | 0.01642 | 0 | 275.5 | 299 | 0 | 0 | 1 | 0 | 0 | 0 | 0 | 1 | 0 | 0 | 0 | 0 | 0
105944 | 6060 | Oven Recipe 4 | 98.9624 | 0.0009 | 0.00078 | 0.00408 | 0.00478 | 0.11983 | 0.3717 | 0.00642 | 0.00138 | 0.39934 | 0.00414 | 0.00303 | 0.01166 | 0.00339 | 248.1 | 274 | 1 | 0 | 0 | 0 | 0 | 0 | 0 | 0 | 0 | 0 | 1 | 0 | 0
105945 | 6063 | Oven Recipe 6 | 98.7991 | 0.00092 | 0.00049 | 0.00103 | 0.00978 | 0.08828 | 0.44463 | 0.00608 | 0.00116 | 0.43805 | 0.00279 | 0.01253 | 0.02536 | 0 | 257.4 | 275.7 | 0 | 1 | 0 | 0 | 0 | 0 | 0 | 0 | 0 | 0 | 0 | 0 | 1
105946 | 6082 v2 | Oven Recipe 1 | 98.384 | 0.002 | 0.00223 | 0.00912 | 0.02586 | 0.10211 | 0.59902 | 0.04227 | 0.00164 | 0.65134 | 0.01129 | 0.00191 | 0.02636 | 0.0052 | 324 | 364.7 | 0 | 0 | 0 | 0 | 0 | 1 | 0 | 1 | 0 | 0 | 0 | 0 | 0
105947 | 6063 | Oven Recipe 2 | 98.8633 | 0.0016 | 0.00218 | 0 | 0.0147 | 0.09038 | 0.38749 | 0 | 0.00231 | 0.4646 | 0.01083 | 0.00776 | 0.01826 | 0.00055 | 236.4 | 252.6 | 0 | 1 | 0 | 0 | 0 | 0 | 0 | 0 | 1 | 0 | 0 | 0 | 0
105948 | 6082 v1 | Oven Recipe 4 | 98.4492 | 0.00134 | 0.0014 | 0.01427 | 0.01957 | 0.10033 | 0.55909 | 0.0443 | 0.00127 | 0.63611 | 0.00467 | 0.00062 | 0.01696 | 0.00609 | 302.3 | 332.2 | 0 | 0 | 0 | 0 | 1 | 0 | 0 | 0 | 0 | 0 | 1 | 0 | 0
105949 | 6082 v2 | Oven Recipe 1 | 98.2069 | 0.00203 | 0.00123 | 0.01219 | 0.02377 | 0.11917 | 0.70474 | 0.05 | 0.00161 | 0.67278 | 0.00729 | 0.00854 | 0.02471 | 0.00512 | 338.5 | 368.9 | 0 | 0 | 0 | 0 | 0 | 1 | 0 | 1 | 0 | 0 | 0 | 0 | 0
105950 | 6060 | Oven Recipe 5 | 99.0166 | 0.00095 | 0.00137 | 0 | 0.00433 | 0.07628 | 0.32728 | 0.01475 | 0.00187 | 0.386 | 0.01134 | 0.00441 | 0.02203 | 0.00236 | 210 | 228.2 | 1 | 0 | 0 | 0 | 0 | 0 | 0 | 0 | 0 | 0 | 0 | 1 | 0
105951 | 6082 v1 | Oven Recipe 4 | 98.4516 | 0.00103 | 0.0018 | 0.01812 | 0.0301 | 0.10817 | 0.52038 | 0.04291 | 0.00082 | 0.61889 | 0.01366 | 0.00281 | 0.0113 | 0.00265 | 305.6 | 338.2 | 0 | 0 | 0 | 0 | 1 | 0 | 0 | 0 | 0 | 0 | 1 | 0 | 0
105952 | 6082 v1 | Oven Recipe 3 | 98.4535 | 0.00188 | 0.0001 | 0.00927 | 0.03032 | 0.12347 | 0.51886 | 0.04922 | 0.00207 | 0.58636 | 0.00463 | 0.00617 | 0.01564 | 0.00549 | 275 | 296.7 | 0 | 0 | 0 | 0 | 1 | 0 | 0 | 0 | 0 | 1 | 0 | 0 | 0
105953 | 6082 v3 | Oven Recipe 1 | 98.2896 | 0.00067 | 0.00193 | 0.01271 | 0.04592 | 0.10873 | 0.61674 | 0.06165 | 0.00217 | 0.65246 | 0.00829 | 0.00826 | 0.03205 | 0.00496 | 332.7 | 360 | 0 | 0 | 0 | 0 | 0 | 0 | 1 | 1 | 0 | 0 | 0 | 0 | 0
105954 | 6063 | Oven Recipe 3 | 98.9435 | 0.00146 | 0.00246 | 0 | 0.02103 | 0.0921 | 0.35027 | 0.00499 | 0.00199 | 0.37728 | 0.01302 | 0.00236 | 0.01044 | 0 | 210 | 227.5 | 0 | 1 | 0 | 0 | 0 | 0 | 0 | 0 | 0 | 1 | 0 | 0 | 0
105955 | 6063 | Oven Recipe 2 | 98.7899 | 0.00178 | 0.00237 | 0 | 0.02073 | 0.08897 | 0.43407 | 0.01488 | 0.0008 | 0.43294 | 0.00944 | 0.00494 | 0.02096 | 0.00049 | 262.6 | 281.2 | 0 | 1 | 0 | 0 | 0 | 0 | 0 | 0 | 1 | 0 | 0 | 0 | 0
105956 | 6082 v1 | Oven Recipe 5 | 98.4865 | 0.00136 | 0.00201 | 0.00714 | 0.02911 | 0.1022 | 0.59082 | 0.05127 | 0.00191 | 0.56539 | 0.00336 | 0.00666 | 0.01623 | 0.00503 | 285.3 | 304.7 | 0 | 0 | 0 | 0 | 1 | 0 | 0 | 0 | 0 | 0 | 0 | 1 | 0
105957 | 6060 | Oven Recipe 5 | 99.0994 | 0.00094 | 0.00058 | 0.00464 | 0.00848 | 0.08119 | 0.3 | 0 | 0.00174 | 0.32925 | 0.00544 | 0.00581 | 0.01198 | 0.00085 | 210 | 222 | 1 | 0 | 0 | 0 | 0 | 0 | 0 | 0 | 0 | 0 | 0 | 1 | 0
105958 | 6063 | Oven Recipe 3 | 98.8599 | 0.00178 | 0.00175 | 0.002 | 0.01108 | 0.07248 | 0.39209 | 0 | 0.00083 | 0.45825 | 0.00653 | 0.00362 | 0.00836 | 0.00293 | 220.3 | 236.2 | 0 | 1 | 0 | 0 | 0 | 0 | 0 | 0 | 0 | 1 | 0 | 0 | 0
105959 | 6082 v3 | Oven Recipe 1 | 98.1916 | 0.00151 | 0.00179 | 0.01078 | 0.04266 | 0.09502 | 0.69287 | 0.05507 | 0.00243 | 0.71596 | 0.01123 | 0.00723 | 0.03259 | 0.00898 | 347.4 | 378.5 | 0 | 0 | 0 | 0 | 0 | 0 | 1 | 1 | 0 | 0 | 0 | 0 | 0
105960 | 6005 v1 | Oven Recipe 5 | 98.6906 | 0.00192 | 0.00255 | 0.0013 | 0.02123 | 0.1062 | 0.49274 | 0 | 0.00151 | 0.46929 | 0.01012 | 0.00754 | 0.0102 | 0 | 255.7 | 274.6 | 0 | 0 | 1 | 0 | 0 | 0 | 0 | 0 | 0 | 0 | 0 | 1 | 0
105961 | 6063 | Oven Recipe 1 | 98.82 | 0.00145 | 0.00155 | 0.00317 | 0.01588 | 0.09962 | 0.42703 | 0.023 | 0.00121 | 0.44535 | 0.00879 | 0.00899 | 0.00702 | 0.00239 | 261 | 283.3 | 0 | 1 | 0 | 0 | 0 | 0 | 0 | 1 | 0 | 0 | 0 | 0 | 0
105962 | 6005 v1 | Oven Recipe 2 | 98.8313 | 0.00143 | 0.0011 | 0.00253 | 0.00935 | 0.09113 | 0.39933 | 0.00826 | 0.00187 | 0.48072 | 0.00888 | 0.00355 | 0.01167 | 0.00116 | 266.8 | 289.7 | 0 | 0 | 1 | 0 | 0 | 0 | 0 | 0 | 1 | 0 | 0 | 0 | 0
105963 | 6063 | Oven Recipe 1 | 98.9839 | 0.00152 | 0.00166 | 0.00631 | 0.01839 | 0.07571 | 0.32472 | 0.00375 | 0.00104 | 0.43754 | 0.00642 | 0.00887 | 0.01022 | 0.00319 | 259.6 | 282.2 | 0 | 1 | 0 | 0 | 0 | 0 | 0 | 1 | 0 | 0 | 0 | 0 | 0
105964 | 6082 v2 | Oven Recipe 4 | 98.3854 | 0.00178 | 0.00137 | 0.0107 | 0.02679 | 0.09622 | 0.59792 | 0.03969 | 0.0016 | 0.63764 | 0.00607 | 0.01141 | 0.01765 | 0.0059 | 328.6 | 362.6 | 0 | 0 | 0 | 0 | 0 | 1 | 0 | 0 | 0 | 0 | 1 | 0 | 0
105965 | 6005 v1 | Oven Recipe 6 | 98.7148 | 0.0017 | 0.00276 | 0 | 0 | 0.09639 | 0.48257 | 0.02029 | 0.00123 | 0.5478 | 0.00996 | 0.00934 | 0.01503 | 0.00287 | 266.3 | 281.8 | 0 | 0 | 1 | 0 | 0 | 0 | 0 | 0 | 0 | 0 | 0 | 0 | 1
105966 | 6082 v3 | Oven Recipe 4 | 98.1202 | 0.00182 | 0.00071 | 0.01074 | 0.03652 | 0.11054 | 0.7268 | 0.06295 | 0.00202 | 0.75394 | 0.00914 | 0.00484 | 0.02684 | 0.00943 | 348.2 | 371 | 0 | 0 | 0 | 0 | 0 | 0 | 1 | 0 | 0 | 0 | 1 | 0 | 0
105967 | 6063 | Oven Recipe 1 | 98.9026 | 0.00089 | 0.00101 | 0.00214 | 0 | 0.11247 | 0.34491 | 0.00563 | 0.00175 | 0.44405 | 0.01132 | 0.00366 | 0.00976 | 0.00299 | 247.2 | 274.1 | 0 | 1 | 0 | 0 | 0 | 0 | 0 | 1 | 0 | 0 | 0 | 0 | 0
105968 | 6082 v1 | Oven Recipe 5 | 98.4293 | 0.00176 | 0.00192 | 0.01034 | 0.026 | 0.11017 | 0.60606 | 0.04133 | 0.00227 | 0.61659 | 0.0082 | 0.00995 | 0.02247 | 0.00448 | 277.4 | 305.5 | 0 | 0 | 0 | 0 | 1 | 0 | 0 | 0 | 0 | 0 | 0 | 1 | 0
105969 | 6063 | Oven Recipe 3 | 98.8915 | 0.00175 | 0.00123 | 0 | 0.01189 | 0.10099 | 0.43444 | 0 | 0.00221 | 0.39208 | 0.00547 | 0.008 | 0.01736 | 0 | 241.5 | 262.3 | 0 | 1 | 0 | 0 | 0 | 0 | 0 | 0 | 0 | 1 | 0 | 0 | 0
105970 | 6082 v3 | Oven Recipe 3 | 98.2677 | 0.00165 | 0.00216 | 0.01122 | 0.04146 | 0.09878 | 0.63673 | 0.07385 | 0.00136 | 0.68192 | 0.00612 | 0.00986 | 0.02414 | 0.00838 | 303.8 | 332.1 | 0 | 0 | 0 | 0 | 0 | 0 | 1 | 0 | 0 | 1 | 0 | 0 | 0
105971 | 6060 | Oven Recipe 2 | 98.9663 | 0.00072 | 0.00115 | 0.00406 | 0.00047 | 0.102 | 0.3 | 0.00857 | 0.00175 | 0.39124 | 0.0095 | 0.01129 | 0.01151 | 0.00035 | 218.4 | 242.5 | 1 | 0 | 0 | 0 | 0 | 0 | 0 | 0 | 1 | 0 | 0 | 0 | 0
105972 | 6082 v3 | Oven Recipe 6 | 98.151 | 0.0009 | 0.00218 | 0.01082 | 0.03058 | 0.10965 | 0.71098 | 0.05303 | 0.00206 | 0.70441 | 0.01305 | 0.01016 | 0.02672 | 0.00996 | 322.6 | 347.5 | 0 | 0 | 0 | 0 | 0 | 0 | 1 | 0 | 0 | 0 | 0 | 0 | 1
105973 | 6063 | Oven Recipe 2 | 98.903 | 0.00097 | 0.00028 | 0 | 0.00758 | 0.10089 | 0.34263 | 0.00503 | 0.00104 | 0.4459 | 0.01182 | 0.01111 | 0.0161 | 0 | 229.2 | 245.2 | 0 | 1 | 0 | 0 | 0 | 0 | 0 | 0 | 1 | 0 | 0 | 0 | 0
105974 | 6005 v1 | Oven Recipe 1 | 98.6932 | 0.00156 | 0.00081 | 0.00302 | 0.00721 | 0.10975 | 0.47108 | 0.01285 | 0.00192 | 0.51858 | 0.00888 | 0.00616 | 0.01509 | 0 | 279.8 | 317.5 | 0 | 0 | 1 | 0 | 0 | 0 | 0 | 1 | 0 | 0 | 0 | 0 | 0
105975 | 6060 | Oven Recipe 6 | 99.0513 | 0.00172 | 0.0008 | 0.00207 | 0 | 0.08627 | 0.34477 | 0 | 0.00178 | 0.37456 | 0.00804 | 0.00834 | 0.01173 | 0.00208 | 230 | 250.7 | 1 | 0 | 0 | 0 | 0 | 0 | 0 | 0 | 0 | 0 | 0 | 0 | 1
105976 | 6063 | Oven Recipe 5 | 98.9152 | 0.00191 | 0.00193 | 0.00148 | 0.01131 | 0.08379 | 0.4249 | 0.0116 | 0.00122 | 0.41096 | 0.00856 | 0.0095 | 0.01875 | 0.00381 | 227.9 | 246.1 | 0 | 1 | 0 | 0 | 0 | 0 | 0 | 0 | 0 | 0 | 0 | 1 | 0
105977 | 6005 v1 | Oven Recipe 1 | 98.7755 | 0.0016 | 0.00221 | 0.00566 | 0.01992 | 0.09548 | 0.40551 | 0.00089 | 0.00228 | 0.49491 | 0.00955 | 0.00918 | 0.02138 | 0.00142 | 276.4 | 292.4 | 0 | 0 | 1 | 0 | 0 | 0 | 0 | 1 | 0 | 0 | 0 | 0 | 0
105978 | 6005 v2 | Oven Recipe 6 | 98.5975 | 0.00092 | 0.00191 | 0.00657 | 0.0269 | 0.09007 | 0.50421 | 0.04199 | 0.00134 | 0.56309 | 0.00614 | 0 | 0.01271 | 0.00257 | 286.4 | 311 | 0 | 0 | 0 | 1 | 0 | 0 | 0 | 0 | 0 | 0 | 0 | 0 | 1
105979 | 6082 v1 | Oven Recipe 5 | 98.5588 | 0.00148 | 0.00075 | 0.00531 | 0.02734 | 0.09422 | 0.55836 | 0.0366 | 0.00233 | 0.55655 | 0.00564 | 0.00673 | 0.0214 | 0.00461 | 278.5 | 301.4 | 0 | 0 | 0 | 0 | 1 | 0 | 0 | 0 | 0 | 0 | 0 | 1 | 0
105980 | 6082 v1 | Oven Recipe 4 | 98.3654 | 0.00169 | 0.00122 | 0.0069 | 0.03004 | 0.12456 | 0.62684 | 0.02797 | 0.00114 | 0.63274 | 0.01173 | 0.01098 | 0.02159 | 0.00432 | 329.1 | 356.6 | 0 | 0 | 0 | 0 | 1 | 0 | 0 | 0 | 0 | 0 | 1 | 0 | 0
105981 | 6060 | Oven Recipe 2 | 98.8279 | 0.00191 | 0.00094 | 0.00874 | 0.00904 | 0.09068 | 0.40883 | 0.0126 | 0.00163 | 0.40776 | 0.00783 | 0.00857 | 0.02053 | 0.00103 | 247.8 | 270.9 | 1 | 0 | 0 | 0 | 0 | 0 | 0 | 0 | 1 | 0 | 0 | 0 | 0
105982 | 6082 v1 | Oven Recipe 5 | 98.4247 | 0.0014 | 0.00103 | 0.00804 | 0.02873 | 0.12045 | 0.58288 | 0.04484 | 0.00195 | 0.58636 | 0.00966 | 0.00699 | 0.01939 | 0.00419 | 284.1 | 308.2 | 0 | 0 | 0 | 0 | 1 | 0 | 0 | 0 | 0 | 0 | 0 | 1 | 0
105983 | 6005 v2 | Oven Recipe 6 | 98.5803 | 0.00176 | 0.00039 | 0.00455 | 0.01915 | 0.1096 | 0.48024 | 0.03165 | 0.00141 | 0.61353 | 0.0091 | 0.01329 | 0.01358 | 0 | 289.9 | 314.6 | 0 | 0 | 0 | 1 | 0 | 0 | 0 | 0 | 0 | 0 | 0 | 0 | 1
105984 | 6063 | Oven Recipe 5 | 98.9296 | 0.00183 | 0.00078 | 0.00281 | 0.00646 | 0.0931 | 0.3 | 0.00384 | 0.00204 | 0.40433 | 0.01017 | 0.00744 | 0.01694 | 0.00092 | 210 | 231.5 | 0 | 1 | 0 | 0 | 0 | 0 | 0 | 0 | 0 | 0 | 0 | 1 | 0
105985 | 6005 v1 | Oven Recipe 3 | 98.6338 | 0.0021 | 0.00084 | 0.00163 | 0.00665 | 0.09922 | 0.52898 | 0.03151 | 0.00129 | 0.52278 | 0.0085 | 0.0095 | 0.02419 | 0 | 264.6 | 288.3 | 0 | 0 | 1 | 0 | 0 | 0 | 0 | 0 | 0 | 1 | 0 | 0 | 0
105986 | 6060 | Oven Recipe 5 | 98.9874 | 0.00195 | 0.00122 | 0 | 0.01028 | 0.08556 | 0.36314 | 0.00981 | 0.00111 | 0.35518 | 0.012 | 0.00618 | 0.0092 | 0.00223 | 210 | 233.2 | 1 | 0 | 0 | 0 | 0 | 0 | 0 | 0 | 0 | 0 | 0 | 1 | 0
105987 | 6060 | Oven Recipe 3 | 98.8771 | 0.00191 | 0.00153 | 0.00517 | 0.01213 | 0.11239 | 0.44482 | 0.00024 | 0.00132 | 0.34297 | 0.01531 | 0.00381 | 0.01493 | 0.00108 | 222.5 | 243.4 | 1 | 0 | 0 | 0 | 0 | 0 | 0 | 0 | 0 | 1 | 0 | 0 | 0
105988 | 6060 | Oven Recipe 2 | 98.9263 | 0.00201 | 0.00089 | 0.00497 | 0.00991 | 0.09048 | 0.37374 | 0.00274 | 0.00135 | 0.39655 | 0.01094 | 0.0031 | 0.01906 | 0.00164 | 240.6 | 263.2 | 1 | 0 | 0 | 0 | 0 | 0 | 0 | 0 | 1 | 0 | 0 | 0 | 0
105989 | 6005 v2 | Oven Recipe 1 | 98.67 | 0.00131 | 0.00155 | 0.01054 | 0.01834 | 0.11404 | 0.43381 | 0.04336 | 0.00173 | 0.51482 | 0.01206 | 0.00298 | 0.01751 | 0.00267 | 283.5 | 302.8 | 0 | 0 | 0 | 1 | 0 | 0 | 0 | 1 | 0 | 0 | 0 | 0 | 0
105990 | 6005 v1 | Oven Recipe 4 | 98.7575 | 0.00128 | 0.00096 | 0 | 0.01074 | 0.10227 | 0.42446 | 0.01683 | 0.00146 | 0.57622 | 0.00381 | 0.01268 | 0.01815 | 0.00169 | 282.6 | 312.1 | 0 | 0 | 1 | 0 | 0 | 0 | 0 | 0 | 0 | 0 | 1 | 0 | 0
105991 | 6060 | Oven Recipe 5 | 99.002 | 0.00195 | 0.00242 | 0.00326 | 0.00792 | 0.07827 | 0.3961 | 0.00245 | 0.00114 | 0.31052 | 0.01002 | 0.0045 | 0.01978 | 8e-05 | 216.2 | 235.8 | 1 | 0 | 0 | 0 | 0 | 0 | 0 | 0 | 0 | 0 | 0 | 1 | 0
105992 | 6060 | Oven Recipe 4 | 98.9768 | 0.00158 | 0.00187 | 0.00054 | 0.00984 | 0.09584 | 0.3 | 0.00778 | 0.00133 | 0.40552 | 0.0078 | 0.00443 | 0.00976 | 0 | 230.2 | 255.8 | 1 | 0 | 0 | 0 | 0 | 0 | 0 | 0 | 0 | 0 | 1 | 0 | 0
105993 | 6063 | Oven Recipe 2 | 98.9101 | 0.00192 | 0.00192 | 0.00286 | 0.00945 | 0.06692 | 0.41703 | 0.00779 | 0.00131 | 0.43221 | 0.00762 | 0.01009 | 0.01326 | 0 | 251.1 | 269.8 | 0 | 1 | 0 | 0 | 0 | 0 | 0 | 0 | 1 | 0 | 0 | 0 | 0
105994 | 6005 v1 | Oven Recipe 1 | 98.5848 | 0.00136 | 0.00214 | 0 | 0.00669 | 0.11006 | 0.54035 | 0.02657 | 0.00139 | 0.54496 | 0.00796 | 0.00901 | 0.01295 | 0.00122 | 289.6 | 314.5 | 0 | 0 | 1 | 0 | 0 | 0 | 0 | 1 | 0 | 0 | 0 | 0 | 0
105995 | 6082 v3 | Oven Recipe 4 | 98.3051 | 0.00185 | 0.00216 | 0.014 | 0.04167 | 0.07696 | 0.61939 | 0.06349 | 0.00067 | 0.6942 | 0.00359 | 0.008 | 0.02312 | 0.00886 | 341 | 376.9 | 0 | 0 | 0 | 0 | 0 | 0 | 1 | 0 | 0 | 0 | 1 | 0 | 0
105996 | 6082 v1 | Oven Recipe 4 | 98.4222 | 0.0015 | 0.00187 | 0.01648 | 0.02093 | 0.10059 | 0.56715 | 0.04401 | 0.00177 | 0.64718 | 0.01147 | 0.00859 | 0.02169 | 0.00607 | 301 | 328.6 | 0 | 0 | 0 | 0 | 1 | 0 | 0 | 0 | 0 | 0 | 1 | 0 | 0
105997 | 6060 | Oven Recipe 4 | 98.911 | 0.00175 | 0.00099 | 0.00313 | 0.01445 | 0.0664 | 0.3422 | 0 | 0.00224 | 0.43688 | 0.00807 | 0.01153 | 0.02426 | 0.00032 | 234.6 | 254.8 | 1 | 0 | 0 | 0 | 0 | 0 | 0 | 0 | 0 | 0 | 1 | 0 | 0
105998 | 6082 v3 | Oven Recipe 1 | 98.2249 | 0.00154 | 0.00156 | 0.00824 | 0.03352 | 0.09821 | 0.70539 | 0.06195 | 0.00124 | 0.66259 | 0.01528 | 0.00361 | 0.02945 | 0.00616 | 344 | 375.8 | 0 | 0 | 0 | 0 | 0 | 0 | 1 | 1 | 0 | 0 | 0 | 0 | 0
105999 | 6060 | Oven Recipe 6 | 98.9802 | 0.00081 | 0.00137 | 0.00352 | 0.00509 | 0.08752 | 0.37437 | 0.01387 | 0.00085 | 0.3517 | 0.01324 | 0.00367 | 0.01551 | 0.00197 | 233.2 | 245.2 | 1 | 0 | 0 | 0 | 0 | 0 | 0 | 0 | 0 | 0 | 0 | 0 | 1
106000 | 6005 v2 | Oven Recipe 5 | 98.582 | 0.00114 | 0.00106 | 0.00594 | 0.01521 | 0.10975 | 0.49773 | 0.03327 | 0.00189 | 0.56642 | 0.01225 | 0.00466 | 0.00645 | 0.00159 | 259.1 | 278.2 | 0 | 0 | 0 | 1 | 0 | 0 | 0 | 0 | 0 | 0 | 0 | 1 | 0
106001 | 6082 v1 | Oven Recipe 4 | 98.3252 | 0.00182 | 0.00144 | 0.0096 | 0.0132 | 0.1053 | 0.71116 | 0.04655 | 0.00255 | 0.63833 | 0.0046 | 0.00521 | 0.01729 | 0.00568 | 325.1 | 349.2 | 0 | 0 | 0 | 0 | 1 | 0 | 0 | 0 | 0 | 0 | 1 | 0 | 0
106002 | 6060 | Oven Recipe 3 | 98.8432 | 0.00169 | 0.00153 | 0.00151 | 0.00796 | 0.09159 | 0.50761 | 0.00683 | 0.00118 | 0.41554 | 0.01132 | 0.00583 | 0.02402 | 0 | 231.9 | 250.4 | 1 | 0 | 0 | 0 | 0 | 0 | 0 | 0 | 0 | 1 | 0 | 0 | 0
106003 | 6005 v2 | Oven Recipe 4 | 98.478 | 0.00122 | 0.00162 | 0.00064 | 0.01339 | 0.12171 | 0.55182 | 0.03472 | 0.00176 | 0.61131 | 0.00584 | 0.00216 | 0.0185 | 0.00119 | 297.7 | 323.8 | 0 | 0 | 0 | 1 | 0 | 0 | 0 | 0 | 0 | 0 | 1 | 0 | 0
106004 | 6063 | Oven Recipe 2 | 98.923 | 0.00144 | 0.00195 | 0.00035 | 0.01291 | 0.10114 | 0.40779 | 0 | 0.00061 | 0.42062 | 0.01088 | 0.00777 | 0.02141 | 2e-05 | 240.7 | 258.2 | 0 | 1 | 0 | 0 | 0 | 0 | 0 | 0 | 1 | 0 | 0 | 0 | 0
106005 | 6005 v1 | Oven Recipe 1 | 98.5569 | 0.00151 | 0.00258 | 0 | 0.01595 | 0.11616 | 0.48629 | 0.02221 | 0.00173 | 0.55573 | 0.01676 | 0.00974 | 0.01858 | 0 | 280.4 | 308.5 | 0 | 0 | 1 | 0 | 0 | 0 | 0 | 1 | 0 | 0 | 0 | 0 | 0
106006 | 6082 v1 | Oven Recipe 3 | 98.427 | 0.00143 | 0.00055 | 0.0098 | 0.02658 | 0.10443 | 0.57337 | 0.04584 | 0.00184 | 0.64149 | 0.00945 | 0.00422 | 0.01557 | 0.00541 | 270.8 | 301 | 0 | 0 | 0 | 0 | 1 | 0 | 0 | 0 | 0 | 1 | 0 | 0 | 0
106007 | 6060 | Oven Recipe 5 | 99.106 | 0.00153 | 0.00117 | 0.00111 | 0.0174 | 0.07389 | 0.33453 | 0 | 0.00118 | 0.33369 | 0.01141 | 0.00075 | 0.00939 | 3e-05 | 210 | 228.6 | 1 | 0 | 0 | 0 | 0 | 0 | 0 | 0 | 0 | 0 | 0 | 1 | 0
106008 | 6005 v1 | Oven Recipe 4 | 98.731 | 0.00174 | 0.00047 | 0 | 0.00376 | 0.08155 | 0.45568 | 0.01142 | 0.00244 | 0.52908 | 0.00842 | 0.00465 | 0.00828 | 0 | 275.4 | 300.7 | 0 | 0 | 1 | 0 | 0 | 0 | 0 | 0 | 0 | 0 | 1 | 0 | 0
106009 | 6060 | Oven Recipe 5 | 98.9911 | 0.00102 | 0.00184 | 0.00312 | 0.00493 | 0.09703 | 0.37632 | 0.00395 | 0.00191 | 0.3068 | 0.01224 | 0.00531 | 0.01486 | 0.00164 | 210 | 230.9 | 1 | 0 | 0 | 0 | 0 | 0 | 0 | 0 | 0 | 0 | 0 | 1 | 0
106010 | 6060 | Oven Recipe 5 | 99.0742 | 0.00096 | 0.00202 | 0.00117 | 0.01388 | 0.09725 | 0.3316 | 0 | 0.00069 | 0.3 | 0.01348 | 0.00673 | 0.01494 | 0.0015 | 210 | 230 | 1 | 0 | 0 | 0 | 0 | 0 | 0 | 0 | 0 | 0 | 0 | 1 | 0
106011 | 6005 v1 | Oven Recipe 2 | 98.7975 | 0.00151 | 0.00101 | 0.00226 | 0.01077 | 0.10165 | 0.41797 | 0.01544 | 0.00105 | 0.49696 | 0.00575 | 0.01245 | 0.02456 | 0.0024 | 277.8 | 302.3 | 0 | 0 | 1 | 0 | 0 | 0 | 0 | 0 | 1 | 0 | 0 | 0 | 0
106012 | 6060 | Oven Recipe 5 | 98.8577 | 0.00138 | 0.00071 | 0.00053 | 0.00779 | 0.08628 | 0.42646 | 0 | 0.00136 | 0.39866 | 0.0104 | 0.00481 | 0.01513 | 0.00218 | 224.4 | 241.1 | 1 | 0 | 0 | 0 | 0 | 0 | 0 | 0 | 0 | 0 | 0 | 1 | 0
106013 | 6060 | Oven Recipe 3 | 99.0554 | 0.0016 | 0.00169 | 0.00306 | 0.01816 | 0.08538 | 0.3 | 0 | 0.0021 | 0.39401 | 0.00355 | 0.00207 | 0.00408 | 6e-05 | 210 | 231.1 | 1 | 0 | 0 | 0 | 0 | 0 | 0 | 0 | 0 | 1 | 0 | 0 | 0
106014 | 6005 v1 | Oven Recipe 4 | 98.5856 | 0.00156 | 0.00076 | 0.00048 | 0.00531 | 0.09706 | 0.56097 | 0.02602 | 0.00157 | 0.5598 | 0.00437 | 0.00139 | 0.014 | 0 | 286.5 | 317 | 0 | 0 | 1 | 0 | 0 | 0 | 0 | 0 | 0 | 0 | 1 | 0 | 0
106015 | 6005 v1 | Oven Recipe 1 | 98.6926 | 0.00135 | 0.00075 | 0 | 0.00501 | 0.10669 | 0.48201 | 0.00272 | 0.00163 | 0.49674 | 0.01296 | 0.00591 | 0.01195 | 0.00126 | 268 | 297 | 0 | 0 | 1 | 0 | 0 | 0 | 0 | 1 | 0 | 0 | 0 | 0 | 0
106016 | 6063 | Oven Recipe 2 | 98.9475 | 0.00185 | 0.00242 | 0 | 0.00924 | 0.07273 | 0.33035 | 0 | 0.0018 | 0.47424 | 0.00631 | 0.00593 | 0.01244 | 0.00162 | 229.4 | 249.8 | 0 | 1 | 0 | 0 | 0 | 0 | 0 | 0 | 1 | 0 | 0 | 0 | 0
106017 | 6005 v1 | Oven Recipe 2 | 98.6471 | 0.0014 | 0.00131 | 0.00349 | 0.00405 | 0.09489 | 0.48276 | 0.00473 | 0.00181 | 0.56757 | 0.00674 | 0.00661 | 0.0174 | 0 | 276.6 | 294.2 | 0 | 0 | 1 | 0 | 0 | 0 | 0 | 0 | 1 | 0 | 0 | 0 | 0
106018 | 6060 | Oven Recipe 3 | 99.0308 | 0.00212 | 0.00153 | 0.00441 | 0.00887 | 0.07565 | 0.31845 | 0.00878 | 0.00149 | 0.4072 | 0.01391 | 0.0084 | 0.01168 | 0 | 213.6 | 227.1 | 1 | 0 | 0 | 0 | 0 | 0 | 0 | 0 | 0 | 1 | 0 | 0 | 0
106019 | 6060 | Oven Recipe 5 | 99.0745 | 0.0012 | 0.00192 | 0.00039 | 0.01118 | 0.0894 | 0.33096 | 0.01237 | 0.00097 | 0.31689 | 0.00865 | 0.01291 | 0.01061 | 0 | 210 | 228.3 | 1 | 0 | 0 | 0 | 0 | 0 | 0 | 0 | 0 | 0 | 0 | 1 | 0
106020 | 6005 v1 | Oven Recipe 2 | 98.7852 | 0.00091 | 0.00118 | 0.00262 | 0.01303 | 0.08983 | 0.44522 | 0.02037 | 0.00234 | 0.49895 | 0.01307 | 0.00508 | 0.00314 | 0.00204 | 280.2 | 310 | 0 | 0 | 1 | 0 | 0 | 0 | 0 | 0 | 1 | 0 | 0 | 0 | 0
106021 | 6005 v2 | Oven Recipe 2 | 98.5606 | 0.00156 | 0.00149 | 0.00519 | 0.01847 | 0.10128 | 0.57152 | 0.0147 | 0.00232 | 0.54438 | 0.00531 | 0.00746 | 0.01562 | 0.00219 | 297.5 | 322.7 | 0 | 0 | 0 | 1 | 0 | 0 | 0 | 0 | 1 | 0 | 0 | 0 | 0
106022 | 6082 v1 | Oven Recipe 2 | 98.3643 | 0.0013 | 0.00088 | 0.01001 | 0.02579 | 0.1215 | 0.6147 | 0.04542 | 0.00241 | 0.61314 | 0.01392 | 0.01276 | 0.02075 | 0.00436 | 309.1 | 327.6 | 0 | 0 | 0 | 0 | 1 | 0 | 0 | 0 | 1 | 0 | 0 | 0 | 0
106023 | 6005 v1 | Oven Recipe 5 | 98.6691 | 0.00142 | 0.00032 | 0.00093 | 0.01686 | 0.07815 | 0.5214 | 0.0158 | 0.00232 | 0.51498 | 0.01082 | 0.01312 | 0.0196 | 0.00034 | 242.3 | 266.6 | 0 | 0 | 1 | 0 | 0 | 0 | 0 | 0 | 0 | 0 | 0 | 1 | 0
106024 | 6063 | Oven Recipe 5 | 98.9345 | 0.00202 | 0.00167 | 0.00144 | 0.00776 | 0.07942 | 0.36699 | 0.01669 | 0.00052 | 0.40427 | 0.01114 | 0.00907 | 0.01487 | 0.00373 | 218.3 | 238.8 | 0 | 1 | 0 | 0 | 0 | 0 | 0 | 0 | 0 | 0 | 0 | 1 | 0
106025 | 6060 | Oven Recipe 2 | 99.0075 | 0.00162 | 0.00136 | 0.00421 | 0.00908 | 0.09036 | 0.3 | 0.00568 | 0.00085 | 0.41576 | 0.01108 | 0.00154 | 0.00997 | 0 | 225.6 | 238.2 | 1 | 0 | 0 | 0 | 0 | 0 | 0 | 0 | 1 | 0 | 0 | 0 | 0
106026 | 6082 v3 | Oven Recipe 5 | 98.2444 | 0.00239 | 0.00182 | 0.0138 | 0.04174 | 0.08976 | 0.73499 | 0.07677 | 0.00177 | 0.65097 | 0.00861 | 0.00731 | 0.02458 | 0.00844 | 332.5 | 356.7 | 0 | 0 | 0 | 0 | 0 | 0 | 1 | 0 | 0 | 0 | 0 | 1 | 0
106027 | 6082 v1 | Oven Recipe 1 | 98.4675 | 0.00165 | 0.00089 | 0.00834 | 0.02712 | 0.10662 | 0.52762 | 0.03542 | 0.00203 | 0.64004 | 0.01631 | 0.00707 | 0.0184 | 0.00446 | 312.1 | 332.6 | 0 | 0 | 0 | 0 | 1 | 0 | 0 | 1 | 0 | 0 | 0 | 0 | 0
106028 | 6082 v1 | Oven Recipe 5 | 98.4942 | 0.00129 | 0.00187 | 0.00666 | 0.03224 | 0.10923 | 0.54723 | 0.05383 | 0.00156 | 0.57602 | 0.0152 | 0.00694 | 0.02212 | 0.00297 | 283.2 | 305.3 | 0 | 0 | 0 | 0 | 1 | 0 | 0 | 0 | 0 | 0 | 0 | 1 | 0
106029 | 6063 | Oven Recipe 2 | 98.8599 | 0.00168 | 0.00142 | 0.00249 | 0 | 0.09647 | 0.3904 | 0.00876 | 0.00125 | 0.45916 | 0.00823 | 0 | 0.00992 | 0.00059 | 232.1 | 256.2 | 0 | 1 | 0 | 0 | 0 | 0 | 0 | 0 | 1 | 0 | 0 | 0 | 0
106030 | 6063 | Oven Recipe 5 | 98.8804 | 0.00147 | 0.00179 | 0 | 0.01103 | 0.08361 | 0.43913 | 0.00766 | 0.00162 | 0.42519 | 0.01016 | 0.00278 | 0.00423 | 0.00018 | 213.5 | 225.5 | 0 | 1 | 0 | 0 | 0 | 0 | 0 | 0 | 0 | 0 | 0 | 1 | 0
106031 | 6060 | Oven Recipe 5 | 99.069 | 0.00159 | 0.00151 | 0 | 0.00308 | 0.07116 | 0.32158 | 0 | 0.00177 | 0.31674 | 0.00788 | 0.00377 | 0.00554 | 0.0014 | 210 | 231 | 1 | 0 | 0 | 0 | 0 | 0 | 0 | 0 | 0 | 0 | 0 | 1 | 0
106032 | 6005 v1 | Oven Recipe 3 | 98.7138 | 0.0015 | 0.00141 | 0.00063 | 0.01045 | 0.09057 | 0.50637 | 0.0066 | 0.00128 | 0.47587 | 0.01195 | 0.00324 | 0.01344 | 9e-05 | 260.8 | 279.6 | 0 | 0 | 1 | 0 | 0 | 0 | 0 | 0 | 0 | 1 | 0 | 0 | 0
106033 | 6082 v2 | Oven Recipe 2 | 98.3573 | 0.00178 | 0.00067 | 0.00601 | 0.02847 | 0.11624 | 0.58772 | 0.05241 | 0.00118 | 0.66372 | 0.00956 | 0.01169 | 0.02367 | 0.00619 | 322.7 | 343 | 0 | 0 | 0 | 0 | 0 | 1 | 0 | 0 | 1 | 0 | 0 | 0 | 0
106034 | 6005 v2 | Oven Recipe 6 | 98.5678 | 0.00232 | 0.00064 | 0.00066 | 0.01174 | 0.0968 | 0.57244 | 0.0291 | 0.00207 | 0.55772 | 0.01382 | 0.00786 | 0.01602 | 0.002 | 295.9 | 319.1 | 0 | 0 | 0 | 1 | 0 | 0 | 0 | 0 | 0 | 0 | 0 | 0 | 1
106035 | 6082 v3 | Oven Recipe 1 | 98.273 | 0.00101 | 0.00173 | 0.01625 | 0.03566 | 0.12149 | 0.58851 | 0.0667 | 0.00202 | 0.74985 | 0.00873 | 0.00557 | 0.02104 | 0.00656 | 327.5 | 352.3 | 0 | 0 | 0 | 0 | 0 | 0 | 1 | 1 | 0 | 0 | 0 | 0 | 0
106036 | 6060 | Oven Recipe 5 | 98.9426 | 0.00117 | 0.0024 | 0.00462 | 0.00943 | 0.10173 | 0.3 | 0.00406 | 0.00111 | 0.40032 | 0.00792 | 0.00057 | 0.02353 | 0.00258 | 210 | 225.7 | 1 | 0 | 0 | 0 | 0 | 0 | 0 | 0 | 0 | 0 | 0 | 1 | 0
106037 | 6005 v1 | Oven Recipe 4 | 98.657 | 0.00188 | 0.00218 | 0 | 0.01378 | 0.10446 | 0.45181 | 0.02768 | 0.00211 | 0.57145 | 0.01381 | 0.01459 | 0.0147 | 1e-05 | 279 | 298.9 | 0 | 0 | 1 | 0 | 0 | 0 | 0 | 0 | 0 | 0 | 1 | 0 | 0
106038 | 6060 | Oven Recipe 5 | 98.9292 | 0.00198 | 0.00073 | 0 | 0.00948 | 0.07974 | 0.40619 | 0.02723 | 0.0015 | 0.39529 | 0.00836 | 0.00376 | 0.0167 | 0.00228 | 229.4 | 252.9 | 1 | 0 | 0 | 0 | 0 | 0 | 0 | 0 | 0 | 0 | 0 | 1 | 0
106039 | 6082 v1 | Oven Recipe 6 | 98.35 | 0.00187 | 0.00209 | 0.01283 | 0.02339 | 0.09416 | 0.6765 | 0.05424 | 0.00218 | 0.59187 | 0.00438 | 0.00405 | 0.02496 | 0.00528 | 320 | 346.2 | 0 | 0 | 0 | 0 | 1 | 0 | 0 | 0 | 0 | 0 | 0 | 0 | 1
106040 | 6005 v1 | Oven Recipe 2 | 98.7182 | 0.00188 | 0.00135 | 0.00246 | 0.01577 | 0.12393 | 0.52395 | 0.01485 | 0.00111 | 0.47757 | 0.01031 | 0.01013 | 0.01587 | 0.00334 | 288.3 | 309.6 | 0 | 0 | 1 | 0 | 0 | 0 | 0 | 0 | 1 | 0 | 0 | 0 | 0
106041 | 6005 v1 | Oven Recipe 5 | 98.5816 | 0.00088 | 0.00118 | 0.00124 | 0.0101 | 0.11575 | 0.61792 | 0.01433 | 0.00215 | 0.49124 | 0.00863 | 0.00667 | 0.01453 | 0 | 265.8 | 289.3 | 0 | 0 | 1 | 0 | 0 | 0 | 0 | 0 | 0 | 0 | 0 | 1 | 0
106042 | 6005 v1 | Oven Recipe 6 | 98.8045 | 0.00178 | 0.00218 | 0.00309 | 0.01526 | 0.10896 | 0.39248 | 0.0298 | 0.00067 | 0.50525 | 0.00771 | 0.0101 | 0.01194 | 0.00188 | 254.6 | 272.8 | 0 | 0 | 1 | 0 | 0 | 0 | 0 | 0 | 0 | 0 | 0 | 0 | 1
106043 | 6082 v2 | Oven Recipe 4 | 98.3812 | 0.0013 | 0.00132 | 0.00416 | 0.02708 | 0.09102 | 0.59241 | 0.0562 | 0.00114 | 0.62175 | 0.00801 | 0.00749 | 0.02073 | 0.00362 | 326.4 | 353.3 | 0 | 0 | 0 | 0 | 0 | 1 | 0 | 0 | 0 | 0 | 1 | 0 | 0
106044 | 6060 | Oven Recipe 3 | 98.9256 | 0.00106 | 0.00125 | 0 | 0.00601 | 0.09044 | 0.37348 | 0.00752 | 0.00147 | 0.41083 | 0.00246 | 0.0112 | 0.01451 | 0.00154 | 221.6 | 244.6 | 1 | 0 | 0 | 0 | 0 | 0 | 0 | 0 | 0 | 1 | 0 | 0 | 0
106045 | 6005 v2 | Oven Recipe 1 | 98.5674 | 0.00156 | 0.00145 | 0.00489 | 0.01421 | 0.08663 | 0.48338 | 0.03108 | 0.00133 | 0.59701 | 0.00879 | 0.01125 | 0.01904 | 0.00084 | 301.5 | 333.1 | 0 | 0 | 0 | 1 | 0 | 0 | 0 | 1 | 0 | 0 | 0 | 0 | 0
106046 | 6082 v2 | Oven Recipe 5 | 98.4102 | 0.00137 | 0.00122 | 0.01003 | 0.03036 | 0.10682 | 0.59297 | 0.05773 | 0.00237 | 0.5962 | 0.00999 | 0.01176 | 0.0249 | 0.00572 | 284.6 | 310.8 | 0 | 0 | 0 | 0 | 0 | 1 | 0 | 0 | 0 | 0 | 0 | 1 | 0
106047 | 6063 | Oven Recipe 3 | 98.8746 | 0.00121 | 0.00219 | 0.00232 | 0.02071 | 0.08292 | 0.39757 | 0.00248 | 0.00075 | 0.45061 | 0.00632 | 0.0074 | 0.01781 | 0 | 223.7 | 248.8 | 0 | 1 | 0 | 0 | 0 | 0 | 0 | 0 | 0 | 1 | 0 | 0 | 0
106048 | 6060 | Oven Recipe 6 | 98.939 | 0.0016 | 0.00086 | 0.00637 | 0.01158 | 0.07798 | 0.3 | 0.02059 | 0.00219 | 0.4599 | 0.00371 | 0.00706 | 0.01024 | 0.00263 | 212.1 | 233.1 | 1 | 0 | 0 | 0 | 0 | 0 | 0 | 0 | 0 | 0 | 0 | 0 | 1
106049 | 6082 v2 | Oven Recipe 1 | 98.3451 | 0.00147 | 0.00065 | 0.01235 | 0.02415 | 0.10798 | 0.62865 | 0.04245 | 0.001 | 0.68606 | 0.00767 | 0.00541 | 0.02194 | 0.00593 | 324.7 | 352.1 | 0 | 0 | 0 | 0 | 0 | 1 | 0 | 1 | 0 | 0 | 0 | 0 | 0
106050 | 6060 | Oven Recipe 2 | 99.0051 | 0.00131 | 0.00187 | 0 | 0.01435 | 0.10524 | 0.3 | 0.00459 | 0.00279 | 0.40636 | 0.01007 | 0.00725 | 0.01856 | 0.00275 | 221.9 | 240.8 | 1 | 0 | 0 | 0 | 0 | 0 | 0 | 0 | 1 | 0 | 0 | 0 | 0
106051 | 6082 v3 | Oven Recipe 6 | 98.2193 | 0.00202 | 0.00026 | 0.02152 | 0.03078 | 0.11906 | 0.66228 | 0.06556 | 0.0009 | 0.66766 | 0.00696 | 0.00743 | 0.01818 | 0.00742 | 328.5 | 348.6 | 0 | 0 | 0 | 0 | 0 | 0 | 1 | 0 | 0 | 0 | 0 | 0 | 1
106052 | 6060 | Oven Recipe 1 | 98.8824 | 0.00148 | 0.00206 | 0.00372 | 0 | 0.09675 | 0.36743 | 0.02155 | 0.00115 | 0.41443 | 0.01113 | 0.00944 | 0.0209 | 0.00011 | 223.5 | 242.9 | 1 | 0 | 0 | 0 | 0 | 0 | 0 | 1 | 0 | 0 | 0 | 0 | 0
106053 | 6082 v3 | Oven Recipe 5 | 98.341 | 0.00119 | 0.00224 | 0.01349 | 0.04355 | 0.10579 | 0.66352 | 0.06116 | 0.00136 | 0.61442 | 0.01309 | 0.00715 | 0.02583 | 0.00737 | 304.5 | 333 | 0 | 0 | 0 | 0 | 0 | 0 | 1 | 0 | 0 | 0 | 0 | 1 | 0
106054 | 6082 v1 | Oven Recipe 5 | 98.4112 | 0.00166 | 0.00144 | 0.00673 | 0.03046 | 0.09902 | 0.6415 | 0.03168 | 0.00242 | 0.55437 | 0.01109 | 0.00774 | 0.01517 | 0.00626 | 302.9 | 325.3 | 0 | 0 | 0 | 0 | 1 | 0 | 0 | 0 | 0 | 0 | 0 | 1 | 0
106055 | 6082 v1 | Oven Recipe 2 | 98.4532 | 0.00194 | 0.00151 | 0.0102 | 0.02796 | 0.09473 | 0.54523 | 0.05507 | 0.00107 | 0.596 | 0.003 | 0.00285 | 0.01967 | 0.00413 | 300.5 | 320.1 | 0 | 0 | 0 | 0 | 1 | 0 | 0 | 0 | 1 | 0 | 0 | 0 | 0
106056 | 6082 v1 | Oven Recipe 4 | 98.3219 | 0.00206 | 0.00045 | 0.01165 | 0.02768 | 0.08868 | 0.70839 | 0.02866 | 0.00053 | 0.62451 | 0.01411 | 0.00608 | 0.02399 | 0.00225 | 326.5 | 356.7 | 0 | 0 | 0 | 0 | 1 | 0 | 0 | 0 | 0 | 0 | 1 | 0 | 0
106057 | 6082 v3 | Oven Recipe 2 | 98.3007 | 0.00193 | 0.00044 | 0.01063 | 0.04288 | 0.10834 | 0.68283 | 0.05291 | 0.00164 | 0.67315 | 0.00407 | 0.00244 | 0.02705 | 0.00831 | 330.7 | 361.9 | 0 | 0 | 0 | 0 | 0 | 0 | 1 | 0 | 1 | 0 | 0 | 0 | 0
106058 | 6063 | Oven Recipe 2 | 98.8436 | 0.0011 | 0.00121 | 0.00385 | 0.01627 | 0.08556 | 0.43056 | 0 | 0.00259 | 0.47034 | 0.00362 | 0.01224 | 0.02021 | 0.00179 | 258 | 282.7 | 0 | 1 | 0 | 0 | 0 | 0 | 0 | 0 | 1 | 0 | 0 | 0 | 0
106059 | 6082 v3 | Oven Recipe 4 | 98.2699 | 0.00163 | 0.00174 | 0.01343 | 0.02733 | 0.0898 | 0.66704 | 0.0564 | 0.00203 | 0.69414 | 0.01834 | 0.00868 | 0.01424 | 0.00904 | 335 | 365.1 | 0 | 0 | 0 | 0 | 0 | 0 | 1 | 0 | 0 | 0 | 1 | 0 | 0
106060 | 6082 v2 | Oven Recipe 3 | 98.5128 | 0.00162 | 0.00109 | 0.01089 | 0.02683 | 0.09971 | 0.56693 | 0.03483 | 0.00194 | 0.58074 | 0.00533 | 0.00305 | 0.02348 | 0.0058 | 287.4 | 308 | 0 | 0 | 0 | 0 | 0 | 1 | 0 | 0 | 0 | 1 | 0 | 0 | 0
106061 | 6005 v1 | Oven Recipe 2 | 98.7039 | 0.00113 | 0.00214 | 0.00384 | 0.0094 | 0.11728 | 0.48501 | 0.00414 | 0.00247 | 0.54273 | 0.01147 | 0.00758 | 0.01148 | 0.00073 | 278.8 | 297.3 | 0 | 0 | 1 | 0 | 0 | 0 | 0 | 0 | 1 | 0 | 0 | 0 | 0
106062 | 6005 v2 | Oven Recipe 2 | 98.6052 | 0.00136 | 0.00123 | 0.00786 | 0.01344 | 0.10219 | 0.48439 | 0.03731 | 0.00241 | 0.52722 | 0.011 | 0.01081 | 0.01354 | 0.00105 | 284.1 | 310.5 | 0 | 0 | 0 | 1 | 0 | 0 | 0 | 0 | 1 | 0 | 0 | 0 | 0
106063 | 6060 | Oven Recipe 5 | 98.9734 | 0.00142 | 0.00181 | 0.0035 | 0.00859 | 0.08146 | 0.3422 | 0.01367 | 0.00159 | 0.37998 | 0.00123 | 0.00544 | 0.01012 | 0.00114 | 210 | 237.9 | 1 | 0 | 0 | 0 | 0 | 0 | 0 | 0 | 0 | 0 | 0 | 1 | 0
106064 | 6060 | Oven Recipe 6 | 98.9113 | 0.00148 | 0.00158 | 0.00047 | 0.01587 | 0.09178 | 0.38555 | 0.00491 | 0.00184 | 0.40628 | 0.00855 | 0.00449 | 0.01119 | 0.00064 | 235 | 249.9 | 1 | 0 | 0 | 0 | 0 | 0 | 0 | 0 | 0 | 0 | 0 | 0 | 1
106065 | 6082 v1 | Oven Recipe 1 | 98.46 | 0.00093 | 0.00204 | 0.00577 | 0.02478 | 0.12316 | 0.59445 | 0.03556 | 0.00079 | 0.57319 | 0.01295 | 0.0019 | 0.02362 | 0.00668 | 332.1 | 355.9 | 0 | 0 | 0 | 0 | 1 | 0 | 0 | 1 | 0 | 0 | 0 | 0 | 0
106066 | 6082 v3 | Oven Recipe 1 | 98.1964 | 0.00127 | 0.00128 | 0.01093 | 0.03332 | 0.10306 | 0.7343 | 0.06211 | 0.00237 | 0.66205 | 0.00339 | 0.00718 | 0.02562 | 0.0065 | 361.2 | 389.8 | 0 | 0 | 0 | 0 | 0 | 0 | 1 | 1 | 0 | 0 | 0 | 0 | 0
106067 | 6082 v1 | Oven Recipe 2 | 98.3254 | 0.00119 | 0.0016 | 0.01685 | 0.0171 | 0.09845 | 0.62608 | 0.0418 | 0.00089 | 0.67044 | 0.00799 | 0.00354 | 0.02112 | 0.00082 | 315.3 | 336.7 | 0 | 0 | 0 | 0 | 1 | 0 | 0 | 0 | 1 | 0 | 0 | 0 | 0
106068 | 6082 v1 | Oven Recipe 1 | 98.3562 | 0.0016 | 0.00084 | 0.01195 | 0.03254 | 0.1128 | 0.61499 | 0.03562 | 0.00177 | 0.60672 | 0.00812 | 0.01299 | 0.02537 | 0.00355 | 309.2 | 336.6 | 0 | 0 | 0 | 0 | 1 | 0 | 0 | 1 | 0 | 0 | 0 | 0 | 0
106069 | 6005 v2 | Oven Recipe 2 | 98.5873 | 0.00233 | 0.00157 | 0.00598 | 0.01076 | 0.10549 | 0.51266 | 0.02693 | 0.00128 | 0.56771 | 0.00366 | 0.00463 | 0.00991 | 0.00265 | 282.7 | 307.7 | 0 | 0 | 0 | 1 | 0 | 0 | 0 | 0 | 1 | 0 | 0 | 0 | 0
106070 | 6082 v2 | Oven Recipe 4 | 98.4786 | 0.00158 | 0.00148 | 0.01115 | 0.04291 | 0.11155 | 0.57348 | 0.06083 | 0.00094 | 0.62131 | 0.01343 | 0.00602 | 0.01321 | 0.00354 | 316.3 | 340.4 | 0 | 0 | 0 | 0 | 0 | 1 | 0 | 0 | 0 | 0 | 1 | 0 | 0
106071 | 6005 v1 | Oven Recipe 1 | 98.738 | 0.00155 | 0.00195 | 0.00479 | 0.01926 | 0.09566 | 0.45238 | 0.00052 | 0.00077 | 0.46967 | 0.01455 | 0.01193 | 0.01589 | 0.00089 | 275.7 | 293.7 | 0 | 0 | 1 | 0 | 0 | 0 | 0 | 1 | 0 | 0 | 0 | 0 | 0
106072 | 6063 | Oven Recipe 2 | 98.8761 | 0.00122 | 0.00051 | 0.00216 | 0.00283 | 0.11245 | 0.34531 | 0.01662 | 0.00119 | 0.45042 | 0.00977 | 0.00956 | 0.01152 | 0.00167 | 238 | 253.8 | 0 | 1 | 0 | 0 | 0 | 0 | 0 | 0 | 1 | 0 | 0 | 0 | 0
106073 | 6005 v1 | Oven Recipe 2 | 98.6637 | 0.00208 | 0.00145 | 0.00074 | 0.01557 | 0.0833 | 0.48417 | 0.01271 | 0.00035 | 0.50127 | 0.00803 | 0.00909 | 0.01739 | 0 | 276.7 | 294.2 | 0 | 0 | 1 | 0 | 0 | 0 | 0 | 0 | 1 | 0 | 0 | 0 | 0
106074 | 6063 | Oven Recipe 5 | 99.0161 | 0.00191 | 0.00093 | 0 | 0.01327 | 0.09969 | 0.31709 | 0 | 0.00199 | 0.36323 | 0.00552 | 0.00692 | 0.00765 | 0.00313 | 210.2 | 225.1 | 0 | 1 | 0 | 0 | 0 | 0 | 0 | 0 | 0 | 0 | 0 | 1 | 0
106075 | 6063 | Oven Recipe 4 | 98.8431 | 0.00134 | 0.00097 | 0.00729 | 0.007 | 0.08133 | 0.43098 | 0 | 0.00171 | 0.48261 | 0.00182 | 0.0059 | 0.02151 | 0.0028 | 257.3 | 277.5 | 0 | 1 | 0 | 0 | 0 | 0 | 0 | 0 | 0 | 0 | 1 | 0 | 0
106076 | 6060 | Oven Recipe 2 | 99.0182 | 0.00131 | 0.00195 | 0.00251 | 0.01169 | 0.09104 | 0.31983 | 0.00995 | 0.00246 | 0.3767 | 0.01065 | 0 | 0.00912 | 0.00438 | 224.3 | 238.8 | 1 | 0 | 0 | 0 | 0 | 0 | 0 | 0 | 1 | 0 | 0 | 0 | 0
106077 | 6082 v3 | Oven Recipe 1 | 98.1601 | 0.00181 | 0.00027 | 0.00971 | 0.02608 | 0.0956 | 0.73967 | 0.06049 | 0.00033 | 0.70036 | 0.01056 | 0.01045 | 0.02125 | 0.00772 | 358.1 | 385.6 | 0 | 0 | 0 | 0 | 0 | 0 | 1 | 1 | 0 | 0 | 0 | 0 | 0
106078 | 6082 v1 | Oven Recipe 4 | 98.5209 | 0.00157 | 0.00181 | 0.00975 | 0.02005 | 0.09497 | 0.45776 | 0.04901 | 0.00087 | 0.62413 | 0.01138 | 0.00102 | 0.02295 | 0.00316 | 310.3 | 333 | 0 | 0 | 0 | 0 | 1 | 0 | 0 | 0 | 0 | 0 | 1 | 0 | 0
106079 | 6082 v2 | Oven Recipe 2 | 98.3256 | 0.00144 | 0.0014 | 0.00897 | 0.03887 | 0.11 | 0.66877 | 0.04512 | 0.00186 | 0.64443 | 0.0076 | 0.00218 | 0.01614 | 0.00435 | 327.5 | 352.7 | 0 | 0 | 0 | 0 | 0 | 1 | 0 | 0 | 1 | 0 | 0 | 0 | 0
106080 | 6082 v3 | Oven Recipe 1 | 98.2276 | 0.00188 | 0.00152 | 0.01288 | 0.03887 | 0.1052 | 0.69237 | 0.05872 | 0.00172 | 0.66216 | 0.01522 | 0.01251 | 0.01947 | 0.00839 | 350 | 379.2 | 0 | 0 | 0 | 0 | 0 | 0 | 1 | 1 | 0 | 0 | 0 | 0 | 0
106081 | 6060 | Oven Recipe 3 | 98.9748 | 0.002 | 0.00156 | 0.00163 | 0.01025 | 0.09442 | 0.38835 | 0 | 0.00168 | 0.3409 | 0.0141 | 0.00363 | 0.01355 | 0 | 226.7 | 243.8 | 1 | 0 | 0 | 0 | 0 | 0 | 0 | 0 | 0 | 1 | 0 | 0 | 0
106082 | 6082 v3 | Oven Recipe 6 | 98.178 | 0.0011 | 0.00096 | 0.01655 | 0.03719 | 0.10917 | 0.65582 | 0.04621 | 0.00245 | 0.71938 | 0.01376 | 0.00508 | 0.03008 | 0.00583 | 329.8 | 350.3 | 0 | 0 | 0 | 0 | 0 | 0 | 1 | 0 | 0 | 0 | 0 | 0 | 1
106083 | 6005 v2 | Oven Recipe 5 | 98.7326 | 0.00058 | 0.00167 | 0.00424 | 0.02356 | 0.10215 | 0.42011 | 0.02253 | 0.00182 | 0.53618 | 0.00879 | 0.00872 | 0.01792 | 0.00334 | 263.7 | 285.4 | 0 | 0 | 0 | 1 | 0 | 0 | 0 | 0 | 0 | 0 | 0 | 1 | 0
106084 | 6082 v3 | Oven Recipe 2 | 98.1602 | 0.0015 | 0.00141 | 0.00702 | 0.04266 | 0.12448 | 0.6688 | 0.0591 | 0.00093 | 0.7173 | 0.00776 | 0.00875 | 0.02503 | 0.01071 | 327.8 | 360.4 | 0 | 0 | 0 | 0 | 0 | 0 | 1 | 0 | 1 | 0 | 0 | 0 | 0
106085 | 6063 | Oven Recipe 2 | 98.9414 | 0.00106 | 0.00208 | 0.00242 | 0.00636 | 0.08979 | 0.36008 | 0.00749 | 0.0019 | 0.42174 | 0.01317 | 0.00651 | 0.00835 | 0 | 240.9 | 256.4 | 0 | 1 | 0 | 0 | 0 | 0 | 0 | 0 | 1 | 0 | 0 | 0 | 0
106086 | 6082 v3 | Oven Recipe 4 | 98.1586 | 0.00137 | 0.00199 | 0.01828 | 0.04428 | 0.13516 | 0.69595 | 0.04174 | 0.00136 | 0.73579 | 0.01019 | 0.0052 | 0.02813 | 0.00767 | 359 | 380.7 | 0 | 0 | 0 | 0 | 0 | 0 | 1 | 0 | 0 | 0 | 1 | 0 | 0
106087 | 6005 v2 | Oven Recipe 3 | 98.5355 | 0.00059 | 0.00143 | 0.00326 | 0.01843 | 0.11955 | 0.54476 | 0.0393 | 0.00133 | 0.57467 | 0.01734 | 0.00868 | 0.02001 | 0.00318 | 276.6 | 298 | 0 | 0 | 0 | 1 | 0 | 0 | 0 | 0 | 0 | 1 | 0 | 0 | 0
106088 | 6005 v1 | Oven Recipe 1 | 98.6687 | 0.00121 | 0.00139 | 0.00449 | 0.00824 | 0.08539 | 0.55133 | 0.0138 | 0.0022 | 0.48969 | 0.01068 | 0.00875 | 0.0135 | 0.00326 | 276.7 | 300.1 | 0 | 0 | 1 | 0 | 0 | 0 | 0 | 1 | 0 | 0 | 0 | 0 | 0
106089 | 6060 | Oven Recipe 5 | 98.9665 | 0.00218 | 0.00154 | 0 | 0.00972 | 0.08454 | 0.32921 | 0.00532 | 0.00103 | 0.39079 | 0.00762 | 0.00785 | 0.01447 | 0.00098 | 210 | 229.1 | 1 | 0 | 0 | 0 | 0 | 0 | 0 | 0 | 0 | 0 | 0 | 1 | 0
106090 | 6005 v1 | Oven Recipe 5 | 98.6728 | 0.00131 | 0.0015 | 0 | 0.0086 | 0.09741 | 0.50532 | 0.02458 | 0.0019 | 0.51126 | 0.00827 | 0.01118 | 0.01747 | 0 | 245.4 | 267.9 | 0 | 0 | 1 | 0 | 0 | 0 | 0 | 0 | 0 | 0 | 0 | 1 | 0
106091 | 6063 | Oven Recipe 3 | 98.8202 | 0.00152 | 0.00137 | 0 | 0.01591 | 0.1058 | 0.4432 | 0.00643 | 0.00119 | 0.40824 | 0.00651 | 0.00563 | 0.01482 | 0.00332 | 227.3 | 240.4 | 0 | 1 | 0 | 0 | 0 | 0 | 0 | 0 | 0 | 1 | 0 | 0 | 0
106092 | 6063 | Oven Recipe 1 | 98.7599 | 0.00123 | 0.00093 | 0.00642 | 0.01267 | 0.09665 | 0.44917 | 0 | 0.00227 | 0.48577 | 0.0124 | 0.00355 | 0.01281 | 0.00066 | 264.4 | 289.6 | 0 | 1 | 0 | 0 | 0 | 0 | 0 | 1 | 0 | 0 | 0 | 0 | 0
106093 | 6082 v3 | Oven Recipe 1 | 98.1687 | 0.00159 | 0.00065 | 0.01356 | 0.04221 | 0.11431 | 0.63957 | 0.06951 | 0.00148 | 0.72015 | 0.00641 | 0.00657 | 0.02144 | 0.00987 | 340.8 | 371.6 | 0 | 0 | 0 | 0 | 0 | 0 | 1 | 1 | 0 | 0 | 0 | 0 | 0
106094 | 6005 v2 | Oven Recipe 5 | 98.6526 | 0.00119 | 0.00121 | 0.00191 | 0.01793 | 0.119 | 0.5427 | 0.02019 | 0.00097 | 0.49923 | 0.00373 | 0.00904 | 0.01108 | 0.00218 | 267.1 | 287.6 | 0 | 0 | 0 | 1 | 0 | 0 | 0 | 0 | 0 | 0 | 0 | 1 | 0
106095 | 6005 v2 | Oven Recipe 1 | 98.5438 | 0.00173 | 0.00136 | 0.00672 | 0.02061 | 0.09396 | 0.50976 | 0.01363 | 0.00173 | 0.65934 | 0.01316 | 0.00691 | 0.01675 | 0.00322 | 302.7 | 331 | 0 | 0 | 0 | 1 | 0 | 0 | 0 | 1 | 0 | 0 | 0 | 0 | 0
106096 | 6082 v3 | Oven Recipe 5 | 98.22 | 0.00175 | 0.00161 | 0.01806 | 0.03663 | 0.10074 | 0.68662 | 0.06631 | 0.00127 | 0.64817 | 0.00817 | 0.01145 | 0.02144 | 0.00729 | 309.9 | 330.3 | 0 | 0 | 0 | 0 | 0 | 0 | 1 | 0 | 0 | 0 | 0 | 1 | 0
106097 | 6005 v2 | Oven Recipe 5 | 98.6459 | 0.00099 | 0.00049 | 0.00469 | 0.02383 | 0.11683 | 0.45247 | 0.03069 | 0.00187 | 0.53783 | 0.00281 | 0.00979 | 0.01251 | 0.00262 | 234.8 | 253.5 | 0 | 0 | 0 | 1 | 0 | 0 | 0 | 0 | 0 | 0 | 0 | 1 | 0
106098 | 6060 | Oven Recipe 5 | 99.0167 | 0.00143 | 0.00094 | 0.0003 | 0 | 0.08931 | 0.31315 | 0.00247 | 0.00212 | 0.36818 | 0.00636 | 0.00303 | 0.01448 | 0.00075 | 215.1 | 227.1 | 1 | 0 | 0 | 0 | 0 | 0 | 0 | 0 | 0 | 0 | 0 | 1 | 0
106099 | 6060 | Oven Recipe 3 | 99.0392 | 0.00135 | 0.00184 | 0.00265 | 0.00336 | 0.10597 | 0.3 | 0 | 0.00182 | 0.36125 | 0.00607 | 0.00957 | 0.01412 | 0.00189 | 210 | 226.5 | 1 | 0 | 0 | 0 | 0 | 0 | 0 | 0 | 0 | 1 | 0 | 0 | 0
106100 | 6082 v1 | Oven Recipe 6 | 98.3553 | 0.00123 | 0.00031 | 0.00911 | 0.0269 | 0.12092 | 0.5937 | 0.06145 | 0.00167 | 0.63875 | 0.00659 | 0.00543 | 0.01959 | 0.00358 | 304.4 | 331.2 | 0 | 0 | 0 | 0 | 1 | 0 | 0 | 0 | 0 | 0 | 0 | 0 | 1
106101 | 6060 | Oven Recipe 6 | 98.9893 | 0.0013 | 0.00087 | 0.00596 | 0.01161 | 0.09183 | 0.3 | 0 | 0.00208 | 0.42092 | 0.01534 | 0.00733 | 0.01449 | 0.00185 | 217 | 235.4 | 1 | 0 | 0 | 0 | 0 | 0 | 0 | 0 | 0 | 0 | 0 | 0 | 1
106102 | 6005 v2 | Oven Recipe 5 | 98.5604 | 0.0013 | 0.00123 | 0.00123 | 0.0186 | 0.10764 | 0.53885 | 0.02814 | 0.00172 | 0.55204 | 0.01055 | 0.00284 | 0.01423 | 0.00285 | 259.8 | 279 | 0 | 0 | 0 | 1 | 0 | 0 | 0 | 0 | 0 | 0 | 0 | 1 | 0
106103 | 6063 | Oven Recipe 2 | 98.8832 | 0.00152 | 0.00104 | 0.00053 | 0.00844 | 0.0842 | 0.39326 | 0.0098 | 0.00121 | 0.40799 | 0.00801 | 0.00337 | 0.01052 | 0.00165 | 226.2 | 252 | 0 | 1 | 0 | 0 | 0 | 0 | 0 | 0 | 1 | 0 | 0 | 0 | 0
106104 | 6005 v1 | Oven Recipe 2 | 98.7007 | 0.00109 | 0.00152 | 0.00015 | 0.00761 | 0.10374 | 0.47993 | 0.02005 | 0.00157 | 0.52003 | 0.00999 | 0.0116 | 0.01062 | 0 | 281.9 | 298.7 | 0 | 0 | 1 | 0 | 0 | 0 | 0 | 0 | 1 | 0 | 0 | 0 | 0
106105 | 6060 | Oven Recipe 5 | 99.0447 | 0.00208 | 0.00217 | 0.00227 | 0.01246 | 0.09041 | 0.3 | 0 | 0.00122 | 0.37586 | 0.00839 | 0.01108 | 0.01803 | 0.00112 | 210 | 228.7 | 1 | 0 | 0 | 0 | 0 | 0 | 0 | 0 | 0 | 0 | 0 | 1 | 0
106106 | 6005 v1 | Oven Recipe 4 | 98.5772 | 0.0013 | 0.00218 | 0.0012 | 0.01499 | 0.1131 | 0.54085 | 0.02525 | 0.00126 | 0.5264 | 0.00695 | 0.01009 | 0.00913 | 0 | 285.7 | 306.1 | 0 | 0 | 1 | 0 | 0 | 0 | 0 | 0 | 0 | 0 | 1 | 0 | 0
106107 | 6082 v1 | Oven Recipe 1 | 98.4193 | 0.00184 | 0.0023 | 0.00778 | 0.01805 | 0.09178 | 0.59477 | 0.03599 | 0.00188 | 0.67192 | 0.00782 | 0.00756 | 0.02152 | 0.00383 | 320.4 | 354.1 | 0 | 0 | 0 | 0 | 1 | 0 | 0 | 1 | 0 | 0 | 0 | 0 | 0
106108 | 6082 v1 | Oven Recipe 1 | 98.3622 | 0.00128 | 0.0021 | 0.00882 | 0.0297 | 0.11183 | 0.59373 | 0.03515 | 0.00217 | 0.69099 | 0.00577 | 0.01055 | 0.01209 | 0.00534 | 326.4 | 354.9 | 0 | 0 | 0 | 0 | 1 | 0 | 0 | 1 | 0 | 0 | 0 | 0 | 0
106109 | 6082 v1 | Oven Recipe 1 | 98.2942 | 0.00123 | 0.00064 | 0.00563 | 0.0182 | 0.1154 | 0.66503 | 0.03962 | 0.0015 | 0.64297 | 0.01541 | 0.00418 | 0.02404 | 0.00406 | 336 | 355.9 | 0 | 0 | 0 | 0 | 1 | 0 | 0 | 1 | 0 | 0 | 0 | 0 | 0
106110 | 6082 v2 | Oven Recipe 6 | 98.2825 | 0.00133 | 0.00183 | 0.01424 | 0.0332 | 0.10517 | 0.6732 | 0.06365 | 0.00102 | 0.6305 | 0.00595 | 0.01027 | 0.02626 | 0.00857 | 313.1 | 333.4 | 0 | 0 | 0 | 0 | 0 | 1 | 0 | 0 | 0 | 0 | 0 | 0 | 1
106111 | 6082 v2 | Oven Recipe 3 | 98.4325 | 0.00081 | 0.00251 | 0.01032 | 0.02027 | 0.10357 | 0.57332 | 0.0495 | 0.00066 | 0.59123 | 0.00989 | 0.01126 | 0.02312 | 0.0047 | 303.1 | 319.6 | 0 | 0 | 0 | 0 | 0 | 1 | 0 | 0 | 0 | 1 | 0 | 0 | 0
106112 | 6060 | Oven Recipe 2 | 98.9364 | 0.00176 | 0.00089 | 0.00135 | 0.01566 | 0.06236 | 0.3 | 0 | 0.00073 | 0.49597 | 0.00619 | 0.0094 | 0.02149 | 0 | 216 | 243.9 | 1 | 0 | 0 | 0 | 0 | 0 | 0 | 0 | 1 | 0 | 0 | 0 | 0
106113 | 6060 | Oven Recipe 6 | 98.8412 | 0.00168 | 0.00118 | 0.00724 | 0.01019 | 0.0893 | 0.38606 | 0.01157 | 0.00159 | 0.41174 | 0.01369 | 0.00966 | 0.01942 | 0.00099 | 230.7 | 248.5 | 1 | 0 | 0 | 0 | 0 | 0 | 0 | 0 | 0 | 0 | 0 | 0 | 1
106114 | 6060 | Oven Recipe 3 | 99.0334 | 0.00131 | 0.00201 | 0 | 0.00193 | 0.10779 | 0.3 | 0.01517 | 0.00118 | 0.34545 | 0.01307 | 0.00996 | 0.02316 | 0.00372 | 210 | 223.7 | 1 | 0 | 0 | 0 | 0 | 0 | 0 | 0 | 0 | 1 | 0 | 0 | 0
106115 | 6005 v1 | Oven Recipe 2 | 98.7554 | 0.00176 | 0.00207 | 0 | 0.00782 | 0.09084 | 0.49574 | 0.0177 | 0.00204 | 0.46605 | 0.00721 | 0.00825 | 0.01118 | 0.00048 | 270 | 292.2 | 0 | 0 | 1 | 0 | 0 | 0 | 0 | 0 | 1 | 0 | 0 | 0 | 0
106116 | 6082 v1 | Oven Recipe 4 | 98.3507 | 0.00179 | 0.00229 | 0.01056 | 0.02612 | 0.11214 | 0.61836 | 0.05201 | 0.0019 | 0.65506 | 0.00882 | 0.00835 | 0.01333 | 0.00361 | 328.4 | 359.5 | 0 | 0 | 0 | 0 | 1 | 0 | 0 | 0 | 0 | 0 | 1 | 0 | 0
106117 | 6060 | Oven Recipe 1 | 98.9154 | 0.00198 | 0.00122 | 0 | 0.0108 | 0.08104 | 0.39962 | 0.00261 | 0.00226 | 0.45271 | 0.0063 | 0.00776 | 0.00658 | 0.00351 | 249.9 | 267.6 | 1 | 0 | 0 | 0 | 0 | 0 | 0 | 1 | 0 | 0 | 0 | 0 | 0
106118 | 6063 | Oven Recipe 5 | 98.9085 | 0.00172 | 0.00134 | 0.00472 | 0.01132 | 0.08862 | 0.36051 | 0.00481 | 0.0015 | 0.3633 | 0.01206 | 0.01151 | 0.00829 | 0.0027 | 210 | 224.7 | 0 | 1 | 0 | 0 | 0 | 0 | 0 | 0 | 0 | 0 | 0 | 1 | 0
106119 | 6005 v2 | Oven Recipe 4 | 98.5713 | 0.00173 | 0.00086 | 0.005 | 0.01828 | 0.11708 | 0.52231 | 0.0369 | 0.00075 | 0.60571 | 0.00657 | 0.0046 | 0.02215 | 0.00131 | 288.9 | 312.9 | 0 | 0 | 0 | 1 | 0 | 0 | 0 | 0 | 0 | 0 | 1 | 0 | 0
106120 | 6082 v1 | Oven Recipe 6 | 98.3491 | 0.00093 | 0.00141 | 0.00796 | 0.02983 | 0.10307 | 0.63401 | 0.04701 | 0.00261 | 0.63994 | 0.00558 | 0.00378 | 0.02306 | 0.00586 | 308.2 | 333.5 | 0 | 0 | 0 | 0 | 1 | 0 | 0 | 0 | 0 | 0 | 0 | 0 | 1
106121 | 6060 | Oven Recipe 4 | 98.955 | 0.00079 | 0.0021 | 0.00212 | 0.00744 | 0.09389 | 0.34239 | 0.00295 | 0.00219 | 0.44841 | 0.01256 | 0.00445 | 0.0163 | 0.0006 | 222.3 | 245 | 1 | 0 | 0 | 0 | 0 | 0 | 0 | 0 | 0 | 0 | 1 | 0 | 0
106122 | 6005 v2 | Oven Recipe 2 | 98.5214 | 0.00086 | 0.00054 | 0.00019 | 0.02253 | 0.11626 | 0.60891 | 0.02266 | 0.00233 | 0.54351 | 0.00955 | 0.00573 | 0.01602 | 0.00222 | 308.8 | 329.5 | 0 | 0 | 0 | 1 | 0 | 0 | 0 | 0 | 1 | 0 | 0 | 0 | 0
106123 | 6082 v1 | Oven Recipe 4 | 98.4374 | 0.00117 | 0.00077 | 0.0126 | 0.02251 | 0.09957 | 0.61726 | 0.04684 | 0.00174 | 0.56865 | 0.00389 | 0.00197 | 0.0148 | 0.0034 | 319.2 | 332.8 | 0 | 0 | 0 | 0 | 1 | 0 | 0 | 0 | 0 | 0 | 1 | 0 | 0
106124 | 6063 | Oven Recipe 5 | 99.059 | 0.00175 | 0.00052 | 0.00488 | 0.00273 | 0.072 | 0.36277 | 0.00189 | 0.00119 | 0.37518 | 0.00728 | 0.0114 | 0.01398 | 0.00298 | 210.2 | 225.8 | 0 | 1 | 0 | 0 | 0 | 0 | 0 | 0 | 0 | 0 | 0 | 1 | 0
106125 | 6082 v3 | Oven Recipe 4 | 98.2024 | 0.00127 | 0.00133 | 0.01359 | 0.03652 | 0.12224 | 0.68179 | 0.04653 | 0.00224 | 0.72571 | 0.00446 | 0.00496 | 0.02552 | 0.00713 | 342.7 | 381.7 | 0 | 0 | 0 | 0 | 0 | 0 | 1 | 0 | 0 | 0 | 1 | 0 | 0
106126 | 6063 | Oven Recipe 5 | 98.825 | 0.00168 | 0.00191 | 0.00395 | 0.01314 | 0.09572 | 0.45573 | 0 | 0.00168 | 0.43809 | 0.00897 | 0.00512 | 0.0142 | 0.00245 | 232.4 | 252.2 | 0 | 1 | 0 | 0 | 0 | 0 | 0 | 0 | 0 | 0 | 0 | 1 | 0
106127 | 6005 v2 | Oven Recipe 5 | 98.6162 | 0.00113 | 0.00207 | 0.00209 | 0.02549 | 0.10271 | 0.58351 | 0.0258 | 0.00114 | 0.49964 | 0.01211 | 0.00466 | 0.01568 | 0.00442 | 276.3 | 299 | 0 | 0 | 0 | 1 | 0 | 0 | 0 | 0 | 0 | 0 | 0 | 1 | 0
106128 | 6082 v1 | Oven Recipe 2 | 98.5436 | 0.00213 | 0.00055 | 0.00906 | 0.02122 | 0.09591 | 0.44952 | 0.04201 | 0.00154 | 0.61898 | 0.01194 | 0.00538 | 0.02438 | 0.00445 | 292 | 318 | 0 | 0 | 0 | 0 | 1 | 0 | 0 | 0 | 1 | 0 | 0 | 0 | 0
106129 | 6005 v1 | Oven Recipe 5 | 98.8129 | 0.00149 | 0.00157 | 0.00399 | 0.01077 | 0.09695 | 0.50576 | 0.00648 | 0.00124 | 0.41046 | 0.00997 | 0.00668 | 0.01642 | 5e-05 | 252 | 268.8 | 0 | 0 | 1 | 0 | 0 | 0 | 0 | 0 | 0 | 0 | 0 | 1 | 0
106130 | 6082 v2 | Oven Recipe 1 | 98.3448 | 0.00161 | 0.0017 | 0.01528 | 0.02682 | 0.10994 | 0.6596 | 0.02724 | 0.00158 | 0.62112 | 0.00968 | 0.01001 | 0.02886 | 0.00714 | 341.6 | 369.2 | 0 | 0 | 0 | 0 | 0 | 1 | 0 | 1 | 0 | 0 | 0 | 0 | 0
106131 | 6005 v2 | Oven Recipe 5 | 98.6515 | 0.00155 | 0.00209 | 0.00575 | 0.01239 | 0.0947 | 0.52152 | 0.02975 | 0.00128 | 0.52356 | 0.00444 | 0.01073 | 0.01033 | 0.00169 | 267.4 | 286 | 0 | 0 | 0 | 1 | 0 | 0 | 0 | 0 | 0 | 0 | 0 | 1 | 0
106132 | 6005 v1 | Oven Recipe 3 | 98.6972 | 0.00121 | 0.00078 | 0.00645 | 0.01155 | 0.09028 | 0.5038 | 0.01055 | 0.0017 | 0.48992 | 0.01176 | 0.00886 | 0.02362 | 0.00198 | 250.7 | 268.6 | 0 | 0 | 1 | 0 | 0 | 0 | 0 | 0 | 0 | 1 | 0 | 0 | 0
106133 | 6005 v2 | Oven Recipe 5 | 98.6055 | 0.00115 | 0.00235 | 0.00252 | 0.02239 | 0.08799 | 0.5335 | 0.03133 | 0.00234 | 0.52148 | 0.01626 | 0.00089 | 0.01304 | 0.00305 | 263.8 | 290.4 | 0 | 0 | 0 | 1 | 0 | 0 | 0 | 0 | 0 | 0 | 0 | 1 | 0
106134 | 6005 v2 | Oven Recipe 5 | 98.6408 | 0.00146 | 0.00092 | 0 | 0.01732 | 0.09326 | 0.51115 | 0.01862 | 0.00263 | 0.55371 | 0.00485 | 0.0074 | 0.01341 | 0.00068 | 280 | 299.8 | 0 | 0 | 0 | 1 | 0 | 0 | 0 | 0 | 0 | 0 | 0 | 1 | 0
106135 | 6005 v1 | Oven Recipe 2 | 98.6163 | 0.00113 | 0.00258 | 0.00199 | 0.01038 | 0.11025 | 0.54859 | 0.02105 | 0.0024 | 0.49311 | 0.004 | 0.00374 | 0.02025 | 0 | 286.8 | 314.4 | 0 | 0 | 1 | 0 | 0 | 0 | 0 | 0 | 1 | 0 | 0 | 0 | 0
106136 | 6005 v1 | Oven Recipe 4 | 98.6211 | 0.00118 | 0.00051 | 0.00069 | 0.01063 | 0.10236 | 0.57744 | 0.01771 | 0.00137 | 0.5075 | 0.01097 | 0.0064 | 0.01693 | 0.0024 | 297.6 | 310.9 | 0 | 0 | 1 | 0 | 0 | 0 | 0 | 0 | 0 | 0 | 1 | 0 | 0
106137 | 6082 v1 | Oven Recipe 6 | 98.4395 | 0.00125 | 0.00189 | 0.00647 | 0.02221 | 0.09561 | 0.55992 | 0.0389 | 0.00084 | 0.60441 | 0.01112 | 0.01033 | 0.0175 | 0.0057 | 290.2 | 317.5 | 0 | 0 | 0 | 0 | 1 | 0 | 0 | 0 | 0 | 0 | 0 | 0 | 1
106138 | 6005 v2 | Oven Recipe 2 | 98.5803 | 0.00174 | 0.00261 | 0.00806 | 0.01828 | 0.11082 | 0.52507 | 0.02781 | 0.00188 | 0.53524 | 0.00867 | 0.01295 | 0.01856 | 0.00472 | 275.5 | 299.1 | 0 | 0 | 0 | 1 | 0 | 0 | 0 | 0 | 1 | 0 | 0 | 0 | 0
106139 | 6082 v2 | Oven Recipe 6 | 98.2585 | 0.00208 | 0.00108 | 0.0125 | 0.02615 | 0.13054 | 0.66428 | 0.03819 | 0.00102 | 0.67385 | 0.0111 | 0.00672 | 0.0267 | 0.00788 | 314.1 | 334 | 0 | 0 | 0 | 0 | 0 | 1 | 0 | 0 | 0 | 0 | 0 | 0 | 1
106140 | 6082 v1 | Oven Recipe 5 | 98.5271 | 0.00181 | 0.00161 | 0.00718 | 0.02587 | 0.101 | 0.58418 | 0.03915 | 0.00159 | 0.5437 | 0.00617 | 0.00924 | 0.01654 | 0.00656 | 271.5 | 294 | 0 | 0 | 0 | 0 | 1 | 0 | 0 | 0 | 0 | 0 | 0 | 1 | 0
106141 | 6005 v1 | Oven Recipe 1 | 98.7395 | 0.00188 | 0.00118 | 0 | 0.01769 | 0.09944 | 0.43388 | 0.00514 | 0.0009 | 0.55422 | 0.00458 | 0.00326 | 0.00845 | 0 | 279.5 | 304.7 | 0 | 0 | 1 | 0 | 0 | 0 | 0 | 1 | 0 | 0 | 0 | 0 | 0
106142 | 6082 v1 | Oven Recipe 1 | 98.2907 | 0.00101 | 0.00153 | 0.01287 | 0.02134 | 0.10819 | 0.58404 | 0.05235 | 0.00216 | 0.6911 | 0.0137 | 0.01375 | 0.02744 | 0.0042 | 319.3 | 346.5 | 0 | 0 | 0 | 0 | 1 | 0 | 0 | 1 | 0 | 0 | 0 | 0 | 0
106143 | 6060 | Oven Recipe 3 | 98.9666 | 0.00088 | 0.00073 | 0 | 0.00982 | 0.09234 | 0.33975 | 0 | 0.00189 | 0.43964 | 0.01239 | 0.00799 | 0.00656 | 0 | 210 | 225.5 | 1 | 0 | 0 | 0 | 0 | 0 | 0 | 0 | 0 | 1 | 0 | 0 | 0
106144 | 6060 | Oven Recipe 5 | 99.0113 | 0.00134 | 0.00107 | 0.00412 | 0.00954 | 0.07965 | 0.3 | 0.00073 | 0.00101 | 0.40792 | 0.00809 | 0.01026 | 0.01321 | 0.00227 | 210 | 226.4 | 1 | 0 | 0 | 0 | 0 | 0 | 0 | 0 | 0 | 0 | 0 | 1 | 0
106145 | 6005 v2 | Oven Recipe 3 | 98.7297 | 0.001 | 0.0014 | 0.00605 | 0.00784 | 0.10535 | 0.45695 | 0.03929 | 0.00168 | 0.51933 | 0.01014 | 0.00164 | 0.00836 | 0 | 258.2 | 280.9 | 0 | 0 | 0 | 1 | 0 | 0 | 0 | 0 | 0 | 1 | 0 | 0 | 0
106146 | 6060 | Oven Recipe 4 | 98.9993 | 0.00137 | 0.00052 | 0.00748 | 0.0069 | 0.09547 | 0.34531 | 0 | 0.00253 | 0.39409 | 0.01083 | 0.00047 | 0.00933 | 0.00073 | 227.9 | 248.1 | 1 | 0 | 0 | 0 | 0 | 0 | 0 | 0 | 0 | 0 | 1 | 0 | 0
106147 | 6082 v2 | Oven Recipe 3 | 98.3863 | 0.00104 | 0.0013 | 0.01105 | 0.02413 | 0.09612 | 0.64653 | 0.04311 | 0.00103 | 0.60529 | 0.00537 | 0.00722 | 0.01671 | 0.00705 | 303.5 | 322.1 | 0 | 0 | 0 | 0 | 0 | 1 | 0 | 0 | 0 | 1 | 0 | 0 | 0
106148 | 6005 v2 | Oven Recipe 4 | 98.5561 | 0.00137 | 0.00185 | 0.00364 | 0.01961 | 0.08027 | 0.5972 | 0.02009 | 0.00191 | 0.54932 | 0.01018 | 0.01047 | 0.01438 | 0.00181 | 297.4 | 318.1 | 0 | 0 | 0 | 1 | 0 | 0 | 0 | 0 | 0 | 0 | 1 | 0 | 0
106149 | 6060 | Oven Recipe 2 | 98.8911 | 0.00215 | 0.0009 | 0.00644 | 0.00883 | 0.10392 | 0.37863 | 0 | 0.00103 | 0.4228 | 0.01075 | 0.00613 | 0.0125 | 0.0013 | 237.6 | 255.3 | 1 | 0 | 0 | 0 | 0 | 0 | 0 | 0 | 1 | 0 | 0 | 0 | 0
106150 | 6005 v1 | Oven Recipe 1 | 98.6523 | 0.00119 | 0.00098 | 0.00179 | 0.01348 | 0.10912 | 0.48749 | 0.01515 | 0.00237 | 0.54802 | 0.01129 | 0.00812 | 0.01586 | 0 | 278.9 | 313.5 | 0 | 0 | 1 | 0 | 0 | 0 | 0 | 1 | 0 | 0 | 0 | 0 | 0
106151 | 6063 | Oven Recipe 2 | 98.851 | 0.00149 | 0.00085 | 0.00144 | 0.00683 | 0.10001 | 0.45418 | 0 | 0.00168 | 0.43802 | 0.01009 | 0 | 0.01215 | 0.00019 | 242.8 | 265 | 0 | 1 | 0 | 0 | 0 | 0 | 0 | 0 | 1 | 0 | 0 | 0 | 0
106152 | 6060 | Oven Recipe 2 | 98.9746 | 0.00114 | 0.00212 | 0 | 0.00771 | 0.08863 | 0.33577 | 0.00949 | 0.00135 | 0.40781 | 0.00451 | 0 | 0.01016 | 0 | 238.7 | 250.7 | 1 | 0 | 0 | 0 | 0 | 0 | 0 | 0 | 1 | 0 | 0 | 0 | 0
106153 | 6082 v1 | Oven Recipe 2 | 98.5233 | 0.0014 | 0.00272 | 0.00605 | 0.02398 | 0.09434 | 0.52532 | 0.03506 | 0.00096 | 0.64348 | 0.01176 | 0.00931 | 0.01267 | 0.0041 | 311.6 | 333.9 | 0 | 0 | 0 | 0 | 1 | 0 | 0 | 0 | 1 | 0 | 0 | 0 | 0
106154 | 6060 | Oven Recipe 5 | 98.9889 | 0.00149 | 0.00103 | 0.0015 | 0 | 0.09948 | 0.36281 | 0.00054 | 0.00106 | 0.37793 | 0.01329 | 0.00389 | 0.01722 | 0.00141 | 215.8 | 237.2 | 1 | 0 | 0 | 0 | 0 | 0 | 0 | 0 | 0 | 0 | 0 | 1 | 0
106155 | 6082 v1 | Oven Recipe 5 | 98.541 | 0.00202 | 0.00038 | 0.01392 | 0.02168 | 0.11194 | 0.56018 | 0.05533 | 0.00218 | 0.53434 | 0.01152 | 0.00845 | 0.02095 | 0.00368 | 274.9 | 295.5 | 0 | 0 | 0 | 0 | 1 | 0 | 0 | 0 | 0 | 0 | 0 | 1 | 0
106156 | 6060 | Oven Recipe 5 | 99.0302 | 0.00237 | 0.00237 | 0.00221 | 0.01079 | 0.07972 | 0.36534 | 0 | 0.00258 | 0.3624 | 0.01477 | 0.00567 | 0.01785 | 0.00288 | 210 | 226 | 1 | 0 | 0 | 0 | 0 | 0 | 0 | 0 | 0 | 0 | 0 | 1 | 0
106157 | 6082 v2 | Oven Recipe 6 | 98.3548 | 0.00205 | 0.00087 | 0.01122 | 0.0187 | 0.09878 | 0.62346 | 0.05492 | 0.0009 | 0.63131 | 0.00749 | 0.00254 | 0.01769 | 0.00639 | 315.4 | 339.5 | 0 | 0 | 0 | 0 | 0 | 1 | 0 | 0 | 0 | 0 | 0 | 0 | 1
106158 | 6005 v2 | Oven Recipe 3 | 98.5184 | 0.00166 | 0.00137 | 0.00649 | 0.02197 | 0.10198 | 0.62166 | 0.03153 | 0.00216 | 0.52402 | 0.0104 | 0.01026 | 0.01283 | 0.00087 | 289.8 | 305.3 | 0 | 0 | 0 | 1 | 0 | 0 | 0 | 0 | 0 | 1 | 0 | 0 | 0
106159 | 6005 v2 | Oven Recipe 4 | 98.5666 | 0.00129 | 0.00071 | 0.00777 | 0.01161 | 0.1101 | 0.51631 | 0.02154 | 0.00184 | 0.5825 | 0.01245 | 0.00239 | 0.01194 | 0.00275 | 295.8 | 332.7 | 0 | 0 | 0 | 1 | 0 | 0 | 0 | 0 | 0 | 0 | 1 | 0 | 0
106160 | 6082 v2 | Oven Recipe 6 | 98.2876 | 0.0014 | 0.00217 | 0.008 | 0.02402 | 0.10364 | 0.65244 | 0.06364 | 0.00203 | 0.66974 | 0.00802 | 0.01208 | 0.01798 | 0.00492 | 330.1 | 359.9 | 0 | 0 | 0 | 0 | 0 | 1 | 0 | 0 | 0 | 0 | 0 | 0 | 1
106161 | 6082 v2 | Oven Recipe 6 | 98.2696 | 0.0019 | 0.00154 | 0.01055 | 0.02613 | 0.12251 | 0.59977 | 0.05452 | 0.00121 | 0.70252 | 0.01488 | 0.01237 | 0.01996 | 0.00454 | 318.9 | 340.6 | 0 | 0 | 0 | 0 | 0 | 1 | 0 | 0 | 0 | 0 | 0 | 0 | 1
106162 | 6082 v1 | Oven Recipe 6 | 98.3929 | 0.00146 | 0.00102 | 0.00963 | 0.02416 | 0.10058 | 0.68548 | 0.03979 | 0.00228 | 0.5679 | 0.00677 | 0.00961 | 0.0279 | 0.00608 | 324.1 | 336.1 | 0 | 0 | 0 | 0 | 1 | 0 | 0 | 0 | 0 | 0 | 0 | 0 | 1
106163 | 6060 | Oven Recipe 5 | 98.9284 | 0.00183 | 0.00104 | 0 | 0.00097 | 0.10142 | 0.38176 | 0 | 0.00191 | 0.3562 | 0.01358 | 0.00259 | 0.00808 | 0.00201 | 210 | 226.8 | 1 | 0 | 0 | 0 | 0 | 0 | 0 | 0 | 0 | 0 | 0 | 1 | 0
106164 | 6005 v1 | Oven Recipe 4 | 98.6534 | 0.00101 | 0.00166 | 0.00045 | 0.01472 | 0.10067 | 0.46549 | 0.02453 | 0.00231 | 0.57461 | 0.00775 | 0.00604 | 0.01902 | 0 | 276.9 | 300.9 | 0 | 0 | 1 | 0 | 0 | 0 | 0 | 0 | 0 | 0 | 1 | 0 | 0
106165 | 6082 v2 | Oven Recipe 6 | 98.2962 | 0.00178 | 0.00028 | 0.01258 | 0.03499 | 0.09556 | 0.66485 | 0.04657 | 0.00139 | 0.65097 | 0.01942 | 0.00198 | 0.01723 | 0.00249 | 330.1 | 358.7 | 0 | 0 | 0 | 0 | 0 | 1 | 0 | 0 | 0 | 0 | 0 | 0 | 1
106166 | 6005 v1 | Oven Recipe 4 | 98.7056 | 0.00143 | 0.00203 | 0 | 0.00405 | 0.09456 | 0.46104 | 0.01636 | 0.00153 | 0.53346 | 0.01121 | 0.00942 | 0.01703 | 0.00106 | 268.7 | 295 | 0 | 0 | 1 | 0 | 0 | 0 | 0 | 0 | 0 | 0 | 1 | 0 | 0
106167 | 6005 v2 | Oven Recipe 4 | 98.6349 | 0.00148 | 0.00036 | 0 | 0.01243 | 0.07049 | 0.52322 | 0.03287 | 0.00199 | 0.52436 | 0.00909 | 0.01018 | 0.01307 | 0.00156 | 300.8 | 316.9 | 0 | 0 | 0 | 1 | 0 | 0 | 0 | 0 | 0 | 0 | 1 | 0 | 0
106168 | 6082 v1 | Oven Recipe 5 | 98.4139 | 0.00152 | 0.00148 | 0.00854 | 0.03102 | 0.08904 | 0.59477 | 0.02749 | 0.00171 | 0.60253 | 0.01504 | 0.00614 | 0.02018 | 0.00479 | 298.1 | 322 | 0 | 0 | 0 | 0 | 1 | 0 | 0 | 0 | 0 | 0 | 0 | 1 | 0
106169 | 6082 v1 | Oven Recipe 3 | 98.4226 | 0.00188 | 0.00161 | 0.00737 | 0.02456 | 0.10772 | 0.57671 | 0.05779 | 0.00175 | 0.62504 | 0.00974 | 0.00545 | 0.02595 | 0.00643 | 302 | 326.5 | 0 | 0 | 0 | 0 | 1 | 0 | 0 | 0 | 0 | 1 | 0 | 0 | 0
106170 | 6082 v2 | Oven Recipe 3 | 98.3189 | 0.00102 | 0.00053 | 0.00864 | 0.02701 | 0.10314 | 0.63563 | 0.0532 | 0.00099 | 0.64461 | 0.01346 | 0.01074 | 0.02629 | 0.00521 | 295.9 | 323.6 | 0 | 0 | 0 | 0 | 0 | 1 | 0 | 0 | 0 | 1 | 0 | 0 | 0
106171 | 6005 v2 | Oven Recipe 5 | 98.6593 | 0.00159 | 0.00173 | 0.00641 | 0.01549 | 0.10126 | 0.4956 | 0.02284 | 0.00209 | 0.51984 | 0.01121 | 0.00573 | 0.01342 | 0.00283 | 259.5 | 275 | 0 | 0 | 0 | 1 | 0 | 0 | 0 | 0 | 0 | 0 | 0 | 1 | 0
106172 | 6082 v1 | Oven Recipe 6 | 98.3734 | 0.00151 | 0.00115 | 0.00821 | 0.03366 | 0.09192 | 0.6071 | 0.0398 | 0.00256 | 0.64059 | 0.01471 | 0.00359 | 0.01767 | 0.00439 | 307.8 | 331.2 | 0 | 0 | 0 | 0 | 1 | 0 | 0 | 0 | 0 | 0 | 0 | 0 | 1
106173 | 6005 v2 | Oven Recipe 6 | 98.6765 | 0.00071 | 0.00167 | 0.00507 | 0.02451 | 0.09456 | 0.45529 | 0.02773 | 0.001 | 0.53322 | 0.0091 | 0.00484 | 0.01513 | 0 | 266.7 | 288.1 | 0 | 0 | 0 | 1 | 0 | 0 | 0 | 0 | 0 | 0 | 0 | 0 | 1
106174 | 6060 | Oven Recipe 6 | 99.061 | 0.00115 | 0.0024 | 0.00224 | 0.00552 | 0.07826 | 0.3 | 0.01331 | 0.00148 | 0.41432 | 0.01196 | 0.00714 | 0.00929 | 0.00127 | 215.6 | 235.6 | 1 | 0 | 0 | 0 | 0 | 0 | 0 | 0 | 0 | 0 | 0 | 0 | 1
106175 | 6005 v2 | Oven Recipe 5 | 98.5833 | 0.00182 | 0.00176 | 0.00631 | 0.01855 | 0.11689 | 0.56069 | 0.02436 | 0.00129 | 0.50827 | 0.00671 | 0.0084 | 0.01292 | 0.00269 | 276.7 | 298.5 | 0 | 0 | 0 | 1 | 0 | 0 | 0 | 0 | 0 | 0 | 0 | 1 | 0
106176 | 6063 | Oven Recipe 6 | 98.8118 | 0.00142 | 0.00059 | 0.00109 | 0.00658 | 0.10674 | 0.42951 | 0 | 0.00242 | 0.47722 | 0.00827 | 0.01146 | 0.01814 | 0.00271 | 236.6 | 260.6 | 0 | 1 | 0 | 0 | 0 | 0 | 0 | 0 | 0 | 0 | 0 | 0 | 1
106177 | 6005 v2 | Oven Recipe 4 | 98.5695 | 0.00164 | 0.00119 | 0.00679 | 0.01995 | 0.1132 | 0.58705 | 0.02873 | 0.00198 | 0.52159 | 0.00511 | 0.00688 | 0.0143 | 0.00135 | 287.5 | 312 | 0 | 0 | 0 | 1 | 0 | 0 | 0 | 0 | 0 | 0 | 1 | 0 | 0
106178 | 6005 v2 | Oven Recipe 1 | 98.5835 | 0.00168 | 0.00135 | 0.00674 | 0.01312 | 0.09835 | 0.51752 | 0.02519 | 0.00207 | 0.5978 | 0.00715 | 0.0013 | 0.02106 | 0.00153 | 297 | 321.8 | 0 | 0 | 0 | 1 | 0 | 0 | 0 | 1 | 0 | 0 | 0 | 0 | 0
106179 | 6063 | Oven Recipe 6 | 98.9009 | 0.00161 | 0.00111 | 0.00259 | 0.00032 | 0.10807 | 0.3644 | 0.00821 | 0.00176 | 0.45834 | 0.01085 | 0.0065 | 0.01748 | 0 | 256.4 | 273.9 | 0 | 1 | 0 | 0 | 0 | 0 | 0 | 0 | 0 | 0 | 0 | 0 | 1
106180 | 6005 v2 | Oven Recipe 5 | 98.5663 | 0.0016 | 0.00182 | 0.00369 | 0.01586 | 0.12155 | 0.497 | 0.03629 | 0.00108 | 0.53605 | 0.00827 | 0.00474 | 0.01236 | 0.00248 | 268.1 | 292.7 | 0 | 0 | 0 | 1 | 0 | 0 | 0 | 0 | 0 | 0 | 0 | 1 | 0
106181 | 6082 v1 | Oven Recipe 4 | 98.3328 | 0.00196 | 0.00068 | 0.00985 | 0.03426 | 0.08087 | 0.65214 | 0.04582 | 0.00093 | 0.65281 | 0.00777 | 0.01078 | 0.01132 | 0.00547 | 324.1 | 348.7 | 0 | 0 | 0 | 0 | 1 | 0 | 0 | 0 | 0 | 0 | 1 | 0 | 0
106182 | 6063 | Oven Recipe 6 | 98.9334 | 0.00157 | 0.00095 | 0 | 0.00825 | 0.07995 | 0.39459 | 0.00307 | 0.00068 | 0.40174 | 0.0139 | 0.01294 | 0.01311 | 0.00197 | 232 | 246.1 | 0 | 1 | 0 | 0 | 0 | 0 | 0 | 0 | 0 | 0 | 0 | 0 | 1
106183 | 6082 v1 | Oven Recipe 2 | 98.4191 | 0.00101 | 0.00192 | 0.00944 | 0.02999 | 0.11488 | 0.54046 | 0.04831 | 0.00191 | 0.61383 | 0.00574 | 0.00851 | 0.01443 | 0.00468 | 299.6 | 323.1 | 0 | 0 | 0 | 0 | 1 | 0 | 0 | 0 | 1 | 0 | 0 | 0 | 0
106184 | 6082 v2 | Oven Recipe 1 | 98.3349 | 0.00204 | 0.00121 | 0.01342 | 0.03323 | 0.09855 | 0.61594 | 0.04629 | 0.00081 | 0.68167 | 0.00862 | 0.00287 | 0.01769 | 0.00532 | 327.2 | 364 | 0 | 0 | 0 | 0 | 0 | 1 | 0 | 1 | 0 | 0 | 0 | 0 | 0
106185 | 6060 | Oven Recipe 6 | 98.9003 | 0.00214 | 0.00227 | 0.00097 | 0.0009 | 0.0807 | 0.47012 | 0.00264 | 0.00161 | 0.43491 | 0.00879 | 0.00937 | 0.00944 | 0.00088 | 255.7 | 275.1 | 1 | 0 | 0 | 0 | 0 | 0 | 0 | 0 | 0 | 0 | 0 | 0 | 1
106186 | 6005 v1 | Oven Recipe 3 | 98.7461 | 0.00138 | 0.00136 | 0 | 0.00861 | 0.11224 | 0.45395 | 0.00695 | 0.00208 | 0.50754 | 0.01243 | 0.00843 | 0.02055 | 0 | 254.3 | 278.3 | 0 | 0 | 1 | 0 | 0 | 0 | 0 | 0 | 0 | 1 | 0 | 0 | 0
106187 | 6060 | Oven Recipe 3 | 98.983 | 0.00177 | 0.00082 | 0.00128 | 0.01164 | 0.0915 | 0.39295 | 0.01083 | 0.0018 | 0.36968 | 0.00776 | 0.00997 | 0.01797 | 0.00219 | 233.8 | 251.8 | 1 | 0 | 0 | 0 | 0 | 0 | 0 | 0 | 0 | 1 | 0 | 0 | 0
106188 | 6005 v2 | Oven Recipe 4 | 98.5284 | 0.00163 | 0.00158 | 0.00272 | 0.02194 | 0.11057 | 0.49466 | 0.03531 | 0.00161 | 0.60544 | 0.0098 | 0.00554 | 0.02067 | 0.00572 | 286.2 | 312 | 0 | 0 | 0 | 1 | 0 | 0 | 0 | 0 | 0 | 0 | 1 | 0 | 0
106189 | 6005 v2 | Oven Recipe 3 | 98.6651 | 0.00257 | 0.00176 | 0.00691 | 0.01361 | 0.10967 | 0.49057 | 0.02412 | 0.00078 | 0.52366 | 0.01457 | 0.01127 | 0.01955 | 0.00107 | 269.4 | 284.9 | 0 | 0 | 0 | 1 | 0 | 0 | 0 | 0 | 0 | 1 | 0 | 0 | 0
106190 | 6082 v2 | Oven Recipe 5 | 98.4626 | 0.00098 | 0.00094 | 0.01581 | 0.02383 | 0.08998 | 0.60869 | 0.03424 | 0.00186 | 0.60514 | 0.0107 | 0.00739 | 0.01951 | 0.00617 | 283 | 308.4 | 0 | 0 | 0 | 0 | 0 | 1 | 0 | 0 | 0 | 0 | 0 | 1 | 0
106191 | 6082 v2 | Oven Recipe 1 | 98.4298 | 0.00123 | 0.00136 | 0.00535 | 0.02696 | 0.10521 | 0.58858 | 0.05198 | 0.00114 | 0.60422 | 0.00617 | 0.00711 | 0.03253 | 0.00522 | 321.5 | 349 | 0 | 0 | 0 | 0 | 0 | 1 | 0 | 1 | 0 | 0 | 0 | 0 | 0
106192 | 6060 | Oven Recipe 5 | 98.8932 | 0.00223 | 0.00149 | 0.00611 | 0.00329 | 0.09919 | 0.41744 | 0 | 0.00165 | 0.37128 | 0.00886 | 0.005 | 0.01496 | 7e-05 | 219.6 | 239.7 | 1 | 0 | 0 | 0 | 0 | 0 | 0 | 0 | 0 | 0 | 0 | 1 | 0
106193 | 6063 | Oven Recipe 4 | 98.8584 | 0.00219 | 0.00055 | 0.00486 | 0.00823 | 0.09047 | 0.37278 | 0.00222 | 0.00201 | 0.45582 | 0.00622 | 0.00591 | 0.02176 | 0.00083 | 252.8 | 270.1 | 0 | 1 | 0 | 0 | 0 | 0 | 0 | 0 | 0 | 0 | 1 | 0 | 0
106194 | 6005 v2 | Oven Recipe 1 | 98.585 | 0.00176 | 0.00067 | 0.00508 | 0.02339 | 0.07979 | 0.46988 | 0.01351 | 0.00123 | 0.61532 | 0.01182 | 0.00112 | 0.01375 | 0.00198 | 286.2 | 317.3 | 0 | 0 | 0 | 1 | 0 | 0 | 0 | 1 | 0 | 0 | 0 | 0 | 0
106195 | 6005 v2 | Oven Recipe 4 | 98.5294 | 0.00192 | 0.00083 | 0.00297 | 0.01739 | 0.10965 | 0.57032 | 0.02691 | 0.00172 | 0.57648 | 0.01034 | 0.00623 | 0.01075 | 0.00345 | 303.5 | 335.6 | 0 | 0 | 0 | 1 | 0 | 0 | 0 | 0 | 0 | 0 | 1 | 0 | 0
106196 | 6082 v1 | Oven Recipe 4 | 98.4858 | 0.00184 | 0.00229 | 0.01012 | 0.02933 | 0.09836 | 0.54787 | 0.04023 | 0.0014 | 0.61354 | 0.00782 | 0.009 | 0.01965 | 0.00119 | 310.7 | 338.9 | 0 | 0 | 0 | 0 | 1 | 0 | 0 | 0 | 0 | 0 | 1 | 0 | 0
106197 | 6063 | Oven Recipe 4 | 98.8567 | 0.00107 | 0.00151 | 0.00209 | 0.01428 | 0.0851 | 0.3959 | 0.00579 | 0.0018 | 0.46301 | 0.01007 | 0.01052 | 0.01629 | 6e-05 | 257.2 | 281 | 0 | 1 | 0 | 0 | 0 | 0 | 0 | 0 | 0 | 0 | 1 | 0 | 0
106198 | 6082 v1 | Oven Recipe 5 | 98.4585 | 0.00137 | 0.00181 | 0.00196 | 0.03489 | 0.11108 | 0.64542 | 0.03612 | 0.00195 | 0.54378 | 0.0067 | 0.0036 | 0.02009 | 0.0025 | 301.8 | 324.8 | 0 | 0 | 0 | 0 | 1 | 0 | 0 | 0 | 0 | 0 | 0 | 1 | 0
106199 | 6060 | Oven Recipe 3 | 99.0203 | 0.0018 | 0.00163 | 0.0024 | 0.00472 | 0.09908 | 0.36693 | 0 | 0.00216 | 0.33585 | 0.01019 | 0.01214 | 0.00933 | 0 | 211.3 | 223.3 | 1 | 0 | 0 | 0 | 0 | 0 | 0 | 0 | 0 | 1 | 0 | 0 | 0
106200 | 6082 v3 | Oven Recipe 2 | 98.26 | 0.00058 | 0.00087 | 0.01083 | 0.03687 | 0.1017 | 0.61273 | 0.056 | 0.00192 | 0.70315 | 0.01185 | 0.00307 | 0.02071 | 0.0102 | 320.8 | 345.7 | 0 | 0 | 0 | 0 | 0 | 0 | 1 | 0 | 1 | 0 | 0 | 0 | 0
106201 | 6082 v1 | Oven Recipe 6 | 98.4508 | 0.00174 | 0.00082 | 0.00838 | 0.02636 | 0.09539 | 0.56794 | 0.04461 | 0.00124 | 0.63461 | 0.00977 | 0.00164 | 0.01291 | 0.00484 | 301.5 | 318.3 | 0 | 0 | 0 | 0 | 1 | 0 | 0 | 0 | 0 | 0 | 0 | 0 | 1
106202 | 6082 v1 | Oven Recipe 3 | 98.4419 | 0.00109 | 0.00109 | 0.01283 | 0.02894 | 0.11737 | 0.61159 | 0.04831 | 0.00099 | 0.5486 | 0.01309 | 0.00537 | 0.0174 | 0.00471 | 286.7 | 313.6 | 0 | 0 | 0 | 0 | 1 | 0 | 0 | 0 | 0 | 1 | 0 | 0 | 0
106203 | 6082 v2 | Oven Recipe 5 | 98.3445 | 0.00096 | 0.00159 | 0.01098 | 0.0265 | 0.10541 | 0.64032 | 0.0612 | 0.00222 | 0.60469 | 0.00984 | 0.01237 | 0.02528 | 0.0063 | 300.9 | 332.4 | 0 | 0 | 0 | 0 | 0 | 1 | 0 | 0 | 0 | 0 | 0 | 1 | 0
106204 | 6060 | Oven Recipe 5 | 99.0452 | 0.0014 | 0.00181 | 0.00565 | 0.00826 | 0.09494 | 0.3 | 0.02494 | 0.00194 | 0.33267 | 0.00413 | 0.0072 | 0.01401 | 0.00216 | 210 | 228 | 1 | 0 | 0 | 0 | 0 | 0 | 0 | 0 | 0 | 0 | 0 | 1 | 0
106205 | 6005 v2 | Oven Recipe 4 | 98.5053 | 0.00157 | 0.00119 | 0.0042 | 0.02549 | 0.09826 | 0.62436 | 0.02792 | 0.00125 | 0.54526 | 0.00711 | 0.0054 | 0.01648 | 0.00392 | 310.8 | 334.7 | 0 | 0 | 0 | 1 | 0 | 0 | 0 | 0 | 0 | 0 | 1 | 0 | 0
106206 | 6005 v1 | Oven Recipe 5 | 98.7539 | 0.00156 | 0.00112 | 0.00419 | 0.00035 | 0.09212 | 0.47665 | 0.02517 | 0.00042 | 0.46691 | 0.0086 | 0.00443 | 0.00964 | 0.0007 | 233.5 | 248.1 | 0 | 0 | 1 | 0 | 0 | 0 | 0 | 0 | 0 | 0 | 0 | 1 | 0
106207 | 6082 v3 | Oven Recipe 1 | 98.1422 | 0.00164 | 0.00106 | 0.01502 | 0.04005 | 0.12093 | 0.65272 | 0.05421 | 0.00152 | 0.72374 | 0.01008 | 0.005 | 0.02217 | 0.00797 | 357.8 | 393 | 0 | 0 | 0 | 0 | 0 | 0 | 1 | 1 | 0 | 0 | 0 | 0 | 0
106208 | 6082 v3 | Oven Recipe 4 | 98.283 | 0.00103 | 0.0013 | 0.01536 | 0.04063 | 0.09874 | 0.58382 | 0.05307 | 0.00132 | 0.7499 | 0.00385 | 0.00477 | 0.02226 | 0.00706 | 338.7 | 372.3 | 0 | 0 | 0 | 0 | 0 | 0 | 1 | 0 | 0 | 0 | 1 | 0 | 0
106209 | 6005 v1 | Oven Recipe 1 | 98.6884 | 0.00189 | 0.00058 | 0.00786 | 0.00896 | 0.09845 | 0.46254 | 0.02619 | 0.00117 | 0.53982 | 0.00998 | 0.00966 | 0.01874 | 0.00475 | 298.3 | 321.5 | 0 | 0 | 1 | 0 | 0 | 0 | 0 | 1 | 0 | 0 | 0 | 0 | 0
106210 | 6005 v1 | Oven Recipe 3 | 98.6421 | 0.00214 | 0.00126 | 0 | 0.0096 | 0.10391 | 0.59005 | 0.02164 | 0.0019 | 0.50934 | 0.00349 | 0.00732 | 0.02304 | 0.0009 | 274 | 296.7 | 0 | 0 | 1 | 0 | 0 | 0 | 0 | 0 | 0 | 1 | 0 | 0 | 0
106211 | 6060 | Oven Recipe 2 | 99.0077 | 0.00125 | 0.00162 | 0.00083 | 0.00958 | 0.07618 | 0.3 | 0.01625 | 0.00094 | 0.43796 | 0.00846 | 0.01138 | 0.00729 | 0.00122 | 231.1 | 251.8 | 1 | 0 | 0 | 0 | 0 | 0 | 0 | 0 | 1 | 0 | 0 | 0 | 0
106212 | 6005 v1 | Oven Recipe 3 | 98.632 | 0.00084 | 0.00102 | 0 | 0 | 0.10087 | 0.513 | 0.01861 | 0.00167 | 0.53516 | 0.01106 | 0.00908 | 0.01721 | 0.00111 | 274 | 299.4 | 0 | 0 | 1 | 0 | 0 | 0 | 0 | 0 | 0 | 1 | 0 | 0 | 0
106213 | 6005 v2 | Oven Recipe 1 | 98.5239 | 0.001 | 0.00134 | 0.00365 | 0.0161 | 0.10704 | 0.50461 | 0.03091 | 0.00088 | 0.62713 | 0.00587 | 0.0119 | 0.01299 | 0.00228 | 301.8 | 329.2 | 0 | 0 | 0 | 1 | 0 | 0 | 0 | 1 | 0 | 0 | 0 | 0 | 0
106214 | 6082 v2 | Oven Recipe 1 | 98.2997 | 0.00097 | 0.00139 | 0.01392 | 0.02966 | 0.10834 | 0.61945 | 0.05949 | 0.00131 | 0.63774 | 0.00709 | 0.00193 | 0.02518 | 0.00544 | 335.6 | 370.1 | 0 | 0 | 0 | 0 | 0 | 1 | 0 | 1 | 0 | 0 | 0 | 0 | 0
106215 | 6082 v2 | Oven Recipe 1 | 98.4463 | 0.00136 | 0.00178 | 0.01457 | 0.0314 | 0.11003 | 0.56862 | 0.04978 | 0.00209 | 0.63894 | 0.00944 | 0.01432 | 0.02532 | 0.00342 | 316.2 | 345.4 | 0 | 0 | 0 | 0 | 0 | 1 | 0 | 1 | 0 | 0 | 0 | 0 | 0
106216 | 6005 v1 | Oven Recipe 4 | 98.6627 | 0.00178 | 0.00205 | 0.00288 | 0.00907 | 0.08933 | 0.54529 | 0.01393 | 0.00184 | 0.56522 | 0.00675 | 0.00925 | 0.01347 | 0 | 289.1 | 313.9 | 0 | 0 | 1 | 0 | 0 | 0 | 0 | 0 | 0 | 0 | 1 | 0 | 0
106217 | 6060 | Oven Recipe 5 | 99.0153 | 0.00109 | 0.00128 | 0.00167 | 0.014 | 0.0763 | 0.30647 | 0.00244 | 0.00132 | 0.37542 | 0.00931 | 0.01365 | 0.02268 | 0.00074 | 210 | 230.8 | 1 | 0 | 0 | 0 | 0 | 0 | 0 | 0 | 0 | 0 | 0 | 1 | 0
106218 | 6063 | Oven Recipe 5 | 99.0079 | 0.00185 | 0.00176 | 0.00236 | 0.00689 | 0.0938 | 0.35108 | 0.01029 | 0.00161 | 0.38226 | 0.01064 | 0.00528 | 0.0165 | 0 | 210 | 230.5 | 0 | 1 | 0 | 0 | 0 | 0 | 0 | 0 | 0 | 0 | 0 | 1 | 0
106219 | 6082 v3 | Oven Recipe 4 | 98.3543 | 0.0019 | 0.00153 | 0.01741 | 0.03886 | 0.094 | 0.65721 | 0.0534 | 0.00173 | 0.64437 | 0.00308 | 0.00755 | 0.01826 | 0.00651 | 342.1 | 366.5 | 0 | 0 | 0 | 0 | 0 | 0 | 1 | 0 | 0 | 0 | 1 | 0 | 0
106220 | 6082 v3 | Oven Recipe 3 | 98.3144 | 0.00151 | 0.0015 | 0.01 | 0.03482 | 0.11457 | 0.70333 | 0.0534 | 0.00204 | 0.61405 | 0.00881 | 0.00366 | 0.02876 | 0.0076 | 329.4 | 348.6 | 0 | 0 | 0 | 0 | 0 | 0 | 1 | 0 | 0 | 1 | 0 | 0 | 0
106221 | 6082 v2 | Oven Recipe 2 | 98.2346 | 0.00139 | 0.00176 | 0.01346 | 0.02035 | 0.11557 | 0.71634 | 0.04147 | 0.00204 | 0.64745 | 0.00848 | 0.00238 | 0.01915 | 0.00658 | 337.3 | 362.5 | 0 | 0 | 0 | 0 | 0 | 1 | 0 | 0 | 1 | 0 | 0 | 0 | 0
106222 | 6005 v1 | Oven Recipe 5 | 98.6503 | 0.00139 | 0.0014 | 0.00612 | 0.01503 | 0.07 | 0.54665 | 0.01197 | 0.00161 | 0.48591 | 0.00972 | 0.00858 | 0.00881 | 0.00118 | 250.9 | 267.4 | 0 | 0 | 1 | 0 | 0 | 0 | 0 | 0 | 0 | 0 | 0 | 1 | 0
106223 | 6060 | Oven Recipe 6 | 99.0231 | 0.0014 | 0.00234 | 0.00308 | 0 | 0.10137 | 0.30105 | 0 | 0.0024 | 0.41135 | 0.00974 | 0.01148 | 0.00869 | 0.00249 | 221.2 | 236.4 | 1 | 0 | 0 | 0 | 0 | 0 | 0 | 0 | 0 | 0 | 0 | 0 | 1
106224 | 6063 | Oven Recipe 1 | 98.9707 | 0.00123 | 0.00272 | 0.00235 | 0 | 0.07735 | 0.38201 | 0.00288 | 0.00094 | 0.45633 | 0.01041 | 0.00305 | 0.00946 | 8e-05 | 254.6 | 289.3 | 0 | 1 | 0 | 0 | 0 | 0 | 0 | 1 | 0 | 0 | 0 | 0 | 0
106225 | 6060 | Oven Recipe 5 | 98.9619 | 0.00184 | 0.00117 | 0.00483 | 0.00716 | 0.10716 | 0.36892 | 0 | 0.00083 | 0.3 | 0.00481 | 0.01012 | 0.0168 | 0.00058 | 210 | 236.8 | 1 | 0 | 0 | 0 | 0 | 0 | 0 | 0 | 0 | 0 | 0 | 1 | 0
106226 | 6060 | Oven Recipe 4 | 99.02 | 0.00108 | 0.0001 | 0.00117 | 0.0166 | 0.09565 | 0.31573 | 0.00328 | 0.0026 | 0.37988 | 0.00565 | 0.01189 | 0.01868 | 0.00051 | 227.1 | 248.4 | 1 | 0 | 0 | 0 | 0 | 0 | 0 | 0 | 0 | 0 | 1 | 0 | 0
106227 | 6082 v3 | Oven Recipe 6 | 98.3257 | 0.00162 | 0.00121 | 0.01788 | 0.04193 | 0.09127 | 0.67994 | 0.04819 | 0.00051 | 0.60773 | 0.00746 | 0.00676 | 0.02338 | 0.00799 | 342.4 | 370.5 | 0 | 0 | 0 | 0 | 0 | 0 | 1 | 0 | 0 | 0 | 0 | 0 | 1
106228 | 6005 v2 | Oven Recipe 4 | 98.3814 | 0.00182 | 0.00062 | 0 | 0.01974 | 0.11958 | 0.59501 | 0.03374 | 0.00131 | 0.60639 | 0.01052 | 0.00436 | 0.01119 | 0.0039 | 305.8 | 332.7 | 0 | 0 | 0 | 1 | 0 | 0 | 0 | 0 | 0 | 0 | 1 | 0 | 0
106229 | 6082 v2 | Oven Recipe 5 | 98.4528 | 0.00226 | 0.00251 | 0.00995 | 0.02401 | 0.09559 | 0.58996 | 0.04953 | 0.00237 | 0.60274 | 0.00659 | 0.00951 | 0.02427 | 0.00439 | 280.7 | 301.7 | 0 | 0 | 0 | 0 | 0 | 1 | 0 | 0 | 0 | 0 | 0 | 1 | 0
106230 | 6005 v2 | Oven Recipe 5 | 98.6258 | 0.00116 | 0.00182 | 0 | 0.01136 | 0.09568 | 0.5199 | 0.03532 | 0.00233 | 0.51913 | 0.0061 | 0.00786 | 0.02063 | 2e-05 | 252.8 | 275.4 | 0 | 0 | 0 | 1 | 0 | 0 | 0 | 0 | 0 | 0 | 0 | 1 | 0
106231 | 6082 v2 | Oven Recipe 6 | 98.3285 | 0.00141 | 0.00095 | 0.00492 | 0.02051 | 0.09053 | 0.64916 | 0.0657 | 0.00155 | 0.64141 | 0.00727 | 0.00749 | 0.01298 | 0.00419 | 329.6 | 353.2 | 0 | 0 | 0 | 0 | 0 | 1 | 0 | 0 | 0 | 0 | 0 | 0 | 1
106232 | 6063 | Oven Recipe 6 | 98.8335 | 0.00118 | 0.00064 | 0.00025 | 0.0089 | 0.09853 | 0.43023 | 0.00483 | 0.00214 | 0.41167 | 0.00848 | 0.00471 | 0.0138 | 0.00126 | 240.4 | 253.3 | 0 | 1 | 0 | 0 | 0 | 0 | 0 | 0 | 0 | 0 | 0 | 0 | 1
106233 | 6005 v2 | Oven Recipe 5 | 98.6102 | 0.00145 | 0.00269 | 0.00496 | 0.01366 | 0.09563 | 0.53253 | 0.03282 | 0.00204 | 0.54061 | 0.01006 | 0 | 0.01211 | 0.00135 | 264.6 | 283 | 0 | 0 | 0 | 1 | 0 | 0 | 0 | 0 | 0 | 0 | 0 | 1 | 0
106234 | 6005 v1 | Oven Recipe 2 | 98.7002 | 0.00137 | 0.00211 | 0.00255 | 0.01549 | 0.08936 | 0.46142 | 0.01992 | 0.00228 | 0.55517 | 0.00965 | 0.00331 | 0.0159 | 0.00138 | 269.4 | 285.9 | 0 | 0 | 1 | 0 | 0 | 0 | 0 | 0 | 1 | 0 | 0 | 0 | 0
106235 | 6005 v1 | Oven Recipe 1 | 98.6092 | 0.00112 | 0.00173 | 0.00623 | 0.01095 | 0.10267 | 0.51843 | 0.02407 | 0.00184 | 0.52074 | 0.00693 | 0.0027 | 0.00799 | 0.0048 | 289.8 | 312.5 | 0 | 0 | 1 | 0 | 0 | 0 | 0 | 1 | 0 | 0 | 0 | 0 | 0
106236 | 6063 | Oven Recipe 5 | 98.887 | 0.00148 | 0.00077 | 0.00171 | 0.00464 | 0.10224 | 0.3735 | 0.01608 | 0.00137 | 0.42857 | 0.00835 | 0.00995 | 0.00982 | 0.00301 | 229.6 | 244 | 0 | 1 | 0 | 0 | 0 | 0 | 0 | 0 | 0 | 0 | 0 | 1 | 0
106237 | 6082 v3 | Oven Recipe 6 | 98.1847 | 0.00116 | 0.0012 | 0.01085 | 0.03891 | 0.12494 | 0.72369 | 0.06028 | 0.00116 | 0.65186 | 0.00633 | 0.00771 | 0.0188 | 0.00662 | 346.1 | 368 | 0 | 0 | 0 | 0 | 0 | 0 | 1 | 0 | 0 | 0 | 0 | 0 | 1
106238 | 6082 v1 | Oven Recipe 5 | 98.442 | 0.00197 | 0.00112 | 0.00937 | 0.03103 | 0.09254 | 0.56719 | 0.03343 | 0.00149 | 0.58509 | 0.01082 | 0.00688 | 0.02384 | 0.00593 | 273.7 | 293.9 | 0 | 0 | 0 | 0 | 1 | 0 | 0 | 0 | 0 | 0 | 0 | 1 | 0
106239 | 6005 v2 | Oven Recipe 6 | 98.5965 | 0.0014 | 0.00186 | 0.00496 | 0.01611 | 0.11581 | 0.54342 | 0.04981 | 0.0012 | 0.54739 | 0.00195 | 0.00703 | 0.01816 | 0.00403 | 272.3 | 299.9 | 0 | 0 | 0 | 1 | 0 | 0 | 0 | 0 | 0 | 0 | 0 | 0 | 1
106240 | 6082 v1 | Oven Recipe 6 | 98.4678 | 0.00108 | 0.00095 | 0.01528 | 0.02027 | 0.10382 | 0.57568 | 0.05287 | 0.00245 | 0.57922 | 0.01237 | 0.00544 | 0.0195 | 0.00538 | 307.3 | 338.5 | 0 | 0 | 0 | 0 | 1 | 0 | 0 | 0 | 0 | 0 | 0 | 0 | 1
106241 | 6060 | Oven Recipe 1 | 98.9108 | 0.00118 | 0.00249 | 0 | 0.00477 | 0.09246 | 0.3703 | 0.01754 | 0.00072 | 0.42464 | 0.00438 | 0.01128 | 0.01749 | 0 | 233.8 | 252.5 | 1 | 0 | 0 | 0 | 0 | 0 | 0 | 1 | 0 | 0 | 0 | 0 | 0
106242 | 6063 | Oven Recipe 3 | 98.984 | 0.00202 | 0.00144 | 0.00479 | 0.00308 | 0.08916 | 0.3307 | 0.00168 | 0.0005 | 0.39967 | 0.0062 | 0.01001 | 0.01517 | 0 | 222.2 | 242.4 | 0 | 1 | 0 | 0 | 0 | 0 | 0 | 0 | 0 | 1 | 0 | 0 | 0
106243 | 6005 v1 | Oven Recipe 5 | 98.5713 | 0.00134 | 0.00187 | 0.00731 | 0.01765 | 0.11251 | 0.5944 | 0.05041 | 0.00116 | 0.45671 | 0.01009 | 0.01026 | 0.01071 | 0.00077 | 263.2 | 287.2 | 0 | 0 | 1 | 0 | 0 | 0 | 0 | 0 | 0 | 0 | 0 | 1 | 0
106244 | 6005 v2 | Oven Recipe 6 | 98.6537 | 0.00183 | 0.00219 | 0.00658 | 0.02242 | 0.08797 | 0.45979 | 0.02821 | 0.00202 | 0.52821 | 0.01638 | 0.00841 | 0.01738 | 0.00041 | 267 | 291.7 | 0 | 0 | 0 | 1 | 0 | 0 | 0 | 0 | 0 | 0 | 0 | 0 | 1
106245 | 6082 v2 | Oven Recipe 4 | 98.367 | 0.00192 | 0.0015 | 0.01143 | 0.01943 | 0.09396 | 0.60983 | 0.05947 | 0.00142 | 0.63464 | 0.00382 | 0.0024 | 0.03121 | 0.00689 | 328.9 | 357 | 0 | 0 | 0 | 0 | 0 | 1 | 0 | 0 | 0 | 0 | 1 | 0 | 0
106246 | 6082 v2 | Oven Recipe 4 | 98.2272 | 0.00133 | 0.00111 | 0.01058 | 0.02629 | 0.10011 | 0.70007 | 0.04822 | 0.00255 | 0.69058 | 0.01398 | 0.00561 | 0.02295 | 0.00584 | 348.9 | 382.9 | 0 | 0 | 0 | 0 | 0 | 1 | 0 | 0 | 0 | 0 | 1 | 0 | 0
106247 | 6082 v1 | Oven Recipe 6 | 98.3403 | 0.00175 | 0.00064 | 0.0067 | 0.02451 | 0.1084 | 0.64737 | 0.04386 | 0.00228 | 0.64184 | 0.00905 | 0.00384 | 0.02063 | 0.00529 | 307.2 | 326.4 | 0 | 0 | 0 | 0 | 1 | 0 | 0 | 0 | 0 | 0 | 0 | 0 | 1
106248 | 6005 v1 | Oven Recipe 3 | 98.7431 | 0.0011 | 0.00203 | 0.00337 | 0.01226 | 0.08646 | 0.45369 | 0.02243 | 0.00167 | 0.53221 | 0.01158 | 0.01006 | 0.01687 | 0.00187 | 249.6 | 261.6 | 0 | 0 | 1 | 0 | 0 | 0 | 0 | 0 | 0 | 1 | 0 | 0 | 0
106249 | 6005 v1 | Oven Recipe 2 | 98.6652 | 0.00121 | 0.00101 | 0.00559 | 0.02146 | 0.08381 | 0.49208 | 0.01792 | 0.00193 | 0.52849 | 0.01195 | 0.00882 | 0.01708 | 0 | 264.3 | 288.6 | 0 | 0 | 1 | 0 | 0 | 0 | 0 | 0 | 1 | 0 | 0 | 0 | 0
106250 | 6005 v2 | Oven Recipe 2 | 98.5479 | 0.00136 | 0.00201 | 0.00408 | 0.01986 | 0.10761 | 0.51583 | 0.04952 | 0.00148 | 0.59863 | 0.00753 | 0.00509 | 0.01408 | 0.00282 | 292.8 | 317 | 0 | 0 | 0 | 1 | 0 | 0 | 0 | 0 | 1 | 0 | 0 | 0 | 0
106251 | 6060 | Oven Recipe 2 | 98.9914 | 0.00135 | 0.00257 | 0.00779 | 0.01522 | 0.06903 | 0.37235 | 0.00927 | 0.00119 | 0.4056 | 0.0064 | 0.0048 | 0.01117 | 0 | 230.5 | 250.8 | 1 | 0 | 0 | 0 | 0 | 0 | 0 | 0 | 1 | 0 | 0 | 0 | 0
106252 | 6082 v1 | Oven Recipe 2 | 98.504 | 0.00136 | 0.00208 | 0.00958 | 0.02393 | 0.12233 | 0.52976 | 0.05262 | 0.00198 | 0.61019 | 0.01367 | 0.01004 | 0.02194 | 0.00588 | 304.3 | 333.7 | 0 | 0 | 0 | 0 | 1 | 0 | 0 | 0 | 1 | 0 | 0 | 0 | 0
106253 | 6060 | Oven Recipe 3 | 98.9246 | 0.0013 | 0.00221 | 0.00174 | 0.01337 | 0.08514 | 0.41848 | 0.01014 | 0.0019 | 0.39024 | 0.00779 | 0.00618 | 0.01237 | 0 | 233.8 | 245.8 | 1 | 0 | 0 | 0 | 0 | 0 | 0 | 0 | 0 | 1 | 0 | 0 | 0
106254 | 6063 | Oven Recipe 1 | 98.8998 | 0.00163 | 0.002 | 0.00062 | 0.00167 | 0.09067 | 0.3887 | 0.01143 | 0.0025 | 0.44923 | 0.01513 | 0.00493 | 0.01112 | 0.0013 | 256.7 | 280.9 | 0 | 1 | 0 | 0 | 0 | 0 | 0 | 1 | 0 | 0 | 0 | 0 | 0
106255 | 6060 | Oven Recipe 2 | 99.0188 | 0.00174 | 0.00133 | 0.00366 | 0 | 0.08759 | 0.3 | 0 | 0.00239 | 0.40309 | 0.01271 | 0.00952 | 0.01103 | 0 | 230.3 | 253.1 | 1 | 0 | 0 | 0 | 0 | 0 | 0 | 0 | 1 | 0 | 0 | 0 | 0
106256 | 6082 v3 | Oven Recipe 4 | 98.2673 | 0.00155 | 0.00193 | 0.00803 | 0.0316 | 0.10999 | 0.61277 | 0.06709 | 0.00151 | 0.71539 | 0.0141 | 0.00193 | 0.02251 | 0.00991 | 350.6 | 383 | 0 | 0 | 0 | 0 | 0 | 0 | 1 | 0 | 0 | 0 | 1 | 0 | 0
106257 | 6063 | Oven Recipe 2 | 98.8644 | 0.00138 | 0.0018 | 0.00284 | 0.00755 | 0.10321 | 0.36204 | 0.00034 | 0.00223 | 0.504 | 0.01025 | 0 | 0.00953 | 0.00104 | 240.1 | 255.2 | 0 | 1 | 0 | 0 | 0 | 0 | 0 | 0 | 1 | 0 | 0 | 0 | 0
106258 | 6063 | Oven Recipe 5 | 98.9153 | 0.00067 | 0.00095 | 0 | 0.0166 | 0.07968 | 0.39539 | 0.00719 | 0.00122 | 0.41568 | 0.00941 | 0.01128 | 0.01224 | 0 | 215.4 | 235.4 | 0 | 1 | 0 | 0 | 0 | 0 | 0 | 0 | 0 | 0 | 0 | 1 | 0
106259 | 6082 v1 | Oven Recipe 6 | 98.445 | 0.00132 | 0.00165 | 0.00664 | 0.03256 | 0.08915 | 0.5526 | 0.05135 | 0.00162 | 0.61498 | 0.01206 | 0.00732 | 0.0266 | 0.00535 | 302.2 | 326 | 0 | 0 | 0 | 0 | 1 | 0 | 0 | 0 | 0 | 0 | 0 | 0 | 1
106260 | 6060 | Oven Recipe 2 | 98.9908 | 0.00172 | 0.00163 | 0.0025 | 0.0138 | 0.08626 | 0.32094 | 0.01524 | 0.00065 | 0.39292 | 0.00363 | 0.00796 | 0.01371 | 0.00178 | 231.6 | 255.6 | 1 | 0 | 0 | 0 | 0 | 0 | 0 | 0 | 1 | 0 | 0 | 0 | 0
106261 | 6082 v2 | Oven Recipe 2 | 98.3502 | 0.00162 | 0.0012 | 0.00772 | 0.02335 | 0.09721 | 0.57022 | 0.04508 | 0.00127 | 0.68382 | 0.0109 | 0.0122 | 0.01888 | 0.006 | 312 | 339.6 | 0 | 0 | 0 | 0 | 0 | 1 | 0 | 0 | 1 | 0 | 0 | 0 | 0
106262 | 6005 v2 | Oven Recipe 1 | 98.54 | 0.00186 | 0.00211 | 0.00807 | 0.00986 | 0.11576 | 0.55198 | 0.03491 | 0.00162 | 0.60346 | 0.00508 | 0.00453 | 0.01693 | 0.00148 | 321.7 | 352.5 | 0 | 0 | 0 | 1 | 0 | 0 | 0 | 1 | 0 | 0 | 0 | 0 | 0
106263 | 6082 v3 | Oven Recipe 3 | 98.358 | 0.0016 | 0.00168 | 0.01469 | 0.03276 | 0.09682 | 0.65445 | 0.04838 | 0.00238 | 0.61573 | 0.01345 | 0.00529 | 0.01836 | 0.00605 | 317.7 | 341.4 | 0 | 0 | 0 | 0 | 0 | 0 | 1 | 0 | 0 | 1 | 0 | 0 | 0
106264 | 6005 v2 | Oven Recipe 3 | 98.6406 | 0.00147 | 0.00178 | 0.00527 | 0.02339 | 0.09253 | 0.55953 | 0.02252 | 0.00095 | 0.50766 | 0.01057 | 0 | 0.01464 | 0.00292 | 273.4 | 291.4 | 0 | 0 | 0 | 1 | 0 | 0 | 0 | 0 | 0 | 1 | 0 | 0 | 0
106265 | 6063 | Oven Recipe 4 | 98.9029 | 0.00142 | 0.00202 | 0.00504 | 0.01383 | 0.09561 | 0.34321 | 0.00742 | 0.00209 | 0.44346 | 0.00472 | 0.01021 | 0.01585 | 0 | 247.7 | 264.8 | 0 | 1 | 0 | 0 | 0 | 0 | 0 | 0 | 0 | 0 | 1 | 0 | 0
106266 | 6005 v1 | Oven Recipe 4 | 98.6791 | 0.00216 | 0.00186 | 0 | 0.01667 | 0.10032 | 0.50822 | 0.01908 | 0.00231 | 0.4859 | 0.0119 | 0.01602 | 0.01469 | 0 | 299.2 | 329.9 | 0 | 0 | 1 | 0 | 0 | 0 | 0 | 0 | 0 | 0 | 1 | 0 | 0
106267 | 6063 | Oven Recipe 1 | 98.9469 | 0.00187 | 0.00206 | 0.0085 | 0.00696 | 0.09109 | 0.3 | 0.01271 | 0.00165 | 0.46408 | 0.01344 | 0.0122 | 0.00967 | 0.00095 | 239.4 | 263.5 | 0 | 1 | 0 | 0 | 0 | 0 | 0 | 1 | 0 | 0 | 0 | 0 | 0
106268 | 6005 v2 | Oven Recipe 4 | 98.5644 | 0.00119 | 0.00114 | 0.00043 | 0.01538 | 0.08903 | 0.51297 | 0.02546 | 0.00156 | 0.595 | 0.01126 | 0.0078 | 0.02239 | 0.00042 | 294.7 | 328.5 | 0 | 0 | 0 | 1 | 0 | 0 | 0 | 0 | 0 | 0 | 1 | 0 | 0
106269 | 6063 | Oven Recipe 2 | 98.9216 | 0.00136 | 0.00204 | 0.00409 | 0.00521 | 0.07908 | 0.36302 | 0.0107 | 0.00205 | 0.41701 | 0.00812 | 0.0099 | 0.00639 | 0.00179 | 238.2 | 259.6 | 0 | 1 | 0 | 0 | 0 | 0 | 0 | 0 | 1 | 0 | 0 | 0 | 0
106270 | 6063 | Oven Recipe 2 | 98.8709 | 0.00102 | 0.00172 | 0.00231 | 0.00799 | 0.08217 | 0.40045 | 0.00455 | 0.00228 | 0.44038 | 0.01457 | 0.0117 | 0.01394 | 0.00231 | 235 | 261.3 | 0 | 1 | 0 | 0 | 0 | 0 | 0 | 0 | 1 | 0 | 0 | 0 | 0
106271 | 6082 v2 | Oven Recipe 5 | 98.3537 | 0.00157 | 0.00068 | 0.00926 | 0.02528 | 0.10443 | 0.65272 | 0.04251 | 0.0019 | 0.60326 | 0.01109 | 0.00842 | 0.02113 | 0.00642 | 298.8 | 318.2 | 0 | 0 | 0 | 0 | 0 | 1 | 0 | 0 | 0 | 0 | 0 | 1 | 0
106272 | 6063 | Oven Recipe 6 | 98.7328 | 0.00135 | 0.00075 | 0.0015 | 0.00684 | 0.06386 | 0.47002 | 0.0054 | 0.00046 | 0.5244 | 0.01148 | 0.00405 | 0.01203 | 0.00061 | 247.2 | 267.1 | 0 | 1 | 0 | 0 | 0 | 0 | 0 | 0 | 0 | 0 | 0 | 0 | 1
106273 | 6082 v2 | Oven Recipe 2 | 98.3151 | 0.00168 | 0.00066 | 0.01199 | 0.01746 | 0.12179 | 0.65537 | 0.04837 | 0.0008 | 0.64449 | 0.00497 | 0.01184 | 0.01802 | 0.00548 | 322.5 | 347.9 | 0 | 0 | 0 | 0 | 0 | 1 | 0 | 0 | 1 | 0 | 0 | 0 | 0
106274 | 6082 v1 | Oven Recipe 4 | 98.4274 | 0.00069 | 0.0027 | 0.00986 | 0.02686 | 0.10075 | 0.61519 | 0.04251 | 0.00248 | 0.59944 | 0.00884 | 0.01381 | 0.01827 | 0.00506 | 319.1 | 345 | 0 | 0 | 0 | 0 | 1 | 0 | 0 | 0 | 0 | 0 | 1 | 0 | 0
106275 | 6082 v1 | Oven Recipe 6 | 98.4148 | 0.00225 | 0.00086 | 0.007 | 0.01024 | 0.08149 | 0.65773 | 0.03828 | 0.00188 | 0.59229 | 0.00862 | 0.00031 | 0.02873 | 0.00164 | 306.5 | 330.6 | 0 | 0 | 0 | 0 | 1 | 0 | 0 | 0 | 0 | 0 | 0 | 0 | 1
106276 | 6082 v2 | Oven Recipe 2 | 98.3574 | 0.00159 | 0.00061 | 0.00645 | 0.02845 | 0.09667 | 0.63043 | 0.04812 | 0.00231 | 0.68449 | 0.01275 | 0.01438 | 0.01755 | 0.00712 | 333.4 | 362.2 | 0 | 0 | 0 | 0 | 0 | 1 | 0 | 0 | 1 | 0 | 0 | 0 | 0
106277 | 6060 | Oven Recipe 1 | 98.8532 | 0.00088 | 0.001 | 0.00033 | 0.01675 | 0.09718 | 0.40828 | 0.01448 | 0.00177 | 0.40654 | 0.00473 | 0.01249 | 0.01653 | 0.00218 | 256.6 | 280.8 | 1 | 0 | 0 | 0 | 0 | 0 | 0 | 1 | 0 | 0 | 0 | 0 | 0
106278 | 6082 v2 | Oven Recipe 5 | 98.4623 | 0.00188 | 0.00159 | 0.01363 | 0.03059 | 0.09048 | 0.59691 | 0.05648 | 0.00106 | 0.57098 | 0.01149 | 0.00361 | 0.01765 | 0.00588 | 284.1 | 308.8 | 0 | 0 | 0 | 0 | 0 | 1 | 0 | 0 | 0 | 0 | 0 | 1 | 0
106279 | 6060 | Oven Recipe 5 | 99.0692 | 0.00131 | 0.00056 | 0 | 0.01192 | 0.07532 | 0.33831 | 0.00508 | 0.00145 | 0.33204 | 0.00555 | 0.00918 | 0.02005 | 0 | 210 | 230 | 1 | 0 | 0 | 0 | 0 | 0 | 0 | 0 | 0 | 0 | 0 | 1 | 0
106280 | 6063 | Oven Recipe 1 | 98.9115 | 0.00145 | 0.00168 | 0.0009 | 0.01078 | 0.07584 | 0.35069 | 0.01589 | 0.00155 | 0.44805 | 0.01271 | 0.01198 | 0.01748 | 0.00337 | 246.1 | 271.5 | 0 | 1 | 0 | 0 | 0 | 0 | 0 | 1 | 0 | 0 | 0 | 0 | 0
106281 | 6082 v3 | Oven Recipe 5 | 98.2481 | 0.0013 | 0.00155 | 0.02181 | 0.03579 | 0.10491 | 0.7402 | 0.05563 | 0.00135 | 0.58422 | 0.01214 | 0.00561 | 0.02855 | 0.00648 | 338.1 | 361.2 | 0 | 0 | 0 | 0 | 0 | 0 | 1 | 0 | 0 | 0 | 0 | 1 | 0
106282 | 6082 v3 | Oven Recipe 5 | 98.3635 | 0.00129 | 0.00168 | 0.0125 | 0.03128 | 0.08675 | 0.61592 | 0.06544 | 0.00147 | 0.66263 | 0.00414 | 0.01144 | 0.01725 | 0.00846 | 313.4 | 333.1 | 0 | 0 | 0 | 0 | 0 | 0 | 1 | 0 | 0 | 0 | 0 | 1 | 0
106283 | 6005 v2 | Oven Recipe 2 | 98.538 | 0.00074 | 0.00093 | 0.00536 | 0.0208 | 0.07835 | 0.52591 | 0.03147 | 0.00087 | 0.59001 | 0.0091 | 0.00682 | 0.00541 | 0.00375 | 284.9 | 313.3 | 0 | 0 | 0 | 1 | 0 | 0 | 0 | 0 | 1 | 0 | 0 | 0 | 0
106284 | 6082 v2 | Oven Recipe 1 | 98.3252 | 0.00151 | 0.00073 | 0.01495 | 0.02533 | 0.11873 | 0.56008 | 0.06364 | 0.0021 | 0.70141 | 0.01192 | 0.01138 | 0.0188 | 0.00374 | 333.6 | 358.6 | 0 | 0 | 0 | 0 | 0 | 1 | 0 | 1 | 0 | 0 | 0 | 0 | 0
106285 | 6060 | Oven Recipe 2 | 98.9959 | 0.00209 | 0.00112 | 0 | 0.00936 | 0.08515 | 0.3599 | 0 | 0.00145 | 0.39964 | 0.01262 | 0.00461 | 0.01448 | 0.00302 | 223.7 | 244.4 | 1 | 0 | 0 | 0 | 0 | 0 | 0 | 0 | 1 | 0 | 0 | 0 | 0
106286 | 6082 v2 | Oven Recipe 6 | 98.2704 | 0.00197 | 0.00149 | 0.01008 | 0.02884 | 0.09854 | 0.68301 | 0.038 | 0.00231 | 0.66123 | 0.01113 | 0.01126 | 0.02557 | 0.0054 | 331.2 | 359 | 0 | 0 | 0 | 0 | 0 | 1 | 0 | 0 | 0 | 0 | 0 | 0 | 1
106287 | 6005 v1 | Oven Recipe 1 | 98.7116 | 0.00126 | 0.0004 | 0 | 0.00233 | 0.08497 | 0.46787 | 0.01356 | 0.00234 | 0.51311 | 0.00779 | 0.00908 | 0.01342 | 0 | 284.3 | 312.3 | 0 | 0 | 1 | 0 | 0 | 0 | 0 | 1 | 0 | 0 | 0 | 0 | 0
106288 | 6063 | Oven Recipe 6 | 98.8926 | 0.00114 | 0.0009 | 0.00083 | 0.01873 | 0.10232 | 0.36262 | 0.008 | 0.00139 | 0.44126 | 0.00395 | 0.01571 | 0.01213 | 0.002 | 248.6 | 268 | 0 | 1 | 0 | 0 | 0 | 0 | 0 | 0 | 0 | 0 | 0 | 0 | 1
106289 | 6082 v2 | Oven Recipe 6 | 98.3845 | 0.00069 | 0.00149 | 0.01295 | 0.02523 | 0.11664 | 0.63815 | 0.05432 | 0.00183 | 0.63243 | 0.01189 | 0.00475 | 0.01474 | 0.00771 | 320.1 | 346.6 | 0 | 0 | 0 | 0 | 0 | 1 | 0 | 0 | 0 | 0 | 0 | 0 | 1
106290 | 6082 v3 | Oven Recipe 5 | 98.193 | 0.00066 | 0.002 | 0.01201 | 0.03788 | 0.11075 | 0.70228 | 0.06852 | 0.00208 | 0.65287 | 0.01431 | 0.00339 | 0.02257 | 0.00968 | 322.4 | 352.6 | 0 | 0 | 0 | 0 | 0 | 0 | 1 | 0 | 0 | 0 | 0 | 1 | 0
106291 | 6082 v2 | Oven Recipe 6 | 98.3232 | 0.00202 | 0.00138 | 0.00801 | 0.02825 | 0.10785 | 0.65059 | 0.0607 | 0.00201 | 0.65426 | 0.00701 | 0.00395 | 0.02499 | 0.00595 | 333.2 | 359.5 | 0 | 0 | 0 | 0 | 0 | 1 | 0 | 0 | 0 | 0 | 0 | 0 | 1
106292 | 6063 | Oven Recipe 4 | 98.933 | 0.00177 | 0.00137 | 0 | 0.0047 | 0.08022 | 0.35622 | 0.00658 | 0.00158 | 0.47448 | 0.00847 | 0.00574 | 0.01734 | 0.00165 | 246.5 | 265.1 | 0 | 1 | 0 | 0 | 0 | 0 | 0 | 0 | 0 | 0 | 1 | 0 | 0
106293 | 6082 v3 | Oven Recipe 3 | 98.201 | 0.00184 | 0.00135 | 0.01422 | 0.03019 | 0.10844 | 0.67073 | 0.07027 | 0.00235 | 0.67672 | 0.00468 | 0.01518 | 0.02533 | 0.00297 | 313.8 | 339.7 | 0 | 0 | 0 | 0 | 0 | 0 | 1 | 0 | 0 | 1 | 0 | 0 | 0
106294 | 6005 v1 | Oven Recipe 2 | 98.6316 | 0.00195 | 0.00159 | 0.00679 | 0.01301 | 0.10322 | 0.47103 | 0.00777 | 0.00071 | 0.49438 | 0.00909 | 0.00317 | 0.01513 | 0.00062 | 255.3 | 281 | 0 | 0 | 1 | 0 | 0 | 0 | 0 | 0 | 1 | 0 | 0 | 0 | 0
106295 | 6082 v3 | Oven Recipe 6 | 98.2139 | 0.0013 | 0.00135 | 0.01395 | 0.03193 | 0.0925 | 0.73199 | 0.05069 | 0.00091 | 0.66858 | 0.01188 | 0.00382 | 0.03008 | 0.00815 | 346.9 | 374.9 | 0 | 0 | 0 | 0 | 0 | 0 | 1 | 0 | 0 | 0 | 0 | 0 | 1
106296 | 6005 v1 | Oven Recipe 6 | 98.6442 | 0.0018 | 0.0015 | 0.00107 | 0.01087 | 0.06914 | 0.48769 | 0.0218 | 0.0019 | 0.57314 | 0.00578 | 0.0117 | 0.02214 | 0.00215 | 287.7 | 312.6 | 0 | 0 | 1 | 0 | 0 | 0 | 0 | 0 | 0 | 0 | 0 | 0 | 1
106297 | 6063 | Oven Recipe 6 | 98.9007 | 0.0012 | 0.00139 | 0.00214 | 0.00885 | 0.08161 | 0.38336 | 0.00286 | 0.0013 | 0.41764 | 0.00917 | 0.01525 | 0.01986 | 0 | 263.6 | 281.5 | 0 | 1 | 0 | 0 | 0 | 0 | 0 | 0 | 0 | 0 | 0 | 0 | 1
106298 | 6005 v2 | Oven Recipe 5 | 98.6612 | 0.00134 | 0.00149 | 0.00155 | 0.02392 | 0.10911 | 0.50289 | 0.01811 | 0.00151 | 0.48792 | 0.00534 | 0.00881 | 0.02604 | 0.00082 | 266 | 282.1 | 0 | 0 | 0 | 1 | 0 | 0 | 0 | 0 | 0 | 0 | 0 | 1 | 0
106299 | 6060 | Oven Recipe 3 | 99.0096 | 0.00162 | 0.00201 | 0.00205 | 0.01316 | 0.10059 | 0.3 | 0.01304 | 0.00132 | 0.37002 | 0.00756 | 0.00306 | 0.01519 | 0.00208 | 210 | 224.1 | 1 | 0 | 0 | 0 | 0 | 0 | 0 | 0 | 0 | 1 | 0 | 0 | 0
106300 | 6005 v1 | Oven Recipe 4 | 98.6062 | 0.00155 | 0.00229 | 0.00243 | 0.0044 | 0.09561 | 0.52649 | 0.02911 | 0.00194 | 0.55432 | 0.0054 | 0.0011 | 0.01116 | 0.00123 | 289.3 | 320.4 | 0 | 0 | 1 | 0 | 0 | 0 | 0 | 0 | 0 | 0 | 1 | 0 | 0
106301 | 6060 | Oven Recipe 3 | 98.9753 | 0.00107 | 0.00158 | 0.00148 | 0.01731 | 0.10018 | 0.37309 | 0.01804 | 0.0021 | 0.35902 | 0.01208 | 0.00748 | 0.01178 | 0.00103 | 236.6 | 254.3 | 1 | 0 | 0 | 0 | 0 | 0 | 0 | 0 | 0 | 1 | 0 | 0 | 0
106302 | 6060 | Oven Recipe 3 | 98.9246 | 0.00154 | 0.00186 | 0.00074 | 0.0102 | 0.09095 | 0.36022 | 0.00603 | 0.00234 | 0.45258 | 0.0092 | 0.00598 | 0.0072 | 0.00065 | 210 | 230.1 | 1 | 0 | 0 | 0 | 0 | 0 | 0 | 0 | 0 | 1 | 0 | 0 | 0
106303 | 6005 v2 | Oven Recipe 4 | 98.639 | 0.00147 | 0.00112 | 0.00459 | 0.01708 | 0.10101 | 0.46813 | 0.03757 | 0.00099 | 0.57078 | 0.00766 | 0.00933 | 0.01641 | 0.00142 | 272.8 | 300.8 | 0 | 0 | 0 | 1 | 0 | 0 | 0 | 0 | 0 | 0 | 1 | 0 | 0
106304 | 6082 v2 | Oven Recipe 1 | 98.3206 | 0.00123 | 0.00186 | 0.01416 | 0.03011 | 0.11027 | 0.567 | 0.0487 | 0.00175 | 0.71592 | 0.00742 | 0.01304 | 0.0195 | 0.00603 | 309.3 | 343.1 | 0 | 0 | 0 | 0 | 0 | 1 | 0 | 1 | 0 | 0 | 0 | 0 | 0
106305 | 6060 | Oven Recipe 3 | 98.8961 | 0.00088 | 0.00205 | 0.00488 | 0.01746 | 0.09989 | 0.4105 | 0.01591 | 0.00127 | 0.36437 | 0.00942 | 0.00347 | 0.01314 | 0.00165 | 225.3 | 237.3 | 1 | 0 | 0 | 0 | 0 | 0 | 0 | 0 | 0 | 1 | 0 | 0 | 0
106306 | 6082 v3 | Oven Recipe 2 | 98.2161 | 0.00081 | 0.00177 | 0.01625 | 0.02834 | 0.12431 | 0.69451 | 0.05225 | 0.0006 | 0.74256 | 0.00741 | 0.00851 | 0.0213 | 0.00615 | 358.6 | 392.3 | 0 | 0 | 0 | 0 | 0 | 0 | 1 | 0 | 1 | 0 | 0 | 0 | 0
106307 | 6063 | Oven Recipe 2 | 98.7631 | 0.0014 | 0.0008 | 0.00559 | 0.00586 | 0.09144 | 0.44091 | 0 | 0.0011 | 0.47916 | 0.00679 | 0.00838 | 0.01628 | 0.00146 | 264.8 | 283.9 | 0 | 1 | 0 | 0 | 0 | 0 | 0 | 0 | 1 | 0 | 0 | 0 | 0
106308 | 6063 | Oven Recipe 3 | 98.9338 | 0.00208 | 0.00196 | 0.0054 | 0 | 0.09945 | 0.39547 | 0 | 0.00135 | 0.42154 | 0.01137 | 0.0086 | 0.02205 | 0 | 228.7 | 240.7 | 0 | 1 | 0 | 0 | 0 | 0 | 0 | 0 | 0 | 1 | 0 | 0 | 0
106309 | 6082 v2 | Oven Recipe 2 | 98.3239 | 0.00144 | 0.00187 | 0.01157 | 0.02955 | 0.11797 | 0.63655 | 0.06379 | 0.00128 | 0.65139 | 0.00443 | 0.00284 | 0.01717 | 0.00761 | 324.2 | 353.9 | 0 | 0 | 0 | 0 | 0 | 1 | 0 | 0 | 1 | 0 | 0 | 0 | 0
106310 | 6082 v1 | Oven Recipe 4 | 98.4234 | 0.00137 | 0.00212 | 0.00991 | 0.01719 | 0.09944 | 0.52265 | 0.04266 | 0.00219 | 0.64873 | 0.00701 | 0.00497 | 0.01713 | 0.0033 | 287.6 | 314.2 | 0 | 0 | 0 | 0 | 1 | 0 | 0 | 0 | 0 | 0 | 1 | 0 | 0
106311 | 6063 | Oven Recipe 5 | 98.9008 | 0.0019 | 0.00133 | 0.00582 | 0.01888 | 0.10202 | 0.39845 | 0.01688 | 0.00218 | 0.38807 | 0.0098 | 0.00411 | 0.0128 | 0.00196 | 228.5 | 240.5 | 0 | 1 | 0 | 0 | 0 | 0 | 0 | 0 | 0 | 0 | 0 | 1 | 0
106312 | 6082 v2 | Oven Recipe 2 | 98.3769 | 0.00098 | 0.00274 | 0.00888 | 0.04082 | 0.11487 | 0.58774 | 0.05073 | 0.00092 | 0.66609 | 0.01278 | 0.00673 | 0.01552 | 0.00785 | 312.3 | 339.6 | 0 | 0 | 0 | 0 | 0 | 1 | 0 | 0 | 1 | 0 | 0 | 0 | 0
106313 | 6082 v2 | Oven Recipe 3 | 98.3165 | 0.00135 | 0.00247 | 0.01082 | 0.03018 | 0.10397 | 0.62836 | 0.04366 | 0.00245 | 0.58915 | 0.00283 | 0.00969 | 0.0205 | 0.00663 | 308.8 | 328.8 | 0 | 0 | 0 | 0 | 0 | 1 | 0 | 0 | 0 | 1 | 0 | 0 | 0
106314 | 6082 v3 | Oven Recipe 1 | 98.2056 | 0.00151 | 0.00106 | 0.01482 | 0.03149 | 0.09712 | 0.62198 | 0.06419 | 0.00193 | 0.73506 | 0.00683 | 0.00236 | 0.02173 | 0.00809 | 353.2 | 385 | 0 | 0 | 0 | 0 | 0 | 0 | 1 | 1 | 0 | 0 | 0 | 0 | 0
106315 | 6060 | Oven Recipe 5 | 98.9971 | 0.00158 | 0.0011 | 0.00141 | 0.01631 | 0.10329 | 0.3 | 0 | 0.00178 | 0.35398 | 0.00679 | 0.00934 | 0.02038 | 0.00212 | 210 | 222 | 1 | 0 | 0 | 0 | 0 | 0 | 0 | 0 | 0 | 0 | 0 | 1 | 0
106316 | 6063 | Oven Recipe 3 | 98.8026 | 0.00144 | 0.00088 | 0.00575 | 0.00509 | 0.11244 | 0.4743 | 0 | 0.00127 | 0.44312 | 0.00814 | 0.00874 | 0.0129 | 0.0001 | 242.6 | 260.1 | 0 | 1 | 0 | 0 | 0 | 0 | 0 | 0 | 0 | 1 | 0 | 0 | 0
106317 | 6005 v1 | Oven Recipe 6 | 98.7724 | 0.00104 | 0.00121 | 0.00064 | 0.00663 | 0.0917 | 0.43237 | 0.02825 | 0.00168 | 0.48457 | 0.00607 | 0.00732 | 0.01363 | 0.00137 | 252.9 | 267.2 | 0 | 0 | 1 | 0 | 0 | 0 | 0 | 0 | 0 | 0 | 0 | 0 | 1
106318 | 6082 v2 | Oven Recipe 4 | 98.325 | 0.00164 | 0.00098 | 0.01026 | 0.02706 | 0.11312 | 0.6052 | 0.03865 | 0.00079 | 0.73144 | 0.00788 | 0.00732 | 0.01892 | 0.00488 | 328.8 | 358.9 | 0 | 0 | 0 | 0 | 0 | 1 | 0 | 0 | 0 | 0 | 1 | 0 | 0
106319 | 6082 v1 | Oven Recipe 4 | 98.4767 | 0.00082 | 0.00074 | 0.00972 | 0.01786 | 0.09525 | 0.55119 | 0.04418 | 0.0012 | 0.64 | 0.00745 | 0.00979 | 0.02089 | 0.00519 | 320.6 | 349.7 | 0 | 0 | 0 | 0 | 1 | 0 | 0 | 0 | 0 | 0 | 1 | 0 | 0
106320 | 6082 v3 | Oven Recipe 4 | 98.262 | 0.00099 | 0.0003 | 0.01415 | 0.03104 | 0.10298 | 0.61701 | 0.06566 | 0.00169 | 0.68492 | 0.00981 | 0.01071 | 0.03056 | 0.00816 | 337.3 | 369.1 | 0 | 0 | 0 | 0 | 0 | 0 | 1 | 0 | 0 | 0 | 1 | 0 | 0
106321 | 6060 | Oven Recipe 2 | 98.9701 | 0.00162 | 0.00073 | 0.00362 | 0.01249 | 0.08804 | 0.35945 | 0 | 0.00114 | 0.42991 | 0.00639 | 0.00959 | 0.00752 | 0.00291 | 230 | 255.9 | 1 | 0 | 0 | 0 | 0 | 0 | 0 | 0 | 1 | 0 | 0 | 0 | 0
106322 | 6082 v2 | Oven Recipe 4 | 98.2856 | 0.00176 | 0.00151 | 0.01041 | 0.03081 | 0.10556 | 0.65051 | 0.0635 | 0.00101 | 0.65761 | 0.00936 | 0.00459 | 0.02272 | 0.0052 | 331.4 | 367.6 | 0 | 0 | 0 | 0 | 0 | 1 | 0 | 0 | 0 | 0 | 1 | 0 | 0
106323 | 6005 v2 | Oven Recipe 2 | 98.5913 | 0.00094 | 0.00154 | 0.00446 | 0.02019 | 0.10101 | 0.51095 | 0.03085 | 0.0005 | 0.56811 | 0.00664 | 0.00686 | 0.01455 | 0.00318 | 296.4 | 320.2 | 0 | 0 | 0 | 1 | 0 | 0 | 0 | 0 | 1 | 0 | 0 | 0 | 0
106324 | 6082 v2 | Oven Recipe 4 | 98.3824 | 0.00117 | 0.00199 | 0.01167 | 0.02416 | 0.12496 | 0.59873 | 0.03991 | 0.00211 | 0.62992 | 0.00602 | 0.01169 | 0.02509 | 0.00493 | 321.7 | 354.5 | 0 | 0 | 0 | 0 | 0 | 1 | 0 | 0 | 0 | 0 | 1 | 0 | 0
106325 | 6060 | Oven Recipe 5 | 99.0564 | 0.00168 | 0.00181 | 0.0015 | 0.00983 | 0.08251 | 0.3 | 0.01681 | 0.00082 | 0.34159 | 0.01327 | 0.01172 | 0.01627 | 0 | 210 | 230.3 | 1 | 0 | 0 | 0 | 0 | 0 | 0 | 0 | 0 | 0 | 0 | 1 | 0
106326 | 6060 | Oven Recipe 5 | 98.9784 | 0.00148 | 0.00036 | 0.00371 | 0.00295 | 0.09818 | 0.32453 | 0.00458 | 0.00135 | 0.42051 | 0.01587 | 0.00834 | 0.01567 | 4e-05 | 210 | 229.4 | 1 | 0 | 0 | 0 | 0 | 0 | 0 | 0 | 0 | 0 | 0 | 1 | 0
106327 | 6005 v2 | Oven Recipe 6 | 98.5392 | 0.00215 | 0.00106 | 0.0017 | 0.02426 | 0.10899 | 0.55509 | 0.03541 | 0.00182 | 0.5739 | 0.0041 | 0.00773 | 0.0133 | 0 | 278 | 299.2 | 0 | 0 | 0 | 1 | 0 | 0 | 0 | 0 | 0 | 0 | 0 | 0 | 1
106328 | 6060 | Oven Recipe 5 | 99.0212 | 0.00147 | 0.00134 | 0.00523 | 0.01713 | 0.09341 | 0.30277 | 0.0105 | 0.0014 | 0.36518 | 0.00837 | 0.0058 | 0.01128 | 0.00117 | 210 | 234.2 | 1 | 0 | 0 | 0 | 0 | 0 | 0 | 0 | 0 | 0 | 0 | 1 | 0
106329 | 6060 | Oven Recipe 3 | 98.9704 | 0.00144 | 0.00168 | 0.00363 | 0.01312 | 0.07903 | 0.38513 | 0.01257 | 0.00194 | 0.36916 | 0.01602 | 0.01212 | 0.01517 | 0.00455 | 219.4 | 241.2 | 1 | 0 | 0 | 0 | 0 | 0 | 0 | 0 | 0 | 1 | 0 | 0 | 0
106330 | 6063 | Oven Recipe 1 | 98.7201 | 0.00129 | 0.00074 | 0.00128 | 0.01543 | 0.10567 | 0.4618 | 0 | 0.00229 | 0.48998 | 0.00519 | 0.00957 | 0.01514 | 0.00267 | 279.7 | 295.4 | 0 | 1 | 0 | 0 | 0 | 0 | 0 | 1 | 0 | 0 | 0 | 0 | 0
106331 | 6060 | Oven Recipe 6 | 98.8878 | 0.0017 | 0.00159 | 0.00115 | 0.00944 | 0.07953 | 0.36859 | 0.00242 | 0.00068 | 0.44332 | 0.00239 | 0.0095 | 0.00992 | 0.00197 | 239.2 | 256.9 | 1 | 0 | 0 | 0 | 0 | 0 | 0 | 0 | 0 | 0 | 0 | 0 | 1
106332 | 6005 v1 | Oven Recipe 6 | 98.6662 | 0.0014 | 0.00176 | 0.00361 | 0.0104 | 0.10737 | 0.47086 | 0.02658 | 0.00176 | 0.53486 | 0.00941 | 0.01122 | 0.01073 | 0.00043 | 269.3 | 296.3 | 0 | 0 | 1 | 0 | 0 | 0 | 0 | 0 | 0 | 0 | 0 | 0 | 1
106333 | 6060 | Oven Recipe 4 | 98.835 | 0.00163 | 0.0014 | 0.00264 | 0.00917 | 0.09381 | 0.42621 | 0.00701 | 0.00258 | 0.42492 | 0.01439 | 0.00608 | 0.01267 | 0.00225 | 239.4 | 253.3 | 1 | 0 | 0 | 0 | 0 | 0 | 0 | 0 | 0 | 0 | 1 | 0 | 0
106334 | 6082 v2 | Oven Recipe 3 | 98.4753 | 0.00151 | 0.00179 | 0.00732 | 0.03013 | 0.12807 | 0.53091 | 0.05191 | 0.00056 | 0.57454 | 0.01229 | 0.00179 | 0.01469 | 0.00653 | 284.4 | 309.7 | 0 | 0 | 0 | 0 | 0 | 1 | 0 | 0 | 0 | 1 | 0 | 0 | 0
106335 | 6005 v2 | Oven Recipe 3 | 98.5475 | 0.00083 | 0.0017 | 0.00216 | 0.01525 | 0.11586 | 0.49498 | 0.03164 | 0.0014 | 0.58345 | 0.01717 | 0.00561 | 0.01899 | 0.00207 | 284 | 310.9 | 0 | 0 | 0 | 1 | 0 | 0 | 0 | 0 | 0 | 1 | 0 | 0 | 0
106336 | 6005 v1 | Oven Recipe 5 | 98.6715 | 0.00192 | 0.00217 | 0.0035 | 0.01214 | 0.09866 | 0.51581 | 0 | 0.00172 | 0.48729 | 0.01619 | 0.00492 | 0.01346 | 0.00237 | 244.1 | 266.5 | 0 | 0 | 1 | 0 | 0 | 0 | 0 | 0 | 0 | 0 | 0 | 1 | 0
106337 | 6063 | Oven Recipe 6 | 98.8981 | 0.00211 | 0.00013 | 0.00038 | 0.00819 | 0.10167 | 0.3 | 0.0199 | 0.00209 | 0.45058 | 0.00845 | 0.0111 | 0.0199 | 0.00345 | 241.5 | 254.2 | 0 | 1 | 0 | 0 | 0 | 0 | 0 | 0 | 0 | 0 | 0 | 0 | 1
106338 | 6063 | Oven Recipe 2 | 98.797 | 0.00063 | 0.00139 | 0.00159 | 0.0067 | 0.10507 | 0.36906 | 0.00869 | 0.00172 | 0.46605 | 0.00732 | 0.01439 | 0.01146 | 9e-05 | 231.2 | 256.9 | 0 | 1 | 0 | 0 | 0 | 0 | 0 | 0 | 1 | 0 | 0 | 0 | 0
106339 | 6082 v3 | Oven Recipe 5 | 98.303 | 0.00166 | 0.00248 | 0.01241 | 0.0324 | 0.11088 | 0.62725 | 0.05889 | 0.00108 | 0.68867 | 0.01332 | 0.0088 | 0.02461 | 0.0088 | 322.9 | 339.4 | 0 | 0 | 0 | 0 | 0 | 0 | 1 | 0 | 0 | 0 | 0 | 1 | 0
106340 | 6082 v1 | Oven Recipe 4 | 98.4156 | 0.0014 | 0.00088 | 0.0065 | 0.02531 | 0.09587 | 0.58988 | 0.04241 | 0.00094 | 0.59936 | 0.0028 | 0.00403 | 0.02165 | 0.00397 | 332.8 | 358.9 | 0 | 0 | 0 | 0 | 1 | 0 | 0 | 0 | 0 | 0 | 1 | 0 | 0
106341 | 6063 | Oven Recipe 6 | 98.7454 | 0.00145 | 0.0018 | 0.00137 | 0.01883 | 0.10191 | 0.46624 | 0.01806 | 0.00166 | 0.45486 | 0.00833 | 0.00111 | 0.01582 | 0.00078 | 258.3 | 282.2 | 0 | 1 | 0 | 0 | 0 | 0 | 0 | 0 | 0 | 0 | 0 | 0 | 1
106342 | 6060 | Oven Recipe 4 | 99.0056 | 0.00216 | 0.00225 | 0 | 0.0078 | 0.08554 | 0.31366 | 0 | 0.00135 | 0.43885 | 0.00869 | 0.01357 | 0.01277 | 0 | 225.5 | 241 | 1 | 0 | 0 | 0 | 0 | 0 | 0 | 0 | 0 | 0 | 1 | 0 | 0
106343 | 6063 | Oven Recipe 2 | 98.8041 | 0.00181 | 0.00156 | 0.0018 | 0.01099 | 0.10091 | 0.45671 | 0.0059 | 0.00116 | 0.42291 | 0.00374 | 0.0092 | 0.02345 | 0.00063 | 254.1 | 269.8 | 0 | 1 | 0 | 0 | 0 | 0 | 0 | 0 | 1 | 0 | 0 | 0 | 0
106344 | 6082 v1 | Oven Recipe 5 | 98.4663 | 0.00144 | 0.00291 | 0.01281 | 0.02824 | 0.12336 | 0.55076 | 0.03334 | 0.00208 | 0.58394 | 0.01084 | 0.0024 | 0.01439 | 0.00519 | 280.7 | 303.3 | 0 | 0 | 0 | 0 | 1 | 0 | 0 | 0 | 0 | 0 | 0 | 1 | 0
106345 | 6060 | Oven Recipe 2 | 98.9393 | 0.00184 | 0.0029 | 0.00264 | 0.00439 | 0.08514 | 0.39873 | 0.00879 | 0.00076 | 0.40233 | 0.00645 | 0.00586 | 0.01283 | 0.00118 | 243.5 | 263.1 | 1 | 0 | 0 | 0 | 0 | 0 | 0 | 0 | 1 | 0 | 0 | 0 | 0
106346 | 6005 v2 | Oven Recipe 1 | 98.694 | 0.00106 | 0.00121 | 0.00683 | 0.00685 | 0.10263 | 0.4766 | 0.02973 | 0.00162 | 0.56111 | 0.00146 | 0.00632 | 0.012 | 0.00468 | 288.5 | 315.5 | 0 | 0 | 0 | 1 | 0 | 0 | 0 | 1 | 0 | 0 | 0 | 0 | 0
106347 | 6082 v1 | Oven Recipe 1 | 98.4089 | 0.0014 | 0.0017 | 0.00787 | 0.02259 | 0.10439 | 0.57041 | 0.05171 | 0.00153 | 0.62466 | 0.01342 | 0.0142 | 0.0153 | 0.00378 | 304.3 | 329.2 | 0 | 0 | 0 | 0 | 1 | 0 | 0 | 1 | 0 | 0 | 0 | 0 | 0
106348 | 6082 v2 | Oven Recipe 4 | 98.3128 | 0.0008 | 0.00105 | 0.01231 | 0.02589 | 0.09556 | 0.65705 | 0.05731 | 0.0014 | 0.64506 | 0.00337 | 0.0076 | 0.02415 | 0.00261 | 343 | 369.5 | 0 | 0 | 0 | 0 | 0 | 1 | 0 | 0 | 0 | 0 | 1 | 0 | 0
106349 | 6005 v2 | Oven Recipe 4 | 98.5628 | 0.00167 | 0.0019 | 0.01138 | 0.0142 | 0.10343 | 0.48759 | 0.04424 | 0.00131 | 0.57965 | 0.00502 | 0.011 | 0.01877 | 0.00148 | 288 | 313.6 | 0 | 0 | 0 | 1 | 0 | 0 | 0 | 0 | 0 | 0 | 1 | 0 | 0
106350 | 6082 v3 | Oven Recipe 3 | 98.1967 | 0.00109 | 0.00208 | 0.01535 | 0.03887 | 0.1098 | 0.75281 | 0.06098 | 0.00156 | 0.65724 | 0.00563 | 0.0036 | 0.02482 | 0.00703 | 332.9 | 361.1 | 0 | 0 | 0 | 0 | 0 | 0 | 1 | 0 | 0 | 1 | 0 | 0 | 0
106351 | 6082 v3 | Oven Recipe 4 | 98.1474 | 0.00153 | 0.00153 | 0.0143 | 0.03279 | 0.11165 | 0.72864 | 0.05608 | 0.0015 | 0.70006 | 0.00869 | 0.00597 | 0.02591 | 0.00804 | 344.9 | 369.1 | 0 | 0 | 0 | 0 | 0 | 0 | 1 | 0 | 0 | 0 | 1 | 0 | 0
106352 | 6082 v2 | Oven Recipe 6 | 98.4413 | 0.00112 | 0.00084 | 0.01014 | 0.02323 | 0.11221 | 0.56422 | 0.05403 | 0.00149 | 0.64641 | 0.00392 | 0.0044 | 0.01602 | 0.00658 | 303.7 | 324.7 | 0 | 0 | 0 | 0 | 0 | 1 | 0 | 0 | 0 | 0 | 0 | 0 | 1
106353 | 6082 v1 | Oven Recipe 6 | 98.4051 | 0.00127 | 0.00088 | 0.00892 | 0.03247 | 0.09899 | 0.6213 | 0.04482 | 0.00217 | 0.61648 | 0.01085 | 0.00984 | 0.01739 | 0.00362 | 314.2 | 336.4 | 0 | 0 | 0 | 0 | 1 | 0 | 0 | 0 | 0 | 0 | 0 | 0 | 1
106354 | 6005 v1 | Oven Recipe 6 | 98.7306 | 0.00092 | 0.00129 | 0 | 0.01141 | 0.11153 | 0.51299 | 0.0141 | 0.00129 | 0.48265 | 0.00777 | 0.00514 | 0.01466 | 0.00071 | 261.6 | 280.7 | 0 | 0 | 1 | 0 | 0 | 0 | 0 | 0 | 0 | 0 | 0 | 0 | 1
106355 | 6005 v1 | Oven Recipe 2 | 98.6092 | 0.00152 | 0.00098 | 0 | 0.00856 | 0.10126 | 0.49918 | 0.02603 | 0.00033 | 0.57719 | 0.01054 | 0.00895 | 0.01808 | 0.00132 | 290 | 310 | 0 | 0 | 1 | 0 | 0 | 0 | 0 | 0 | 1 | 0 | 0 | 0 | 0
106356 | 6082 v3 | Oven Recipe 1 | 98.079 | 0.00113 | 0.00137 | 0.0154 | 0.03235 | 0.12622 | 0.8111 | 0.06704 | 0.00141 | 0.70799 | 0.00651 | 0.00424 | 0.03017 | 0.00549 | 366.3 | 400 | 0 | 0 | 0 | 0 | 0 | 0 | 1 | 1 | 0 | 0 | 0 | 0 | 0
106357 | 6082 v3 | Oven Recipe 4 | 98.2785 | 0.00076 | 0.00213 | 0.01516 | 0.03209 | 0.11221 | 0.58743 | 0.06706 | 0.00149 | 0.72323 | 0.0087 | 0.00338 | 0.02844 | 0.00741 | 332.6 | 357.6 | 0 | 0 | 0 | 0 | 0 | 0 | 1 | 0 | 0 | 0 | 1 | 0 | 0
106358 | 6060 | Oven Recipe 4 | 98.8948 | 0.00127 | 0.00149 | 0 | 0.01776 | 0.08773 | 0.37892 | 0.01321 | 0.00179 | 0.42502 | 0.00808 | 0.00292 | 0.00907 | 0 | 237.5 | 261.5 | 1 | 0 | 0 | 0 | 0 | 0 | 0 | 0 | 0 | 0 | 1 | 0 | 0
106359 | 6082 v3 | Oven Recipe 3 | 98.2207 | 0.00165 | 0.0008 | 0.01305 | 0.03872 | 0.13411 | 0.62921 | 0.06368 | 0.00051 | 0.72772 | 0.01097 | 0.00762 | 0.02719 | 0.00628 | 321.9 | 349.8 | 0 | 0 | 0 | 0 | 0 | 0 | 1 | 0 | 0 | 1 | 0 | 0 | 0
106360 | 6063 | Oven Recipe 5 | 98.8766 | 0.00126 | 0.00224 | 0.00044 | 0.00225 | 0.08382 | 0.36637 | 0.00574 | 0.00194 | 0.4393 | 0.00382 | 0.00976 | 0.01332 | 0.00184 | 227.4 | 246.2 | 0 | 1 | 0 | 0 | 0 | 0 | 0 | 0 | 0 | 0 | 0 | 1 | 0
106361 | 6082 v3 | Oven Recipe 5 | 98.3114 | 0.00138 | 0.00146 | 0.0127 | 0.03173 | 0.10291 | 0.63859 | 0.06039 | 0.00165 | 0.63493 | 0.00753 | 0.00358 | 0.02841 | 0.00956 | 303.4 | 328.1 | 0 | 0 | 0 | 0 | 0 | 0 | 1 | 0 | 0 | 0 | 0 | 1 | 0
106362 | 6005 v1 | Oven Recipe 2 | 98.7709 | 0.00187 | 0.00071 | 0 | 0.01725 | 0.09584 | 0.46448 | 0.00979 | 0.0012 | 0.48367 | 0.01079 | 0.00429 | 0.02774 | 0.00023 | 264.9 | 284.3 | 0 | 0 | 1 | 0 | 0 | 0 | 0 | 0 | 1 | 0 | 0 | 0 | 0
106363 | 6082 v3 | Oven Recipe 3 | 98.2478 | 0.00163 | 0.00157 | 0.01473 | 0.03568 | 0.12361 | 0.64026 | 0.07079 | 0.00122 | 0.69144 | 0.00977 | 0.00955 | 0.0254 | 0.00893 | 303.3 | 331.7 | 0 | 0 | 0 | 0 | 0 | 0 | 1 | 0 | 0 | 1 | 0 | 0 | 0
106364 | 6082 v1 | Oven Recipe 2 | 98.5436 | 0.00176 | 0.00186 | 0.00887 | 0.03152 | 0.10521 | 0.51404 | 0.03134 | 0.00219 | 0.61954 | 0.00407 | 0.00271 | 0.0268 | 0.00434 | 305.2 | 336.9 | 0 | 0 | 0 | 0 | 1 | 0 | 0 | 0 | 1 | 0 | 0 | 0 | 0
106365 | 6082 v1 | Oven Recipe 5 | 98.457 | 0.00175 | 0.00147 | 0.00489 | 0.01924 | 0.10546 | 0.57053 | 0.04204 | 0.0023 | 0.59266 | 0.00501 | 0.0083 | 0.01907 | 0.00412 | 273.7 | 299.6 | 0 | 0 | 0 | 0 | 1 | 0 | 0 | 0 | 0 | 0 | 0 | 1 | 0
106366 | 6082 v2 | Oven Recipe 2 | 98.1856 | 0.00194 | 0.00258 | 0.01391 | 0.03175 | 0.12195 | 0.73319 | 0.05454 | 0.00168 | 0.679 | 0.01317 | 0.00195 | 0.01749 | 0.0057 | 343.4 | 374.6 | 0 | 0 | 0 | 0 | 0 | 1 | 0 | 0 | 1 | 0 | 0 | 0 | 0
106367 | 6082 v3 | Oven Recipe 5 | 98.3147 | 0.00193 | 0.00146 | 0.01271 | 0.03493 | 0.12911 | 0.66077 | 0.0636 | 0.00109 | 0.65721 | 0.01007 | 0.0083 | 0.01927 | 0.00604 | 313.6 | 341.2 | 0 | 0 | 0 | 0 | 0 | 0 | 1 | 0 | 0 | 0 | 0 | 1 | 0
106368 | 6063 | Oven Recipe 2 | 98.8568 | 0.0011 | 0.00212 | 0.0008 | 0.01053 | 0.09366 | 0.38501 | 0.01203 | 0.00158 | 0.46297 | 0.01247 | 0.00293 | 0.0116 | 0.00315 | 248 | 269.1 | 0 | 1 | 0 | 0 | 0 | 0 | 0 | 0 | 1 | 0 | 0 | 0 | 0
106369 | 6005 v2 | Oven Recipe 6 | 98.4464 | 0.00099 | 0.00183 | 0.00442 | 0.01438 | 0.09698 | 0.57362 | 0.04849 | 0.00076 | 0.58355 | 0.00375 | 0.00491 | 0.0215 | 0.00284 | 284.8 | 309.7 | 0 | 0 | 0 | 1 | 0 | 0 | 0 | 0 | 0 | 0 | 0 | 0 | 1
106370 | 6082 v1 | Oven Recipe 3 | 98.3174 | 0.00183 | 0.0001 | 0.0056 | 0.02336 | 0.10506 | 0.6548 | 0.0505 | 0.0017 | 0.60449 | 0.00964 | 0.00606 | 0.01814 | 0.00388 | 295.2 | 320.9 | 0 | 0 | 0 | 0 | 1 | 0 | 0 | 0 | 0 | 1 | 0 | 0 | 0
106371 | 6082 v2 | Oven Recipe 6 | 98.3072 | 0.00135 | 0.00218 | 0.01098 | 0.02949 | 0.10608 | 0.69464 | 0.0486 | 0.00215 | 0.64265 | 0.01185 | 0.00546 | 0.02975 | 0.00756 | 332.3 | 353.2 | 0 | 0 | 0 | 0 | 0 | 1 | 0 | 0 | 0 | 0 | 0 | 0 | 1
106372 | 6060 | Oven Recipe 5 | 99.0263 | 0.001 | 0.0018 | 0 | 0.01216 | 0.08447 | 0.30742 | 0.01001 | 0.00165 | 0.3874 | 0.01307 | 0.0082 | 0.00602 | 0 | 210 | 228.7 | 1 | 0 | 0 | 0 | 0 | 0 | 0 | 0 | 0 | 0 | 0 | 1 | 0
106373 | 6082 v3 | Oven Recipe 6 | 98.2915 | 0.00201 | 0.00228 | 0.02223 | 0.03103 | 0.1151 | 0.61502 | 0.06501 | 0.00223 | 0.6904 | 0.01284 | 0.01128 | 0.02527 | 0.00717 | 328 | 354.4 | 0 | 0 | 0 | 0 | 0 | 0 | 1 | 0 | 0 | 0 | 0 | 0 | 1
106374 | 6005 v2 | Oven Recipe 2 | 98.5353 | 0.00206 | 0.00123 | 0.00397 | 0.00605 | 0.11345 | 0.56845 | 0.02761 | 0.00119 | 0.54264 | 0.00641 | 0.00656 | 0.02328 | 0.0041 | 277.2 | 307.4 | 0 | 0 | 0 | 1 | 0 | 0 | 0 | 0 | 1 | 0 | 0 | 0 | 0
106375 | 6082 v1 | Oven Recipe 5 | 98.5113 | 0.00196 | 0.00137 | 0.00978 | 0.02622 | 0.11016 | 0.49479 | 0.03545 | 0.00199 | 0.61719 | 0.01411 | 0.00302 | 0.01467 | 0.00212 | 265.4 | 291.8 | 0 | 0 | 0 | 0 | 1 | 0 | 0 | 0 | 0 | 0 | 0 | 1 | 0
106376 | 6060 | Oven Recipe 6 | 98.9039 | 0.00163 | 0.00018 | 0.00497 | 0.02225 | 0.07396 | 0.40707 | 0.01054 | 0.00195 | 0.38108 | 0.01373 | 0.00569 | 0.0096 | 0 | 235.7 | 261.4 | 1 | 0 | 0 | 0 | 0 | 0 | 0 | 0 | 0 | 0 | 0 | 0 | 1
106377 | 6005 v1 | Oven Recipe 1 | 98.6517 | 0.0014 | 0.00214 | 0.00162 | 0 | 0.09153 | 0.54494 | 0.03199 | 0.00263 | 0.52888 | 0.01341 | 0.00412 | 0.01578 | 0 | 286.4 | 310 | 0 | 0 | 1 | 0 | 0 | 0 | 0 | 1 | 0 | 0 | 0 | 0 | 0
106378 | 6005 v2 | Oven Recipe 2 | 98.5682 | 0.00086 | 0.00278 | 0.00812 | 0.01846 | 0.09805 | 0.61443 | 0.02495 | 0.00204 | 0.51981 | 0.00449 | 0.00613 | 0.02066 | 0.00147 | 288.3 | 310.7 | 0 | 0 | 0 | 1 | 0 | 0 | 0 | 0 | 1 | 0 | 0 | 0 | 0
106379 | 6005 v1 | Oven Recipe 2 | 98.6597 | 0.0023 | 0.00151 | 0 | 0.01874 | 0.08892 | 0.51386 | 0.02655 | 0.00116 | 0.51263 | 0.00163 | 0.00303 | 0.00742 | 0 | 271.2 | 291.6 | 0 | 0 | 1 | 0 | 0 | 0 | 0 | 0 | 1 | 0 | 0 | 0 | 0
106380 | 6082 v3 | Oven Recipe 1 | 98.1407 | 0.00187 | 0.00224 | 0.01509 | 0.03403 | 0.11087 | 0.68688 | 0.07583 | 0.0015 | 0.71424 | 0.00743 | 0.00724 | 0.03082 | 0.01248 | 352.3 | 387.3 | 0 | 0 | 0 | 0 | 0 | 0 | 1 | 1 | 0 | 0 | 0 | 0 | 0
106381 | 6082 v2 | Oven Recipe 1 | 98.3293 | 0.00088 | 0.00226 | 0.01146 | 0.02491 | 0.11595 | 0.55122 | 0.06861 | 0.00093 | 0.66348 | 0.00802 | 0.01128 | 0.02208 | 0.00676 | 322.1 | 353.7 | 0 | 0 | 0 | 0 | 0 | 1 | 0 | 1 | 0 | 0 | 0 | 0 | 0
106382 | 6082 v3 | Oven Recipe 4 | 98.0906 | 0.00173 | 0.00077 | 0.0143 | 0.03866 | 0.12029 | 0.69753 | 0.05628 | 0.00153 | 0.72366 | 0.00345 | 0.01267 | 0.02786 | 0.00943 | 371.4 | 396.5 | 0 | 0 | 0 | 0 | 0 | 0 | 1 | 0 | 0 | 0 | 1 | 0 | 0
106383 | 6082 v2 | Oven Recipe 6 | 98.415 | 0.00104 | 0.00268 | 0.00728 | 0.03426 | 0.09848 | 0.63847 | 0.05342 | 0.00194 | 0.60304 | 0.0114 | 0.01034 | 0.02789 | 0.00632 | 299.6 | 324.7 | 0 | 0 | 0 | 0 | 0 | 1 | 0 | 0 | 0 | 0 | 0 | 0 | 1
106384 | 6060 | Oven Recipe 3 | 99.0484 | 0.00169 | 0.00201 | 0 | 0.01074 | 0.07405 | 0.3 | 0.02987 | 0.00201 | 0.35772 | 0.01185 | 0.01237 | 0.01606 | 0.00242 | 210 | 226 | 1 | 0 | 0 | 0 | 0 | 0 | 0 | 0 | 0 | 1 | 0 | 0 | 0
106385 | 6082 v3 | Oven Recipe 5 | 98.2364 | 0.00188 | 0.00179 | 0.01664 | 0.04053 | 0.10764 | 0.67717 | 0.06455 | 0.00136 | 0.65517 | 0.01137 | 0.00582 | 0.02914 | 0.00719 | 311.2 | 336.8 | 0 | 0 | 0 | 0 | 0 | 0 | 1 | 0 | 0 | 0 | 0 | 1 | 0
106386 | 6082 v1 | Oven Recipe 4 | 98.3445 | 0.00117 | 0.00068 | 0.00815 | 0.02664 | 0.10234 | 0.65802 | 0.05199 | 0.00265 | 0.6344 | 0.00265 | 0.00013 | 0.01705 | 0.00651 | 330.1 | 360.8 | 0 | 0 | 0 | 0 | 1 | 0 | 0 | 0 | 0 | 0 | 1 | 0 | 0
106387 | 6082 v3 | Oven Recipe 3 | 98.3366 | 0.00154 | 0.00057 | 0.0115 | 0.02709 | 0.11715 | 0.58135 | 0.0606 | 0.00125 | 0.64261 | 0.00888 | 0.01143 | 0.02824 | 0.00319 | 311 | 342.2 | 0 | 0 | 0 | 0 | 0 | 0 | 1 | 0 | 0 | 1 | 0 | 0 | 0
106388 | 6082 v2 | Oven Recipe 4 | 98.3312 | 0.00192 | 0.00103 | 0.00926 | 0.02885 | 0.1142 | 0.68975 | 0.03335 | 0.00168 | 0.65337 | 0.01374 | 0.00114 | 0.02593 | 0.00824 | 336.8 | 363.3 | 0 | 0 | 0 | 0 | 0 | 1 | 0 | 0 | 0 | 0 | 1 | 0 | 0
106389 | 6005 v1 | Oven Recipe 2 | 98.6538 | 0.00147 | 0.00021 | 0.007 | 0.01484 | 0.0915 | 0.52837 | 0.03349 | 0.00227 | 0.52974 | 0.01609 | 0.00646 | 0.02058 | 0.00056 | 269.9 | 296 | 0 | 0 | 1 | 0 | 0 | 0 | 0 | 0 | 1 | 0 | 0 | 0 | 0
106390 | 6082 v2 | Oven Recipe 5 | 98.4481 | 0.00195 | 0.00157 | 0.00765 | 0.03647 | 0.11286 | 0.60475 | 0.0413 | 0.00083 | 0.59303 | 0.00578 | 0.00476 | 0.01476 | 0.00673 | 293.6 | 311.7 | 0 | 0 | 0 | 0 | 0 | 1 | 0 | 0 | 0 | 0 | 0 | 1 | 0
106391 | 6060 | Oven Recipe 5 | 98.9806 | 0.00121 | 0.00101 | 0.00303 | 0.00323 | 0.08295 | 0.39689 | 0.00052 | 0.00182 | 0.34134 | 0.01208 | 0.00958 | 0.01636 | 0.00215 | 210 | 233.8 | 1 | 0 | 0 | 0 | 0 | 0 | 0 | 0 | 0 | 0 | 0 | 1 | 0
106392 | 6005 v1 | Oven Recipe 3 | 98.6421 | 0.00185 | 0.0017 | 0.00236 | 0.01452 | 0.08408 | 0.5247 | 0.0254 | 0.00233 | 0.52733 | 0.00883 | 0.00943 | 0.0166 | 0.00475 | 264.5 | 285.6 | 0 | 0 | 1 | 0 | 0 | 0 | 0 | 0 | 0 | 1 | 0 | 0 | 0
106393 | 6082 v2 | Oven Recipe 3 | 98.3288 | 0.00165 | 0.00097 | 0.01749 | 0.03155 | 0.08646 | 0.61145 | 0.05072 | 0.00181 | 0.65863 | 0.00888 | 0.00946 | 0.01377 | 0.00653 | 301 | 331.1 | 0 | 0 | 0 | 0 | 0 | 1 | 0 | 0 | 0 | 1 | 0 | 0 | 0
106394 | 6005 v2 | Oven Recipe 5 | 98.6998 | 0.00175 | 0.00177 | 0.00634 | 0.01333 | 0.08712 | 0.50447 | 0.0199 | 0.00197 | 0.51179 | 0.00676 | 0.00983 | 0.01815 | 0.00177 | 263.6 | 286.8 | 0 | 0 | 0 | 1 | 0 | 0 | 0 | 0 | 0 | 0 | 0 | 1 | 0
106395 | 6005 v2 | Oven Recipe 4 | 98.6485 | 0.00084 | 0.00081 | 0.00412 | 0.0154 | 0.11041 | 0.48129 | 0.01365 | 0.0019 | 0.52155 | 0.0103 | 0.0046 | 0.01476 | 0.00595 | 296.6 | 315.3 | 0 | 0 | 0 | 1 | 0 | 0 | 0 | 0 | 0 | 0 | 1 | 0 | 0
106396 | 6082 v1 | Oven Recipe 2 | 98.4449 | 0.00096 | 0.00243 | 0.0089 | 0.03106 | 0.10839 | 0.61759 | 0.04689 | 0.0017 | 0.57268 | 0.01117 | 0.009 | 0.02309 | 0.0036 | 308.2 | 336.9 | 0 | 0 | 0 | 0 | 1 | 0 | 0 | 0 | 1 | 0 | 0 | 0 | 0
106397 | 6063 | Oven Recipe 2 | 98.859 | 0.00169 | 0.00033 | 0.00256 | 0.00507 | 0.10476 | 0.3582 | 0 | 0.00097 | 0.47973 | 0.0105 | 0.00312 | 0.01613 | 0.00411 | 244.6 | 264.6 | 0 | 1 | 0 | 0 | 0 | 0 | 0 | 0 | 1 | 0 | 0 | 0 | 0
106398 | 6060 | Oven Recipe 1 | 99.0067 | 0.00169 | 0.00095 | 0.00117 | 0.00732 | 0.10871 | 0.34209 | 0 | 0.00154 | 0.38624 | 0.01402 | 0.0068 | 0.01888 | 0.00166 | 236.8 | 262.6 | 1 | 0 | 0 | 0 | 0 | 0 | 0 | 1 | 0 | 0 | 0 | 0 | 0
106399 | 6082 v1 | Oven Recipe 4 | 98.4119 | 0.00119 | 0.00127 | 0.01069 | 0.02671 | 0.10473 | 0.62781 | 0.03199 | 0.00167 | 0.62205 | 0.00546 | 0.00425 | 0.02038 | 0.00413 | 327.7 | 351.8 | 0 | 0 | 0 | 0 | 1 | 0 | 0 | 0 | 0 | 0 | 1 | 0 | 0
106400 | 6063 | Oven Recipe 5 | 98.9409 | 0.00177 | 0.00166 | 0.00058 | 0.0004 | 0.08878 | 0.38673 | 0.01631 | 0.00189 | 0.41293 | 0.00794 | 0.00537 | 0.01272 | 0 | 212.9 | 224.9 | 0 | 1 | 0 | 0 | 0 | 0 | 0 | 0 | 0 | 0 | 0 | 1 | 0
106401 | 6082 v2 | Oven Recipe 5 | 98.4143 | 0.00182 | 0.00241 | 0.00733 | 0.03446 | 0.10087 | 0.59221 | 0.04321 | 0.00211 | 0.60406 | 0.00197 | 0.01368 | 0.01594 | 0.00442 | 292.4 | 313.4 | 0 | 0 | 0 | 0 | 0 | 1 | 0 | 0 | 0 | 0 | 0 | 1 | 0
106402 | 6082 v1 | Oven Recipe 5 | 98.484 | 0.00186 | 0.00208 | 0.01158 | 0.02224 | 0.10309 | 0.54173 | 0.03511 | 0.00096 | 0.57979 | 0.01335 | 0.00386 | 0.01961 | 0.00638 | 281.1 | 301.8 | 0 | 0 | 0 | 0 | 1 | 0 | 0 | 0 | 0 | 0 | 0 | 1 | 0
106403 | 6082 v3 | Oven Recipe 4 | 98.2321 | 0.00157 | 0.00104 | 0.01234 | 0.03648 | 0.11439 | 0.70843 | 0.06147 | 0.00211 | 0.68949 | 0.01309 | 0.01118 | 0.02638 | 0.00886 | 355 | 381.5 | 0 | 0 | 0 | 0 | 0 | 0 | 1 | 0 | 0 | 0 | 1 | 0 | 0
106404 | 6082 v3 | Oven Recipe 5 | 98.3643 | 0.00122 | 0.00082 | 0.0142 | 0.03316 | 0.09624 | 0.6456 | 0.03815 | 0.00264 | 0.59857 | 0.00306 | 0.0089 | 0.02093 | 0.00683 | 312.9 | 336.7 | 0 | 0 | 0 | 0 | 0 | 0 | 1 | 0 | 0 | 0 | 0 | 1 | 0
106405 | 6082 v1 | Oven Recipe 2 | 98.3911 | 0.00136 | 0.00076 | 0.00736 | 0.02693 | 0.10587 | 0.62897 | 0.04534 | 0.00167 | 0.64131 | 0.00638 | 0.0044 | 0.02023 | 0.00042 | 310.2 | 340.6 | 0 | 0 | 0 | 0 | 1 | 0 | 0 | 0 | 1 | 0 | 0 | 0 | 0
106406 | 6060 | Oven Recipe 5 | 99.0035 | 0.00115 | 0.00127 | 0 | 0.01685 | 0.08481 | 0.33662 | 0 | 0.0023 | 0.38346 | 0.00817 | 0.0031 | 0.00765 | 0.00443 | 210 | 224.6 | 1 | 0 | 0 | 0 | 0 | 0 | 0 | 0 | 0 | 0 | 0 | 1 | 0
106407 | 6082 v3 | Oven Recipe 5 | 98.2402 | 0.00105 | 0.001 | 0.01141 | 0.0401 | 0.1057 | 0.69943 | 0.06713 | 0.00079 | 0.63226 | 0.01121 | 0.00924 | 0.03024 | 0.00926 | 312 | 334.7 | 0 | 0 | 0 | 0 | 0 | 0 | 1 | 0 | 0 | 0 | 0 | 1 | 0
106408 | 6063 | Oven Recipe 4 | 98.8902 | 0.00103 | 0.00215 | 0.00361 | 0.00611 | 0.09104 | 0.38901 | 0.00803 | 0.00153 | 0.44008 | 0.01012 | 0.0114 | 0.01049 | 0.00334 | 254.8 | 275.4 | 0 | 1 | 0 | 0 | 0 | 0 | 0 | 0 | 0 | 0 | 1 | 0 | 0
106409 | 6005 v2 | Oven Recipe 6 | 98.5989 | 0.00166 | 0.00174 | 0.00526 | 0.01208 | 0.09827 | 0.55712 | 0.039 | 0.00124 | 0.57876 | 0.00475 | 0.00694 | 0.0112 | 0 | 283.4 | 303.4 | 0 | 0 | 0 | 1 | 0 | 0 | 0 | 0 | 0 | 0 | 0 | 0 | 1
106410 | 6082 v3 | Oven Recipe 6 | 98.2215 | 0.00178 | 0.00099 | 0.01267 | 0.03463 | 0.10577 | 0.65957 | 0.07058 | 0.00222 | 0.67852 | 0.00964 | 0 | 0.02439 | 0.00648 | 308.2 | 332.2 | 0 | 0 | 0 | 0 | 0 | 0 | 1 | 0 | 0 | 0 | 0 | 0 | 1
106411 | 6082 v2 | Oven Recipe 5 | 98.412 | 0.00132 | 0.00133 | 0.01662 | 0.04277 | 0.11114 | 0.55544 | 0.05839 | 0.00232 | 0.57355 | 0.00494 | 0.0079 | 0.03198 | 0.00574 | 276.9 | 296.7 | 0 | 0 | 0 | 0 | 0 | 1 | 0 | 0 | 0 | 0 | 0 | 1 | 0
106412 | 6082 v1 | Oven Recipe 3 | 98.5493 | 0.00114 | 0.00165 | 0.00825 | 0.02415 | 0.11093 | 0.52485 | 0.05514 | 0.00085 | 0.57446 | 0.01393 | 0.00618 | 0.01817 | 0.00652 | 288.3 | 311.9 | 0 | 0 | 0 | 0 | 1 | 0 | 0 | 0 | 0 | 1 | 0 | 0 | 0
106413 | 6082 v1 | Oven Recipe 4 | 98.2856 | 0.00185 | 0.00269 | 0.00353 | 0.02526 | 0.09224 | 0.66802 | 0.05089 | 0.00076 | 0.70909 | 0.01151 | 0.01252 | 0.02024 | 0.00347 | 337.8 | 365.2 | 0 | 0 | 0 | 0 | 1 | 0 | 0 | 0 | 0 | 0 | 1 | 0 | 0
106414 | 6082 v3 | Oven Recipe 5 | 98.3014 | 0.00137 | 0.00124 | 0.0119 | 0.03481 | 0.09857 | 0.64327 | 0.06918 | 0.00221 | 0.60882 | 0.00713 | 0.00401 | 0.01589 | 0.0079 | 308 | 333.7 | 0 | 0 | 0 | 0 | 0 | 0 | 1 | 0 | 0 | 0 | 0 | 1 | 0
106415 | 6005 v2 | Oven Recipe 3 | 98.5064 | 0.00104 | 0.00214 | 0.00796 | 0.01398 | 0.10614 | 0.56935 | 0.02651 | 0.00168 | 0.57525 | 0.00697 | 0.00351 | 0.02196 | 0.00353 | 276.5 | 297.5 | 0 | 0 | 0 | 1 | 0 | 0 | 0 | 0 | 0 | 1 | 0 | 0 | 0
106416 | 6082 v2 | Oven Recipe 6 | 98.3685 | 0.00125 | 0.00175 | 0.00808 | 0.02358 | 0.10541 | 0.65962 | 0.03173 | 0.00133 | 0.65934 | 0.0083 | 0.00885 | 0.02112 | 0.00784 | 318.3 | 337.3 | 0 | 0 | 0 | 0 | 0 | 1 | 0 | 0 | 0 | 0 | 0 | 0 | 1
106417 | 6005 v1 | Oven Recipe 4 | 98.5727 | 0.00112 | 0.00071 | 0.00153 | 0.00853 | 0.08449 | 0.45231 | 0.01419 | 0.002 | 0.61677 | 0.01509 | 0.00782 | 0.01016 | 0.00255 | 273.1 | 298.1 | 0 | 0 | 1 | 0 | 0 | 0 | 0 | 0 | 0 | 0 | 1 | 0 | 0
106418 | 6082 v1 | Oven Recipe 4 | 98.3922 | 0.00185 | 0.00187 | 0.00648 | 0.02782 | 0.115 | 0.51058 | 0.04253 | 0.00176 | 0.63809 | 0.00836 | 0.00504 | 0.01946 | 0.00108 | 297.9 | 329.2 | 0 | 0 | 0 | 0 | 1 | 0 | 0 | 0 | 0 | 0 | 1 | 0 | 0
106419 | 6082 v1 | Oven Recipe 4 | 98.4842 | 0.00125 | 0.0009 | 0.01004 | 0.01767 | 0.11309 | 0.55832 | 0.04072 | 0.00219 | 0.59293 | 0.00627 | 0.01147 | 0.01633 | 0.00486 | 297.8 | 330.3 | 0 | 0 | 0 | 0 | 1 | 0 | 0 | 0 | 0 | 0 | 1 | 0 | 0
106420 | 6005 v1 | Oven Recipe 2 | 98.6392 | 0.00188 | 0.00168 | 0.00689 | 0.01003 | 0.09809 | 0.52341 | 0.02327 | 0.0011 | 0.49971 | 0.0047 | 0.0074 | 0.01059 | 0.00369 | 287.2 | 309.6 | 0 | 0 | 1 | 0 | 0 | 0 | 0 | 0 | 1 | 0 | 0 | 0 | 0
106421 | 6005 v2 | Oven Recipe 6 | 98.6496 | 0.00084 | 0.00177 | 0.0028 | 0.00971 | 0.11991 | 0.49886 | 0.02259 | 0.00154 | 0.55716 | 0.00881 | 0.00278 | 0.01116 | 0.00341 | 286.7 | 309.5 | 0 | 0 | 0 | 1 | 0 | 0 | 0 | 0 | 0 | 0 | 0 | 0 | 1
106422 | 6082 v3 | Oven Recipe 3 | 98.2687 | 0.00124 | 0.00169 | 0.01416 | 0.03493 | 0.12018 | 0.71499 | 0.05906 | 0.00215 | 0.65086 | 0.00259 | 0.00441 | 0.02787 | 0.00489 | 327.3 | 351 | 0 | 0 | 0 | 0 | 0 | 0 | 1 | 0 | 0 | 1 | 0 | 0 | 0
106423 | 6082 v1 | Oven Recipe 1 | 98.4679 | 0.00208 | 0.00227 | 0.01336 | 0.01261 | 0.11741 | 0.54627 | 0.04481 | 0.00159 | 0.61876 | 0.00123 | 0.00797 | 0.02166 | 0.00307 | 316 | 341.7 | 0 | 0 | 0 | 0 | 1 | 0 | 0 | 1 | 0 | 0 | 0 | 0 | 0
106424 | 6082 v2 | Oven Recipe 3 | 98.3233 | 0.00133 | 0.00119 | 0.01393 | 0.02356 | 0.11386 | 0.6223 | 0.05619 | 0.00168 | 0.63517 | 0.00287 | 0.00798 | 0.01753 | 0.00531 | 308.9 | 327.3 | 0 | 0 | 0 | 0 | 0 | 1 | 0 | 0 | 0 | 1 | 0 | 0 | 0
106425 | 6082 v3 | Oven Recipe 1 | 98.2228 | 0.00166 | 0.00054 | 0.01789 | 0.03449 | 0.10043 | 0.61899 | 0.07033 | 0.00079 | 0.76399 | 0.00879 | 0.00514 | 0.02369 | 0.00553 | 348.5 | 374 | 0 | 0 | 0 | 0 | 0 | 0 | 1 | 1 | 0 | 0 | 0 | 0 | 0
106426 | 6060 | Oven Recipe 2 | 98.8766 | 0.0012 | 0.00174 | 0.00295 | 0.00356 | 0.07944 | 0.44624 | 0.01172 | 0.00102 | 0.39617 | 0.01175 | 0.00962 | 0.01071 | 0 | 258.1 | 287.6 | 1 | 0 | 0 | 0 | 0 | 0 | 0 | 0 | 1 | 0 | 0 | 0 | 0
106427 | 6082 v1 | Oven Recipe 5 | 98.4735 | 0.00165 | 0.00145 | 0.01277 | 0.02528 | 0.12154 | 0.53533 | 0.04704 | 0.00096 | 0.57457 | 0.01368 | 0.00402 | 0.02092 | 0.00505 | 277.1 | 302.5 | 0 | 0 | 0 | 0 | 1 | 0 | 0 | 0 | 0 | 0 | 0 | 1 | 0
106428 | 6082 v3 | Oven Recipe 2 | 98.2937 | 0.0019 | 0.00262 | 0.01493 | 0.03554 | 0.11038 | 0.55814 | 0.07227 | 0.00169 | 0.69661 | 0.00946 | 0.00709 | 0.03036 | 0.00748 | 330.7 | 355.1 | 0 | 0 | 0 | 0 | 0 | 0 | 1 | 0 | 1 | 0 | 0 | 0 | 0
106429 | 6005 v2 | Oven Recipe 2 | 98.5883 | 0.00157 | 0.00149 | 0.00726 | 0.0255 | 0.09773 | 0.53003 | 0.03962 | 0.00151 | 0.57366 | 0.00875 | 0.0063 | 0.00407 | 0.00241 | 293.5 | 314.3 | 0 | 0 | 0 | 1 | 0 | 0 | 0 | 0 | 1 | 0 | 0 | 0 | 0
106430 | 6082 v1 | Oven Recipe 5 | 98.4096 | 0.00141 | 0.00135 | 0.01427 | 0.02131 | 0.08011 | 0.64427 | 0.03965 | 0.00146 | 0.56705 | 0.00934 | 0.01108 | 0.02405 | 0.00339 | 300.8 | 322.8 | 0 | 0 | 0 | 0 | 1 | 0 | 0 | 0 | 0 | 0 | 0 | 1 | 0
106431 | 6082 v2 | Oven Recipe 4 | 98.4264 | 0.00147 | 0.00098 | 0.0058 | 0.03135 | 0.10203 | 0.49799 | 0.03742 | 0.00112 | 0.64532 | 0.00837 | 0.00698 | 0.02771 | 0.00763 | 320.1 | 353.9 | 0 | 0 | 0 | 0 | 0 | 1 | 0 | 0 | 0 | 0 | 1 | 0 | 0
106432 | 6005 v2 | Oven Recipe 1 | 98.4995 | 0.00115 | 0.00081 | 0.00688 | 0.01599 | 0.09826 | 0.55385 | 0.01851 | 0.00255 | 0.60663 | 0.00935 | 0.00856 | 0.02252 | 0.00501 | 293.9 | 319.1 | 0 | 0 | 0 | 1 | 0 | 0 | 0 | 1 | 0 | 0 | 0 | 0 | 0
106433 | 6063 | Oven Recipe 2 | 98.7751 | 0.00196 | 0.00215 | 0.00393 | 0.00946 | 0.09147 | 0.43818 | 0.01643 | 0.00137 | 0.46116 | 0.01103 | 0.00667 | 0.0164 | 0.00249 | 240.1 | 263.1 | 0 | 1 | 0 | 0 | 0 | 0 | 0 | 0 | 1 | 0 | 0 | 0 | 0
106434 | 6082 v3 | Oven Recipe 4 | 98.3442 | 0.00122 | 0.00107 | 0.01279 | 0.04169 | 0.09961 | 0.60233 | 0.05162 | 0.00186 | 0.68355 | 0.00945 | 0.01265 | 0.02279 | 0.00653 | 329.3 | 366.5 | 0 | 0 | 0 | 0 | 0 | 0 | 1 | 0 | 0 | 0 | 1 | 0 | 0
106435 | 6005 v2 | Oven Recipe 6 | 98.6319 | 0.00123 | 0.0018 | 0 | 0.01469 | 0.11066 | 0.50041 | 0.04505 | 0.00188 | 0.53611 | 0.00798 | 0.00674 | 0.01375 | 0.00043 | 273.9 | 295.1 | 0 | 0 | 0 | 1 | 0 | 0 | 0 | 0 | 0 | 0 | 0 | 0 | 1
106436 | 6005 v2 | Oven Recipe 5 | 98.6686 | 0.00123 | 0.00196 | 0.00016 | 0.02325 | 0.12469 | 0.47337 | 0.03359 | 0.00217 | 0.56583 | 0.00862 | 0.0011 | 0.00546 | 0.0058 | 249.6 | 271.3 | 0 | 0 | 0 | 1 | 0 | 0 | 0 | 0 | 0 | 0 | 0 | 1 | 0
106437 | 6060 | Oven Recipe 5 | 98.9208 | 0.00155 | 0.00054 | 0.00454 | 0.00975 | 0.11206 | 0.44401 | 0.00945 | 0.00229 | 0.3444 | 0.00383 | 0.00185 | 0.01141 | 0.00336 | 228.5 | 242.8 | 1 | 0 | 0 | 0 | 0 | 0 | 0 | 0 | 0 | 0 | 0 | 1 | 0
106438 | 6082 v1 | Oven Recipe 5 | 98.4553 | 0.00197 | 0.00124 | 0.00675 | 0.01552 | 0.10961 | 0.64052 | 0.04984 | 0.00212 | 0.55453 | 0 | 0.00816 | 0.02454 | 0.00445 | 282.8 | 308.3 | 0 | 0 | 0 | 0 | 1 | 0 | 0 | 0 | 0 | 0 | 0 | 1 | 0
106439 | 6063 | Oven Recipe 4 | 98.9712 | 0.00166 | 0.00186 | 0 | 0.00688 | 0.07407 | 0.3307 | 0.00478 | 0.00067 | 0.458 | 0.00593 | 0.00424 | 0.01841 | 0 | 239.7 | 267.6 | 0 | 1 | 0 | 0 | 0 | 0 | 0 | 0 | 0 | 0 | 1 | 0 | 0
106440 | 6060 | Oven Recipe 3 | 99.0584 | 0.00163 | 0.00202 | 0 | 0.01856 | 0.07245 | 0.35651 | 0 | 0.00076 | 0.39348 | 0.00882 | 0.01129 | 0.00859 | 0.00219 | 214 | 226.2 | 1 | 0 | 0 | 0 | 0 | 0 | 0 | 0 | 0 | 1 | 0 | 0 | 0
106441 | 6082 v1 | Oven Recipe 4 | 98.3009 | 0.00111 | 0.0026 | 0.01115 | 0.0193 | 0.11861 | 0.62094 | 0.0461 | 0.00152 | 0.65443 | 0.00611 | 0.01188 | 0.0202 | 0.006 | 312.6 | 346.5 | 0 | 0 | 0 | 0 | 1 | 0 | 0 | 0 | 0 | 0 | 1 | 0 | 0
106442 | 6082 v3 | Oven Recipe 6 | 98.2311 | 0.00173 | 0.00241 | 0.01249 | 0.04142 | 0.10967 | 0.69133 | 0.06566 | 0.0009 | 0.71144 | 0.00211 | 0.0104 | 0.02525 | 0.00736 | 340.9 | 369.7 | 0 | 0 | 0 | 0 | 0 | 0 | 1 | 0 | 0 | 0 | 0 | 0 | 1
106443 | 6063 | Oven Recipe 3 | 98.86 | 0.00185 | 0.00118 | 0.00165 | 0.01219 | 0.11411 | 0.38708 | 0.00732 | 0.00157 | 0.4631 | 0.00443 | 0.00578 | 0.01213 | 0.00396 | 230 | 250.7 | 0 | 1 | 0 | 0 | 0 | 0 | 0 | 0 | 0 | 1 | 0 | 0 | 0
106444 | 6082 v2 | Oven Recipe 4 | 98.3162 | 0.0016 | 0.00243 | 0.00976 | 0.02444 | 0.10304 | 0.60334 | 0.06572 | 0.00219 | 0.6944 | 0.01386 | 0.00428 | 0.01727 | 0.00665 | 326.2 | 346.9 | 0 | 0 | 0 | 0 | 0 | 1 | 0 | 0 | 0 | 0 | 1 | 0 | 0
106445 | 6005 v1 | Oven Recipe 1 | 98.653 | 0.00139 | 0.00077 | 0 | 0.01888 | 0.11244 | 0.51659 | 0.01516 | 0.00251 | 0.54688 | 0.00974 | 0.00182 | 0.01391 | 0 | 300.5 | 323.5 | 0 | 0 | 1 | 0 | 0 | 0 | 0 | 1 | 0 | 0 | 0 | 0 | 0
106446 | 6063 | Oven Recipe 2 | 98.826 | 0.001 | 0.00242 | 0.00326 | 0.01422 | 0.0981 | 0.34269 | 0.01791 | 0.00157 | 0.50731 | 0.01045 | 0.00667 | 0.01089 | 0.00119 | 238.5 | 262.7 | 0 | 1 | 0 | 0 | 0 | 0 | 0 | 0 | 1 | 0 | 0 | 0 | 0
106447 | 6082 v2 | Oven Recipe 5 | 98.3935 | 0.00198 | 0.00067 | 0.01676 | 0.02669 | 0.10656 | 0.57066 | 0.04416 | 0.00151 | 0.63619 | 0.01265 | 0.0095 | 0.01894 | 0.00726 | 287.3 | 312.8 | 0 | 0 | 0 | 0 | 0 | 1 | 0 | 0 | 0 | 0 | 0 | 1 | 0
106448 | 6060 | Oven Recipe 3 | 98.908 | 0.00135 | 0.00088 | 0 | 0.01555 | 0.07569 | 0.36219 | 0.0012 | 0.0017 | 0.4226 | 0.0115 | 0.00977 | 0.01844 | 0 | 210 | 224.2 | 1 | 0 | 0 | 0 | 0 | 0 | 0 | 0 | 0 | 1 | 0 | 0 | 0
106449 | 6082 v1 | Oven Recipe 6 | 98.3615 | 0.00135 | 0.00176 | 0.01182 | 0.02891 | 0.09623 | 0.57291 | 0.03854 | 0.00116 | 0.66963 | 0.01401 | 0 | 0.01687 | 0.00573 | 297.7 | 325.5 | 0 | 0 | 0 | 0 | 1 | 0 | 0 | 0 | 0 | 0 | 0 | 0 | 1
106450 | 6060 | Oven Recipe 1 | 99.0058 | 0.00154 | 0.00192 | 0.00394 | 0.00575 | 0.09953 | 0.3 | 0.01203 | 0.00104 | 0.37893 | 0.0122 | 0.01228 | 0.01905 | 0.00211 | 224.8 | 241.9 | 1 | 0 | 0 | 0 | 0 | 0 | 0 | 1 | 0 | 0 | 0 | 0 | 0
106451 | 6005 v2 | Oven Recipe 2 | 98.5368 | 0.00155 | 0.00246 | 0.00329 | 0.01156 | 0.12298 | 0.54274 | 0.02598 | 0.00128 | 0.6064 | 0.00831 | 0.00643 | 0.01627 | 0.00341 | 299 | 327.8 | 0 | 0 | 0 | 1 | 0 | 0 | 0 | 0 | 1 | 0 | 0 | 0 | 0
106452 | 6082 v1 | Oven Recipe 1 | 98.4125 | 0.00138 | 0.00162 | 0.01223 | 0.02795 | 0.09933 | 0.61481 | 0.04153 | 0.00173 | 0.61351 | 0.00613 | 0.00426 | 0.02254 | 0.00343 | 321.9 | 344.5 | 0 | 0 | 0 | 0 | 1 | 0 | 0 | 1 | 0 | 0 | 0 | 0 | 0
106453 | 6005 v1 | Oven Recipe 6 | 98.6239 | 0.00159 | 0.00083 | 0.0038 | 0.00894 | 0.12906 | 0.49182 | 0.01679 | 0.00221 | 0.54155 | 0.00614 | 0.00888 | 0.0079 | 0.0004 | 268.9 | 294.3 | 0 | 0 | 1 | 0 | 0 | 0 | 0 | 0 | 0 | 0 | 0 | 0 | 1
106454 | 6082 v1 | Oven Recipe 2 | 98.4663 | 0.00143 | 0.0006 | 0.01353 | 0.02147 | 0.09247 | 0.56846 | 0.0285 | 0.00148 | 0.64585 | 0.00364 | 0.01065 | 0.01599 | 0.0028 | 296.9 | 324.2 | 0 | 0 | 0 | 0 | 1 | 0 | 0 | 0 | 1 | 0 | 0 | 0 | 0
106455 | 6082 v2 | Oven Recipe 4 | 98.4251 | 0.00095 | 0.00085 | 0.00776 | 0.02842 | 0.09322 | 0.60921 | 0.04213 | 0.00162 | 0.61143 | 0.01124 | 0.00409 | 0.01958 | 0.00805 | 339.2 | 365.7 | 0 | 0 | 0 | 0 | 0 | 1 | 0 | 0 | 0 | 0 | 1 | 0 | 0
106456 | 6060 | Oven Recipe 2 | 98.984 | 0.00196 | 0.00098 | 0.00352 | 0.00177 | 0.08654 | 0.31675 | 0.00971 | 0.00122 | 0.418 | 0.01136 | 0.00142 | 0.01117 | 0.00255 | 222.9 | 244.7 | 1 | 0 | 0 | 0 | 0 | 0 | 0 | 0 | 1 | 0 | 0 | 0 | 0
106457 | 6060 | Oven Recipe 3 | 98.9237 | 0.00117 | 0.00153 | 0.00476 | 0.00657 | 0.08362 | 0.38346 | 0.00307 | 0.00044 | 0.39052 | 0.01362 | 0.00227 | 0.01145 | 0.00051 | 217.4 | 235.6 | 1 | 0 | 0 | 0 | 0 | 0 | 0 | 0 | 0 | 1 | 0 | 0 | 0
106458 | 6082 v3 | Oven Recipe 4 | 97.9858 | 0.00228 | 0.00207 | 0.01427 | 0.03586 | 0.12306 | 0.8108 | 0.06226 | 0.0018 | 0.75007 | 0.01342 | 0.01255 | 0.02371 | 0.00581 | 379.8 | 400 | 0 | 0 | 0 | 0 | 0 | 0 | 1 | 0 | 0 | 0 | 1 | 0 | 0
106459 | 6005 v2 | Oven Recipe 5 | 98.6278 | 0.00146 | 0.0004 | 0.00607 | 0.00657 | 0.0942 | 0.51337 | 0.03781 | 0.00091 | 0.55525 | 0.00723 | 0.00908 | 0.01659 | 0.00173 | 268.9 | 286.4 | 0 | 0 | 0 | 1 | 0 | 0 | 0 | 0 | 0 | 0 | 0 | 1 | 0
106460 | 6005 v1 | Oven Recipe 2 | 98.7497 | 0.00116 | 0.00099 | 0.00545 | 0.00201 | 0.0845 | 0.45456 | 0.02851 | 0.00149 | 0.52188 | 0.00968 | 0.00711 | 0.01657 | 0.00238 | 267.4 | 289 | 0 | 0 | 1 | 0 | 0 | 0 | 0 | 0 | 1 | 0 | 0 | 0 | 0
106461 | 6060 | Oven Recipe 5 | 98.9923 | 0.00162 | 0.00106 | 0.00519 | 0.01118 | 0.08122 | 0.35497 | 0.01582 | 0.00061 | 0.32241 | 0.01216 | 0.00449 | 0.01596 | 0.00258 | 210 | 225.5 | 1 | 0 | 0 | 0 | 0 | 0 | 0 | 0 | 0 | 0 | 0 | 1 | 0
106462 | 6063 | Oven Recipe 4 | 98.8381 | 0.00194 | 0.00134 | 0.006 | 0 | 0.07849 | 0.38051 | 0 | 0.00223 | 0.53423 | 0.01203 | 0.00869 | 0.02278 | 0.00046 | 258.7 | 280.9 | 0 | 1 | 0 | 0 | 0 | 0 | 0 | 0 | 0 | 0 | 1 | 0 | 0
106463 | 6005 v1 | Oven Recipe 2 | 98.5721 | 0.00086 | 0.00182 | 0.00384 | 0.00908 | 0.10303 | 0.49801 | 0.0116 | 0.00101 | 0.55371 | 0.00605 | 0.00421 | 0.01926 | 0 | 277.9 | 301.9 | 0 | 0 | 1 | 0 | 0 | 0 | 0 | 0 | 1 | 0 | 0 | 0 | 0
106464 | 6005 v2 | Oven Recipe 6 | 98.6331 | 0.00141 | 0.00167 | 0.00206 | 0.01647 | 0.10471 | 0.56947 | 0.03797 | 0.00195 | 0.50112 | 0.01199 | 0.00398 | 0.01655 | 0 | 279.7 | 298 | 0 | 0 | 0 | 1 | 0 | 0 | 0 | 0 | 0 | 0 | 0 | 0 | 1
106465 | 6082 v2 | Oven Recipe 6 | 98.2561 | 0.0013 | 0.00162 | 0.01005 | 0.02359 | 0.07962 | 0.6835 | 0.04842 | 0.00244 | 0.68684 | 0.01477 | 0.00938 | 0.01466 | 0.00506 | 328.3 | 356.6 | 0 | 0 | 0 | 0 | 0 | 1 | 0 | 0 | 0 | 0 | 0 | 0 | 1
106466 | 6063 | Oven Recipe 5 | 98.8405 | 0.00116 | 0.00203 | 0.00488 | 0.00663 | 0.08927 | 0.44391 | 0.00823 | 0.00186 | 0.46373 | 0.00994 | 0.01236 | 0.00554 | 0.00208 | 246 | 258 | 0 | 1 | 0 | 0 | 0 | 0 | 0 | 0 | 0 | 0 | 0 | 1 | 0
106467 | 6082 v1 | Oven Recipe 4 | 98.4545 | 0.00116 | 0.00263 | 0.00613 | 0.02727 | 0.09931 | 0.55657 | 0.03842 | 0.00172 | 0.59167 | 0.00568 | 0.0025 | 0.02478 | 0.00829 | 312.7 | 340.5 | 0 | 0 | 0 | 0 | 1 | 0 | 0 | 0 | 0 | 0 | 1 | 0 | 0
106468 | 6082 v1 | Oven Recipe 2 | 98.3878 | 0.00203 | 0.0008 | 0.00989 | 0.03339 | 0.09378 | 0.62453 | 0.04887 | 0.00146 | 0.64106 | 0.01457 | 0.00379 | 0.01871 | 0.00511 | 322.5 | 347.6 | 0 | 0 | 0 | 0 | 1 | 0 | 0 | 0 | 1 | 0 | 0 | 0 | 0
106469 | 6082 v3 | Oven Recipe 6 | 98.2421 | 0.00164 | 0.00123 | 0.00979 | 0.03122 | 0.12632 | 0.70226 | 0.05789 | 0.0016 | 0.70236 | 0.01108 | 0.00063 | 0.02613 | 0.00723 | 353.3 | 380.5 | 0 | 0 | 0 | 0 | 0 | 0 | 1 | 0 | 0 | 0 | 0 | 0 | 1
106470 | 6082 v1 | Oven Recipe 5 | 98.4222 | 0.00106 | 0.00048 | 0.00858 | 0.01959 | 0.11128 | 0.63467 | 0.05284 | 0.00158 | 0.55512 | 0.01208 | 0.01083 | 0.01676 | 0.00453 | 298.8 | 316.9 | 0 | 0 | 0 | 0 | 1 | 0 | 0 | 0 | 0 | 0 | 0 | 1 | 0
106471 | 6063 | Oven Recipe 1 | 98.8886 | 0.00127 | 0.00142 | 0.00193 | 0.00032 | 0.09436 | 0.38814 | 0.00115 | 0.00127 | 0.45416 | 0.00919 | 0.005 | 0.01666 | 0 | 251.9 | 280.9 | 0 | 1 | 0 | 0 | 0 | 0 | 0 | 1 | 0 | 0 | 0 | 0 | 0
106472 | 6082 v3 | Oven Recipe 4 | 98.2215 | 0.00135 | 0.00102 | 0.01489 | 0.03897 | 0.10625 | 0.64924 | 0.05999 | 0.00207 | 0.73664 | 0.01186 | 0.00552 | 0.02035 | 0.00927 | 361.5 | 392.8 | 0 | 0 | 0 | 0 | 0 | 0 | 1 | 0 | 0 | 0 | 1 | 0 | 0
106473 | 6005 v1 | Oven Recipe 1 | 98.6382 | 0.00156 | 0.00175 | 0.0031 | 0.00889 | 0.09511 | 0.52438 | 0.02117 | 0.00161 | 0.54311 | 0.00462 | 0.00774 | 0.0149 | 0 | 291.8 | 317.2 | 0 | 0 | 1 | 0 | 0 | 0 | 0 | 1 | 0 | 0 | 0 | 0 | 0
106474 | 6005 v2 | Oven Recipe 1 | 98.529 | 0.00154 | 0.00228 | 0.00275 | 0.02311 | 0.0939 | 0.63144 | 0.03538 | 0.00245 | 0.55319 | 0.00892 | 0.00438 | 0.01735 | 0.0014 | 314.9 | 337.9 | 0 | 0 | 0 | 1 | 0 | 0 | 0 | 1 | 0 | 0 | 0 | 0 | 0
106475 | 6060 | Oven Recipe 4 | 98.8505 | 0.00156 | 0.00058 | 0 | 0.01509 | 0.0941 | 0.37962 | 0 | 0.00124 | 0.42619 | 0.01359 | 0.00889 | 0.0119 | 0.00377 | 233.6 | 251.3 | 1 | 0 | 0 | 0 | 0 | 0 | 0 | 0 | 0 | 0 | 1 | 0 | 0
106476 | 6005 v1 | Oven Recipe 3 | 98.7899 | 0.00124 | 0.00073 | 0.00035 | 0.00927 | 0.0945 | 0.47388 | 0.00831 | 0.00208 | 0.50723 | 0.00765 | 0.01172 | 0.0102 | 0 | 248.8 | 273.8 | 0 | 0 | 1 | 0 | 0 | 0 | 0 | 0 | 0 | 1 | 0 | 0 | 0
106477 | 6063 | Oven Recipe 2 | 98.8862 | 0.00115 | 0.00113 | 0 | 0.00353 | 0.10051 | 0.39446 | 0 | 0.00148 | 0.4229 | 0.00602 | 0.01046 | 0.00825 | 0.00216 | 245.1 | 259 | 0 | 1 | 0 | 0 | 0 | 0 | 0 | 0 | 1 | 0 | 0 | 0 | 0
106478 | 6082 v1 | Oven Recipe 4 | 98.3804 | 0.00045 | 0.00161 | 0.01104 | 0.03463 | 0.10924 | 0.62764 | 0.03468 | 0.00134 | 0.63132 | 0.00367 | 0.00372 | 0.01407 | 0.00765 | 331.4 | 356.5 | 0 | 0 | 0 | 0 | 1 | 0 | 0 | 0 | 0 | 0 | 1 | 0 | 0
106479 | 6005 v1 | Oven Recipe 1 | 98.7426 | 0.00213 | 0.00072 | 0.00252 | 0.00887 | 0.08174 | 0.48935 | 0.02143 | 0.00173 | 0.46677 | 0.00487 | 0.00526 | 0.0139 | 0 | 288.6 | 315 | 0 | 0 | 1 | 0 | 0 | 0 | 0 | 1 | 0 | 0 | 0 | 0 | 0
106480 | 6063 | Oven Recipe 5 | 98.9478 | 0.00175 | 0.00252 | 0.00044 | 0.00549 | 0.08116 | 0.37749 | 0.00207 | 0.00079 | 0.42061 | 0.00689 | 0.00676 | 0.01014 | 0 | 216.9 | 234.7 | 0 | 1 | 0 | 0 | 0 | 0 | 0 | 0 | 0 | 0 | 0 | 1 | 0
106481 | 6060 | Oven Recipe 6 | 99.0368 | 0.00229 | 0.00198 | 0 | 0.0014 | 0.08426 | 0.34078 | 0.00573 | 0.00249 | 0.39282 | 0.00587 | 0.00838 | 0.01578 | 0 | 218.9 | 237 | 1 | 0 | 0 | 0 | 0 | 0 | 0 | 0 | 0 | 0 | 0 | 0 | 1
106482 | 6005 v1 | Oven Recipe 6 | 98.7008 | 0.00132 | 0.00246 | 0.0003 | 0.0208 | 0.10772 | 0.49193 | 0.028 | 0.00114 | 0.50755 | 0.00253 | 0.01027 | 0.0175 | 0.00246 | 279 | 300.4 | 0 | 0 | 1 | 0 | 0 | 0 | 0 | 0 | 0 | 0 | 0 | 0 | 1
106483 | 6082 v1 | Oven Recipe 1 | 98.3866 | 0.00155 | 0.00071 | 0.01303 | 0.03284 | 0.11174 | 0.60466 | 0.0448 | 0.00246 | 0.63825 | 0.00618 | 0.00685 | 0.02163 | 0.00399 | 329.6 | 356.2 | 0 | 0 | 0 | 0 | 1 | 0 | 0 | 1 | 0 | 0 | 0 | 0 | 0
106484 | 6082 v1 | Oven Recipe 6 | 98.3668 | 0.00177 | 0.00113 | 0.00601 | 0.02631 | 0.11735 | 0.60373 | 0.05391 | 0.00194 | 0.64006 | 0.00995 | 0.00564 | 0.02525 | 0.00544 | 309.3 | 329.2 | 0 | 0 | 0 | 0 | 1 | 0 | 0 | 0 | 0 | 0 | 0 | 0 | 1
106485 | 6005 v2 | Oven Recipe 4 | 98.5912 | 0.00186 | 0.00148 | 0.00243 | 0.01176 | 0.09699 | 0.53021 | 0.0263 | 0.00107 | 0.55337 | 0.00897 | 0.00835 | 0.01962 | 0.00099 | 304.3 | 330.8 | 0 | 0 | 0 | 1 | 0 | 0 | 0 | 0 | 0 | 0 | 1 | 0 | 0
106486 | 6082 v3 | Oven Recipe 3 | 98.1956 | 0.00117 | 0.00069 | 0.01413 | 0.03744 | 0.13488 | 0.66803 | 0.04743 | 0.00163 | 0.66086 | 0.00971 | 0.01048 | 0.02282 | 0.00703 | 325.4 | 350.8 | 0 | 0 | 0 | 0 | 0 | 0 | 1 | 0 | 0 | 1 | 0 | 0 | 0
106487 | 6082 v2 | Oven Recipe 1 | 98.2902 | 0.00149 | 0.00207 | 0.01214 | 0.02512 | 0.10844 | 0.66144 | 0.04847 | 0.00119 | 0.66484 | 0.00951 | 0.0048 | 0.02098 | 0.00565 | 336.5 | 360.9 | 0 | 0 | 0 | 0 | 0 | 1 | 0 | 1 | 0 | 0 | 0 | 0 | 0
106488 | 6005 v1 | Oven Recipe 2 | 98.7324 | 0.00128 | 0.00273 | 0.00171 | 0.00527 | 0.08837 | 0.46891 | 0.01332 | 0.00158 | 0.49469 | 0.00585 | 0.01154 | 0.01234 | 0.00225 | 258.8 | 286.4 | 0 | 0 | 1 | 0 | 0 | 0 | 0 | 0 | 1 | 0 | 0 | 0 | 0
106489 | 6060 | Oven Recipe 5 | 99.0245 | 0.0012 | 0.00133 | 0.0057 | 0.00342 | 0.08007 | 0.3 | 0.00793 | 0.00191 | 0.41209 | 0.00488 | 0.01 | 0.00851 | 0.00465 | 210 | 226.4 | 1 | 0 | 0 | 0 | 0 | 0 | 0 | 0 | 0 | 0 | 0 | 1 | 0
106490 | 6082 v3 | Oven Recipe 2 | 98.2531 | 0.00162 | 0.00141 | 0.01339 | 0.0482 | 0.10197 | 0.63154 | 0.06665 | 0.00186 | 0.68138 | 0.0137 | 0.01018 | 0.02054 | 0.00601 | 349.9 | 381.6 | 0 | 0 | 0 | 0 | 0 | 0 | 1 | 0 | 1 | 0 | 0 | 0 | 0
106491 | 6063 | Oven Recipe 6 | 98.8972 | 0.00155 | 0.00202 | 0 | 0.0049 | 0.08955 | 0.40968 | 0.01185 | 0.00143 | 0.43319 | 0.00699 | 0.01197 | 0.00889 | 0.00412 | 251.9 | 266.9 | 0 | 1 | 0 | 0 | 0 | 0 | 0 | 0 | 0 | 0 | 0 | 0 | 1
106492 | 6063 | Oven Recipe 2 | 98.8957 | 0.00145 | 0.00138 | 0.01006 | 0.01198 | 0.11167 | 0.44474 | 0.01218 | 0.002 | 0.38885 | 0.01032 | 0.00368 | 0.01807 | 0.00117 | 269.9 | 288.2 | 0 | 1 | 0 | 0 | 0 | 0 | 0 | 0 | 1 | 0 | 0 | 0 | 0
106493 | 6005 v2 | Oven Recipe 3 | 98.5674 | 0.00214 | 0.00232 | 0.00573 | 0.01624 | 0.09565 | 0.55393 | 0.03612 | 0.00195 | 0.51276 | 0.00968 | 0.00987 | 0.01121 | 0.0007 | 252.5 | 276.5 | 0 | 0 | 0 | 1 | 0 | 0 | 0 | 0 | 0 | 1 | 0 | 0 | 0
106494 | 6005 v2 | Oven Recipe 6 | 98.5862 | 0.00127 | 0.00157 | 0.0096 | 0.01632 | 0.0967 | 0.54225 | 0.03832 | 0.0021 | 0.54192 | 0.01198 | 0.00476 | 0.01472 | 0.00435 | 291.7 | 320.2 | 0 | 0 | 0 | 1 | 0 | 0 | 0 | 0 | 0 | 0 | 0 | 0 | 1
106495 | 6082 v1 | Oven Recipe 5 | 98.5269 | 0.00072 | 0.0019 | 0.0038 | 0.02187 | 0.09213 | 0.6236 | 0.04876 | 0.00235 | 0.56421 | 0.01773 | 0.00161 | 0.01308 | 0.00683 | 294.4 | 312.1 | 0 | 0 | 0 | 0 | 1 | 0 | 0 | 0 | 0 | 0 | 0 | 1 | 0
106496 | 6060 | Oven Recipe 5 | 99.0596 | 0.00136 | 0.00168 | 0.00306 | 0.01971 | 0.08635 | 0.34388 | 0.00458 | 0.00211 | 0.37126 | 0.01378 | 0.00391 | 0.01578 | 0 | 210 | 226.6 | 1 | 0 | 0 | 0 | 0 | 0 | 0 | 0 | 0 | 0 | 0 | 1 | 0
106497 | 6005 v1 | Oven Recipe 4 | 98.6748 | 0.00163 | 0.00112 | 0 | 0.01227 | 0.08427 | 0.47262 | 0.02583 | 0.00153 | 0.52831 | 0.01556 | 0.01137 | 0.0176 | 0.00167 | 289.8 | 315.3 | 0 | 0 | 1 | 0 | 0 | 0 | 0 | 0 | 0 | 0 | 1 | 0 | 0
106498 | 6005 v2 | Oven Recipe 6 | 98.6431 | 0.00149 | 0.0016 | 0.00692 | 0.02688 | 0.10353 | 0.48276 | 0.01782 | 0.00177 | 0.58601 | 0.00354 | 0.00632 | 0.01658 | 0 | 289.2 | 311.1 | 0 | 0 | 0 | 1 | 0 | 0 | 0 | 0 | 0 | 0 | 0 | 0 | 1
106499 | 6005 v2 | Oven Recipe 1 | 98.4942 | 0.00147 | 0.00178 | 0.0074 | 0.01333 | 0.10236 | 0.5795 | 0.03146 | 0.00132 | 0.5518 | 0.01135 | 0.01354 | 0.01932 | 0.00058 | 306 | 330.8 | 0 | 0 | 0 | 1 | 0 | 0 | 0 | 1 | 0 | 0 | 0 | 0 | 0
106500 | 6082 v3 | Oven Recipe 5 | 98.2781 | 0.00161 | 0.00191 | 0.01228 | 0.03156 | 0.10266 | 0.66376 | 0.06641 | 0.00134 | 0.66816 | 0.00475 | 0.00367 | 0.0274 | 0.00807 | 311.5 | 333.1 | 0 | 0 | 0 | 0 | 0 | 0 | 1 | 0 | 0 | 0 | 0 | 1 | 0
106501 | 6063 | Oven Recipe 3 | 98.8508 | 0.00127 | 0.00105 | 0.00617 | 0.01146 | 0.08958 | 0.48195 | 0.00603 | 0.00111 | 0.38749 | 0.00687 | 0.00249 | 0.01123 | 0.00166 | 242.5 | 260.8 | 0 | 1 | 0 | 0 | 0 | 0 | 0 | 0 | 0 | 1 | 0 | 0 | 0
106502 | 6082 v2 | Oven Recipe 1 | 98.3593 | 0.00131 | 0.00267 | 0.01403 | 0.0245 | 0.10991 | 0.63035 | 0.04668 | 0.00049 | 0.63694 | 0 | 0.01068 | 0.02372 | 0.0057 | 322.5 | 353.5 | 0 | 0 | 0 | 0 | 0 | 1 | 0 | 1 | 0 | 0 | 0 | 0 | 0
106503 | 6082 v2 | Oven Recipe 4 | 98.2606 | 0.00171 | 0.00126 | 0.01059 | 0.02667 | 0.11326 | 0.69277 | 0.04518 | 0.00166 | 0.70892 | 0.01394 | 0.00318 | 0.02062 | 0.00404 | 353.9 | 388.9 | 0 | 0 | 0 | 0 | 0 | 1 | 0 | 0 | 0 | 0 | 1 | 0 | 0
106504 | 6060 | Oven Recipe 5 | 99.1132 | 0.00217 | 0.00064 | 0.0042 | 0.01357 | 0.07931 | 0.31804 | 0.00338 | 0.00152 | 0.32116 | 0.00642 | 0.00601 | 0.01859 | 0.00225 | 210 | 228.7 | 1 | 0 | 0 | 0 | 0 | 0 | 0 | 0 | 0 | 0 | 0 | 1 | 0
106505 | 6082 v2 | Oven Recipe 3 | 98.365 | 0.00092 | 0.00161 | 0.01035 | 0.03336 | 0.11427 | 0.59924 | 0.04861 | 0.00249 | 0.63472 | 0.00848 | 0.00054 | 0.01444 | 0.00747 | 294.3 | 314.6 | 0 | 0 | 0 | 0 | 0 | 1 | 0 | 0 | 0 | 1 | 0 | 0 | 0
106506 | 6082 v1 | Oven Recipe 6 | 98.4077 | 0.00122 | 0.00126 | 0.00972 | 0.01891 | 0.09636 | 0.59559 | 0.04394 | 0.00123 | 0.64417 | 0.00557 | 0.00694 | 0.01846 | 0.00475 | 302.2 | 326 | 0 | 0 | 0 | 0 | 1 | 0 | 0 | 0 | 0 | 0 | 0 | 0 | 1
106507 | 6005 v2 | Oven Recipe 2 | 98.6605 | 0.00127 | 0.00091 | 0.00083 | 0.0147 | 0.11257 | 0.51546 | 0.01955 | 0.00208 | 0.51648 | 0.00941 | 0.01234 | 0.01562 | 0.00332 | 287.2 | 314.4 | 0 | 0 | 0 | 1 | 0 | 0 | 0 | 0 | 1 | 0 | 0 | 0 | 0
106508 | 6005 v1 | Oven Recipe 1 | 98.7361 | 0.00168 | 0.0001 | 0 | 0.00662 | 0.09174 | 0.47388 | 0.01221 | 0.00107 | 0.49835 | 0.01124 | 0.00468 | 0.01614 | 0.00294 | 281.7 | 304.1 | 0 | 0 | 1 | 0 | 0 | 0 | 0 | 1 | 0 | 0 | 0 | 0 | 0
106509 | 6082 v3 | Oven Recipe 6 | 98.1139 | 0.00119 | 0.00041 | 0.0093 | 0.03306 | 0.12249 | 0.76383 | 0.05825 | 0.00095 | 0.65124 | 0.00438 | 0.00719 | 0.02374 | 0.00847 | 346 | 368 | 0 | 0 | 0 | 0 | 0 | 0 | 1 | 0 | 0 | 0 | 0 | 0 | 1
106510 | 6082 v3 | Oven Recipe 6 | 98.1467 | 0.00177 | 0.00118 | 0.01449 | 0.0251 | 0.09993 | 0.6924 | 0.06981 | 0.00151 | 0.6842 | 0.00569 | 0.00798 | 0.02495 | 0.0057 | 336.3 | 356.1 | 0 | 0 | 0 | 0 | 0 | 0 | 1 | 0 | 0 | 0 | 0 | 0 | 1
106511 | 6005 v1 | Oven Recipe 3 | 98.7143 | 0.00166 | 0.00166 | 0.00013 | 0.01374 | 0.09512 | 0.51185 | 0.00444 | 0.00164 | 0.49153 | 0.00585 | 0.00147 | 0.00854 | 0 | 264.7 | 285.4 | 0 | 0 | 1 | 0 | 0 | 0 | 0 | 0 | 0 | 1 | 0 | 0 | 0
106512 | 6082 v2 | Oven Recipe 1 | 98.3052 | 0.00184 | 0.00086 | 0.01442 | 0.02239 | 0.10522 | 0.70196 | 0.03735 | 0.00213 | 0.62362 | 0.01104 | 0.00664 | 0.01761 | 0.0062 | 344.2 | 369.8 | 0 | 0 | 0 | 0 | 0 | 1 | 0 | 1 | 0 | 0 | 0 | 0 | 0
106513 | 6060 | Oven Recipe 5 | 98.9366 | 0.00119 | 0.00123 | 0 | 0.00478 | 0.09474 | 0.38043 | 0.00544 | 0.00171 | 0.34607 | 0.0108 | 0.00762 | 0.00836 | 0 | 210 | 228.4 | 1 | 0 | 0 | 0 | 0 | 0 | 0 | 0 | 0 | 0 | 0 | 1 | 0
106514 | 6005 v1 | Oven Recipe 1 | 98.7881 | 0.00074 | 0.00246 | 0.00371 | 0.02636 | 0.08332 | 0.48021 | 0.01978 | 0.00303 | 0.49866 | 0.01038 | 0.00062 | 0.01429 | 0.0028 | 280.5 | 307.1 | 0 | 0 | 1 | 0 | 0 | 0 | 0 | 1 | 0 | 0 | 0 | 0 | 0
106515 | 6005 v1 | Oven Recipe 4 | 98.6244 | 0.00174 | 0.00189 | 0.00096 | 0.01148 | 0.09957 | 0.44806 | 0.0103 | 0.00192 | 0.59323 | 0.0103 | 0.01141 | 0.01666 | 0 | 277.6 | 304.9 | 0 | 0 | 1 | 0 | 0 | 0 | 0 | 0 | 0 | 0 | 1 | 0 | 0
106516 | 6005 v2 | Oven Recipe 5 | 98.6171 | 0.00104 | 0.00136 | 0.00806 | 0.01489 | 0.11279 | 0.52752 | 0.02812 | 0.00191 | 0.50053 | 0.00391 | 0.00624 | 0.02147 | 0.00157 | 245.9 | 268.5 | 0 | 0 | 0 | 1 | 0 | 0 | 0 | 0 | 0 | 0 | 0 | 1 | 0
106517 | 6063 | Oven Recipe 5 | 98.9972 | 0.00063 | 0.00041 | 0.0018 | 0.0052 | 0.0827 | 0.35098 | 0.01003 | 0.00063 | 0.36965 | 0.00674 | 0.00565 | 0.02567 | 0.0022 | 218.5 | 236.7 | 0 | 1 | 0 | 0 | 0 | 0 | 0 | 0 | 0 | 0 | 0 | 1 | 0
106518 | 6005 v2 | Oven Recipe 6 | 98.6429 | 0.00096 | 0.0019 | 0.0039 | 0.02372 | 0.11946 | 0.47244 | 0.0336 | 0.00103 | 0.51261 | 0.01009 | 0.00856 | 0.01297 | 0.00018 | 276.8 | 303.7 | 0 | 0 | 0 | 1 | 0 | 0 | 0 | 0 | 0 | 0 | 0 | 0 | 1
106519 | 6060 | Oven Recipe 3 | 98.8929 | 0.00201 | 0.00073 | 0.00108 | 0.01763 | 0.09131 | 0.39347 | 0 | 0.00154 | 0.40556 | 0.00928 | 0.01198 | 0.01133 | 0 | 226.6 | 246.4 | 1 | 0 | 0 | 0 | 0 | 0 | 0 | 0 | 0 | 1 | 0 | 0 | 0
106520 | 6060 | Oven Recipe 6 | 99.0197 | 0.00186 | 0.00221 | 0.00286 | 0.00682 | 0.08165 | 0.3 | 0.00723 | 0.00205 | 0.40491 | 0.00619 | 0.01038 | 0.01403 | 0 | 216.2 | 234.9 | 1 | 0 | 0 | 0 | 0 | 0 | 0 | 0 | 0 | 0 | 0 | 0 | 1
106521 | 6060 | Oven Recipe 3 | 98.994 | 0.00174 | 0.00121 | 0.00253 | 0.01181 | 0.10972 | 0.35797 | 0.00938 | 0.00158 | 0.43396 | 0.00718 | 0.00363 | 0.00534 | 0 | 215.4 | 229.2 | 1 | 0 | 0 | 0 | 0 | 0 | 0 | 0 | 0 | 1 | 0 | 0 | 0
106522 | 6082 v3 | Oven Recipe 4 | 98.2558 | 0.00119 | 0.00109 | 0.01334 | 0.03153 | 0.12909 | 0.6273 | 0.07545 | 0.0019 | 0.70356 | 0.00404 | 0.00684 | 0.02545 | 0.00843 | 332.6 | 363.3 | 0 | 0 | 0 | 0 | 0 | 0 | 1 | 0 | 0 | 0 | 1 | 0 | 0
106523 | 6082 v1 | Oven Recipe 3 | 98.476 | 0.00102 | 0.0022 | 0.01292 | 0.02385 | 0.09535 | 0.53665 | 0.05208 | 0.00068 | 0.58253 | 0.00716 | 0.00722 | 0.01422 | 0.00403 | 294 | 315.4 | 0 | 0 | 0 | 0 | 1 | 0 | 0 | 0 | 0 | 1 | 0 | 0 | 0
106524 | 6082 v3 | Oven Recipe 6 | 98.2317 | 0.00184 | 0.00224 | 0.01819 | 0.02799 | 0.11242 | 0.69139 | 0.05753 | 0.00188 | 0.67402 | 0.00593 | 0.00542 | 0.02278 | 0.0069 | 331.4 | 347.2 | 0 | 0 | 0 | 0 | 0 | 0 | 1 | 0 | 0 | 0 | 0 | 0 | 1
106525 | 6082 v3 | Oven Recipe 3 | 98.3494 | 0.00156 | 0.00039 | 0.01368 | 0.02678 | 0.09735 | 0.63351 | 0.05567 | 0.00169 | 0.65096 | 0.0083 | 0.00817 | 0.0263 | 0.01055 | 324.8 | 349.1 | 0 | 0 | 0 | 0 | 0 | 0 | 1 | 0 | 0 | 1 | 0 | 0 | 0
106526 | 6060 | Oven Recipe 3 | 99.0606 | 0.00195 | 0.0018 | 0.00205 | 0.01143 | 0.07308 | 0.32655 | 0.01918 | 0.00197 | 0.33161 | 0.01232 | 0 | 0.01555 | 0.00264 | 218.4 | 234 | 1 | 0 | 0 | 0 | 0 | 0 | 0 | 0 | 0 | 1 | 0 | 0 | 0
106527 | 6063 | Oven Recipe 2 | 98.8655 | 0.00208 | 0.00171 | 0.00687 | 0.00752 | 0.08088 | 0.39532 | 0 | 0.00194 | 0.45665 | 0.00737 | 0.00329 | 0.011 | 0.00353 | 259.5 | 280.6 | 0 | 1 | 0 | 0 | 0 | 0 | 0 | 0 | 1 | 0 | 0 | 0 | 0
106528 | 6005 v1 | Oven Recipe 6 | 98.6856 | 0.00188 | 0.00104 | 0.00186 | 0.0102 | 0.08803 | 0.46273 | 0.0164 | 0.00238 | 0.56186 | 0.01002 | 0.00515 | 0.01773 | 0.00019 | 263 | 276.5 | 0 | 0 | 1 | 0 | 0 | 0 | 0 | 0 | 0 | 0 | 0 | 0 | 1
106529 | 6005 v1 | Oven Recipe 1 | 98.5862 | 0.00167 | 0.00096 | 0.00208 | 0.014 | 0.11915 | 0.49434 | 0.01648 | 0.00223 | 0.51361 | 0.01039 | 0.01218 | 0.01814 | 0 | 281.3 | 309.6 | 0 | 0 | 1 | 0 | 0 | 0 | 0 | 1 | 0 | 0 | 0 | 0 | 0
106530 | 6082 v2 | Oven Recipe 2 | 98.318 | 0.00188 | 0.00152 | 0.00689 | 0.02383 | 0.12183 | 0.59462 | 0.06219 | 0.00091 | 0.65351 | 0.00975 | 0.00297 | 0.02741 | 0.00565 | 308.5 | 335.9 | 0 | 0 | 0 | 0 | 0 | 1 | 0 | 0 | 1 | 0 | 0 | 0 | 0
106531 | 6082 v1 | Oven Recipe 6 | 98.3989 | 0.00116 | 0.00117 | 0.00617 | 0.0288 | 0.10996 | 0.62027 | 0.04453 | 0.00057 | 0.60547 | 0.01298 | 0.01167 | 0.02603 | 0.00514 | 326.8 | 350.2 | 0 | 0 | 0 | 0 | 1 | 0 | 0 | 0 | 0 | 0 | 0 | 0 | 1
106532 | 6082 v2 | Oven Recipe 4 | 98.322 | 0.00202 | 0.00182 | 0.01615 | 0.0258 | 0.1297 | 0.62551 | 0.0534 | 0.00147 | 0.68205 | 0.01134 | 0.0071 | 0.01552 | 0.0052 | 330.9 | 360.9 | 0 | 0 | 0 | 0 | 0 | 1 | 0 | 0 | 0 | 0 | 1 | 0 | 0
106533 | 6082 v1 | Oven Recipe 5 | 98.3103 | 0.0016 | 0.00072 | 0.00989 | 0.0294 | 0.10478 | 0.62518 | 0.04396 | 0.00174 | 0.65586 | 0.00851 | 0.00373 | 0.02715 | 0.00639 | 306.7 | 331.1 | 0 | 0 | 0 | 0 | 1 | 0 | 0 | 0 | 0 | 0 | 0 | 1 | 0
106534 | 6082 v1 | Oven Recipe 4 | 98.4396 | 0.00143 | 0.00161 | 0.00849 | 0.02241 | 0.12333 | 0.55407 | 0.04533 | 0.00226 | 0.63341 | 0.00665 | 0.00521 | 0.0269 | 0.00611 | 313.2 | 339.5 | 0 | 0 | 0 | 0 | 1 | 0 | 0 | 0 | 0 | 0 | 1 | 0 | 0
106535 | 6063 | Oven Recipe 4 | 98.8179 | 0.00116 | 0.001 | 0 | 0.00667 | 0.10064 | 0.40066 | 0.01218 | 0.00143 | 0.49931 | 0.01269 | 0.00283 | 0.01166 | 0.00416 | 256.3 | 283.9 | 0 | 1 | 0 | 0 | 0 | 0 | 0 | 0 | 0 | 0 | 1 | 0 | 0
106536 | 6082 v2 | Oven Recipe 2 | 98.3032 | 0.00165 | 0.00067 | 0.01026 | 0.02159 | 0.10114 | 0.62034 | 0.04695 | 0.00102 | 0.67338 | 0.00989 | 0.0124 | 0.01372 | 0.0078 | 328.3 | 352.2 | 0 | 0 | 0 | 0 | 0 | 1 | 0 | 0 | 1 | 0 | 0 | 0 | 0
106537 | 6005 v2 | Oven Recipe 5 | 98.7305 | 0.00123 | 0.00141 | 0.00197 | 0.0209 | 0.08478 | 0.46536 | 0.03324 | 0.00245 | 0.53589 | 0.00153 | 0.01269 | 0.02304 | 0.00066 | 264 | 280.4 | 0 | 0 | 0 | 1 | 0 | 0 | 0 | 0 | 0 | 0 | 0 | 1 | 0
106538 | 6060 | Oven Recipe 5 | 99.0493 | 0.0016 | 0.00172 | 0.00737 | 0.00303 | 0.09548 | 0.34581 | 0 | 0.00162 | 0.36335 | 0.01051 | 0.00872 | 0.01588 | 0 | 210 | 226.5 | 1 | 0 | 0 | 0 | 0 | 0 | 0 | 0 | 0 | 0 | 0 | 1 | 0
106539 | 6060 | Oven Recipe 5 | 98.9895 | 0.00159 | 0.00034 | 0 | 0.0036 | 0.10255 | 0.3 | 0.01531 | 0.0027 | 0.37411 | 0.01358 | 0.00704 | 0.00804 | 0.00219 | 210 | 234.3 | 1 | 0 | 0 | 0 | 0 | 0 | 0 | 0 | 0 | 0 | 0 | 1 | 0
106540 | 6082 v2 | Oven Recipe 3 | 98.4204 | 0.00186 | 0.00136 | 0.01153 | 0.0388 | 0.092 | 0.62124 | 0.0378 | 0.00133 | 0.58185 | 0.01156 | 0.00071 | 0.0246 | 0.00522 | 304.2 | 329.9 | 0 | 0 | 0 | 0 | 0 | 1 | 0 | 0 | 0 | 1 | 0 | 0 | 0
106541 | 6082 v3 | Oven Recipe 2 | 98.2446 | 0.00176 | 0.00054 | 0.00717 | 0.02986 | 0.10561 | 0.68539 | 0.05379 | 0.00069 | 0.6856 | 0.00747 | 0.00936 | 0.02406 | 0.00598 | 340.1 | 371.5 | 0 | 0 | 0 | 0 | 0 | 0 | 1 | 0 | 1 | 0 | 0 | 0 | 0
106542 | 6082 v2 | Oven Recipe 6 | 98.3465 | 0.00147 | 0.00215 | 0.00517 | 0.03038 | 0.11185 | 0.59072 | 0.05336 | 0.00195 | 0.67761 | 0.00975 | 0.00712 | 0.01407 | 0.00362 | 311.9 | 339.6 | 0 | 0 | 0 | 0 | 0 | 1 | 0 | 0 | 0 | 0 | 0 | 0 | 1
106543 | 6082 v1 | Oven Recipe 5 | 98.5475 | 0.00164 | 0.00189 | 0.00834 | 0.02203 | 0.10343 | 0.56221 | 0.05426 | 0.00165 | 0.54869 | 0.00825 | 0.01198 | 0.01411 | 0.00785 | 275.9 | 293.3 | 0 | 0 | 0 | 0 | 1 | 0 | 0 | 0 | 0 | 0 | 0 | 1 | 0
106544 | 6060 | Oven Recipe 3 | 99.1376 | 0.00152 | 0.0019 | 0.0074 | 0.00376 | 0.09139 | 0.30225 | 0.00784 | 0.00215 | 0.32303 | 0.00893 | 0.00912 | 0.01384 | 0.00059 | 210 | 230.7 | 1 | 0 | 0 | 0 | 0 | 0 | 0 | 0 | 0 | 1 | 0 | 0 | 0
106545 | 6005 v2 | Oven Recipe 4 | 98.5341 | 0.00176 | 0.00079 | 0.00412 | 0.00576 | 0.10039 | 0.47634 | 0.03661 | 0.0017 | 0.60359 | 0.00483 | 0.00294 | 0.01392 | 0.00182 | 284.5 | 308.3 | 0 | 0 | 0 | 1 | 0 | 0 | 0 | 0 | 0 | 0 | 1 | 0 | 0
106546 | 6005 v1 | Oven Recipe 1 | 98.5713 | 0.00101 | 0.00284 | 0.00456 | 0.0073 | 0.08874 | 0.5333 | 0.02823 | 0.00102 | 0.57733 | 0.00855 | 0.00714 | 0.01366 | 0.00197 | 285.2 | 314.1 | 0 | 0 | 1 | 0 | 0 | 0 | 0 | 1 | 0 | 0 | 0 | 0 | 0
106547 | 6005 v1 | Oven Recipe 4 | 98.6502 | 0.00129 | 0.00207 | 0 | 0.00511 | 0.10764 | 0.52656 | 0.01605 | 0.00128 | 0.55439 | 0.01264 | 0.0015 | 0.01447 | 0.00158 | 285.8 | 308.5 | 0 | 0 | 1 | 0 | 0 | 0 | 0 | 0 | 0 | 0 | 1 | 0 | 0
106548 | 6063 | Oven Recipe 5 | 98.9689 | 0.00177 | 0.00269 | 0.00413 | 0.00403 | 0.08994 | 0.33011 | 0 | 0.00104 | 0.36795 | 0.00527 | 0.00899 | 0.0162 | 0.00183 | 210 | 223.7 | 0 | 1 | 0 | 0 | 0 | 0 | 0 | 0 | 0 | 0 | 0 | 1 | 0
106549 | 6005 v2 | Oven Recipe 1 | 98.582 | 0.00122 | 0.0006 | 0.00405 | 0.02312 | 0.10384 | 0.59263 | 0.02844 | 0.00208 | 0.53356 | 0.01325 | 0.00774 | 0.01343 | 0.00163 | 308.6 | 333.2 | 0 | 0 | 0 | 1 | 0 | 0 | 0 | 1 | 0 | 0 | 0 | 0 | 0
106550 | 6005 v1 | Oven Recipe 4 | 98.7717 | 0.0014 | 0.00177 | 0.00243 | 0.01057 | 0.08938 | 0.5124 | 0.01094 | 0.00181 | 0.47612 | 0.01239 | 0.00355 | 0.00481 | 0 | 289.6 | 309.8 | 0 | 0 | 1 | 0 | 0 | 0 | 0 | 0 | 0 | 0 | 1 | 0 | 0
106551 | 6005 v2 | Oven Recipe 6 | 98.5397 | 0.00177 | 0.00075 | 0.00599 | 0.02156 | 0.09982 | 0.56996 | 0.01208 | 0.00069 | 0.5259 | 0.00699 | 0.00441 | 0.01249 | 0.00219 | 300.4 | 322.7 | 0 | 0 | 0 | 1 | 0 | 0 | 0 | 0 | 0 | 0 | 0 | 0 | 1
106552 | 6082 v3 | Oven Recipe 4 | 98.1841 | 0.00144 | 0.00164 | 0.01359 | 0.02818 | 0.09897 | 0.7589 | 0.05745 | 0.00173 | 0.72867 | 0.00922 | 0.00838 | 0.01925 | 0.00657 | 362.9 | 396 | 0 | 0 | 0 | 0 | 0 | 0 | 1 | 0 | 0 | 0 | 1 | 0 | 0
106553 | 6082 v3 | Oven Recipe 4 | 98.2485 | 0.00212 | 0.00102 | 0.01935 | 0.03868 | 0.12129 | 0.63889 | 0.06478 | 0.00125 | 0.67399 | 0.00563 | 0.00378 | 0.02401 | 0.00871 | 336.8 | 364.3 | 0 | 0 | 0 | 0 | 0 | 0 | 1 | 0 | 0 | 0 | 1 | 0 | 0
106554 | 6005 v1 | Oven Recipe 4 | 98.6859 | 0.00087 | 0.00175 | 0 | 0.01489 | 0.10361 | 0.46992 | 0.03174 | 0.00176 | 0.53461 | 0.00812 | 0.00469 | 0.01047 | 0.00236 | 278.9 | 308.2 | 0 | 0 | 1 | 0 | 0 | 0 | 0 | 0 | 0 | 0 | 1 | 0 | 0
106555 | 6082 v2 | Oven Recipe 6 | 98.3244 | 0.00191 | 0.0021 | 0.00907 | 0.02652 | 0.10122 | 0.66532 | 0.05699 | 0.00101 | 0.61445 | 0.00414 | 0.01109 | 0.0295 | 0.00371 | 329.9 | 355.1 | 0 | 0 | 0 | 0 | 0 | 1 | 0 | 0 | 0 | 0 | 0 | 0 | 1
106556 | 6005 v1 | Oven Recipe 1 | 98.6715 | 0.00142 | 0.00072 | 0 | 0.01037 | 0.09938 | 0.53491 | 0.01793 | 0.00096 | 0.51203 | 0.01312 | 0.00846 | 0.01236 | 0.00141 | 286.4 | 305.3 | 0 | 0 | 1 | 0 | 0 | 0 | 0 | 1 | 0 | 0 | 0 | 0 | 0
106557 | 6063 | Oven Recipe 6 | 98.803 | 0.00204 | 0.0014 | 0.00129 | 0.00872 | 0.10713 | 0.41961 | 0 | 0.00173 | 0.44882 | 0.01524 | 0.00391 | 0.01053 | 0.00151 | 267.5 | 279.5 | 0 | 1 | 0 | 0 | 0 | 0 | 0 | 0 | 0 | 0 | 0 | 0 | 1
106558 | 6005 v1 | Oven Recipe 1 | 98.7565 | 0.00132 | 0.00118 | 0.00379 | 0.01207 | 0.1215 | 0.42576 | 0.02148 | 0.00203 | 0.52473 | 0.00682 | 0.01058 | 0.01199 | 0.00173 | 285.9 | 313.5 | 0 | 0 | 1 | 0 | 0 | 0 | 0 | 1 | 0 | 0 | 0 | 0 | 0
106559 | 6082 v1 | Oven Recipe 4 | 98.2771 | 0.0017 | 0.00121 | 0.00829 | 0.02631 | 0.10591 | 0.67332 | 0.04675 | 0.00138 | 0.66184 | 0.00864 | 0.00681 | 0.00636 | 0.00418 | 332.2 | 360.6 | 0 | 0 | 0 | 0 | 1 | 0 | 0 | 0 | 0 | 0 | 1 | 0 | 0
106560 | 6063 | Oven Recipe 4 | 98.7947 | 0.0018 | 0.00201 | 0.00043 | 0.01413 | 0.09905 | 0.45263 | 0 | 0.00047 | 0.44369 | 0.01292 | 0.00268 | 0.01144 | 0.0013 | 253.3 | 276.5 | 0 | 1 | 0 | 0 | 0 | 0 | 0 | 0 | 0 | 0 | 1 | 0 | 0
106561 | 6005 v2 | Oven Recipe 4 | 98.5624 | 0.00157 | 0.001 | 0.00485 | 0.01477 | 0.09331 | 0.53013 | 0.02576 | 0.0011 | 0.58289 | 0.01119 | 0.00899 | 0.01838 | 0.00096 | 308.4 | 333.7 | 0 | 0 | 0 | 1 | 0 | 0 | 0 | 0 | 0 | 0 | 1 | 0 | 0
106562 | 6082 v1 | Oven Recipe 5 | 98.4314 | 0.00209 | 0.00119 | 0.01172 | 0.02436 | 0.11168 | 0.64668 | 0.03606 | 0.00113 | 0.56599 | 0.00672 | 0.00433 | 0.0187 | 0.00617 | 296.7 | 315 | 0 | 0 | 0 | 0 | 1 | 0 | 0 | 0 | 0 | 0 | 0 | 1 | 0
106563 | 6082 v1 | Oven Recipe 6 | 98.3827 | 0.00186 | 0.00162 | 0.01109 | 0.02444 | 0.09046 | 0.57605 | 0.04649 | 0.00193 | 0.64815 | 0.00669 | 0.00696 | 0.02396 | 0.00446 | 302.5 | 329.3 | 0 | 0 | 0 | 0 | 1 | 0 | 0 | 0 | 0 | 0 | 0 | 0 | 1
106564 | 6082 v3 | Oven Recipe 4 | 98.0357 | 0.00135 | 0.00188 | 0.01276 | 0.04255 | 0.11446 | 0.72537 | 0.06564 | 0.0023 | 0.75763 | 0.01156 | 0.00646 | 0.02533 | 0.01075 | 362.2 | 393.8 | 0 | 0 | 0 | 0 | 0 | 0 | 1 | 0 | 0 | 0 | 1 | 0 | 0
106565 | 6005 v2 | Oven Recipe 5 | 98.6748 | 0.00115 | 0.00179 | 0 | 0.0184 | 0.09135 | 0.50195 | 0.02673 | 0.00148 | 0.51919 | 0.0126 | 0.012 | 0.00775 | 0.00156 | 260.6 | 287 | 0 | 0 | 0 | 1 | 0 | 0 | 0 | 0 | 0 | 0 | 0 | 1 | 0
106566 | 6005 v2 | Oven Recipe 5 | 98.59 | 0.00206 | 0.00161 | 0.00616 | 0.02031 | 0.10561 | 0.62589 | 0.02135 | 0.00188 | 0.48289 | 0.00885 | 0.00947 | 0.01787 | 0.00248 | 267.5 | 286.1 | 0 | 0 | 0 | 1 | 0 | 0 | 0 | 0 | 0 | 0 | 0 | 1 | 0
106567 | 6082 v1 | Oven Recipe 4 | 98.4118 | 0.00175 | 0.00163 | 0.01172 | 0.03207 | 0.12106 | 0.56955 | 0.05574 | 0.00154 | 0.64518 | 0.00966 | 0.00712 | 0.02642 | 0.00611 | 324.9 | 365.6 | 0 | 0 | 0 | 0 | 1 | 0 | 0 | 0 | 0 | 0 | 1 | 0 | 0
106568 | 6082 v1 | Oven Recipe 4 | 98.429 | 0.00197 | 0.00143 | 0.00799 | 0.02613 | 0.11711 | 0.54971 | 0.05161 | 0.00153 | 0.62187 | 0.01332 | 0.00603 | 0.01803 | 0.00203 | 316.9 | 348.6 | 0 | 0 | 0 | 0 | 1 | 0 | 0 | 0 | 0 | 0 | 1 | 0 | 0
106569 | 6082 v3 | Oven Recipe 4 | 98.2646 | 0.00197 | 0.00066 | 0.01207 | 0.02863 | 0.10528 | 0.61514 | 0.05761 | 0.00095 | 0.7038 | 0.00789 | 0.00769 | 0.02236 | 0.00668 | 341.5 | 371.4 | 0 | 0 | 0 | 0 | 0 | 0 | 1 | 0 | 0 | 0 | 1 | 0 | 0
106570 | 6060 | Oven Recipe 3 | 98.8641 | 0.00098 | 0.0019 | 0.00026 | 0.00182 | 0.08707 | 0.4443 | 0 | 0.00146 | 0.39093 | 0.00825 | 0.00292 | 0.01489 | 0 | 228.4 | 240.4 | 1 | 0 | 0 | 0 | 0 | 0 | 0 | 0 | 0 | 1 | 0 | 0 | 0
106571 | 6082 v3 | Oven Recipe 3 | 98.2995 | 0.00128 | 0.00113 | 0.0145 | 0.03877 | 0.10242 | 0.64975 | 0.05164 | 0.00135 | 0.69913 | 0.00748 | 0.00856 | 0.02699 | 0.005 | 335.3 | 364.2 | 0 | 0 | 0 | 0 | 0 | 0 | 1 | 0 | 0 | 1 | 0 | 0 | 0
106572 | 6005 v2 | Oven Recipe 1 | 98.5422 | 0.00195 | 0.0015 | 0.0044 | 0.01361 | 0.09761 | 0.56749 | 0.02667 | 0.00238 | 0.5523 | 0.00677 | 0.00969 | 0.01041 | 0.00318 | 318.4 | 340.1 | 0 | 0 | 0 | 1 | 0 | 0 | 0 | 1 | 0 | 0 | 0 | 0 | 0
106573 | 6063 | Oven Recipe 6 | 98.835 | 0.00084 | 0.00142 | 0.00102 | 0.00729 | 0.09468 | 0.42149 | 0.0049 | 0.00158 | 0.45068 | 0.00524 | 0.0045 | 0.01335 | 0.00329 | 248.7 | 267 | 0 | 1 | 0 | 0 | 0 | 0 | 0 | 0 | 0 | 0 | 0 | 0 | 1
106574 | 6060 | Oven Recipe 5 | 99.0727 | 0.00135 | 0.00244 | 0.00561 | 0.00545 | 0.07962 | 0.3 | 0.00639 | 0.00241 | 0.34577 | 0.01323 | 0.00797 | 0.01398 | 0.00239 | 210 | 230 | 1 | 0 | 0 | 0 | 0 | 0 | 0 | 0 | 0 | 0 | 0 | 1 | 0
106575 | 6082 v1 | Oven Recipe 5 | 98.5831 | 0.00171 | 0.00194 | 0.00781 | 0.022 | 0.10289 | 0.57689 | 0.02924 | 0.00208 | 0.54213 | 0.00561 | 8e-05 | 0.01693 | 0.00404 | 281.1 | 299.3 | 0 | 0 | 0 | 0 | 1 | 0 | 0 | 0 | 0 | 0 | 0 | 1 | 0
106576 | 6005 v1 | Oven Recipe 6 | 98.7229 | 0.00118 | 0.00195 | 0.00046 | 0.00613 | 0.12018 | 0.42611 | 0.02113 | 0.00225 | 0.53973 | 0.0123 | 0.00237 | 0.01644 | 0 | 272.3 | 292.1 | 0 | 0 | 1 | 0 | 0 | 0 | 0 | 0 | 0 | 0 | 0 | 0 | 1
106577 | 6005 v2 | Oven Recipe 5 | 98.6093 | 0.0013 | 0.00168 | 0.00372 | 0.01555 | 0.09632 | 0.52662 | 0.02295 | 0.00144 | 0.54314 | 0.00952 | 0.00677 | 0.02046 | 0.00175 | 262.6 | 287.1 | 0 | 0 | 0 | 1 | 0 | 0 | 0 | 0 | 0 | 0 | 0 | 1 | 0
106578 | 6005 v2 | Oven Recipe 5 | 98.5685 | 0.00155 | 0.0008 | 0.01046 | 0.00884 | 0.0996 | 0.55916 | 0.03145 | 0.00176 | 0.55863 | 0.01089 | 0.00774 | 0.01145 | 0.00085 | 267.8 | 295.9 | 0 | 0 | 0 | 1 | 0 | 0 | 0 | 0 | 0 | 0 | 0 | 1 | 0
106579 | 6060 | Oven Recipe 3 | 99.07 | 0.00174 | 0.00109 | 0.00212 | 0.01655 | 0.09862 | 0.3 | 0.00236 | 0.0018 | 0.36358 | 0.01306 | 0.00264 | 0.00852 | 0.00017 | 210 | 233.1 | 1 | 0 | 0 | 0 | 0 | 0 | 0 | 0 | 0 | 1 | 0 | 0 | 0
106580 | 6060 | Oven Recipe 5 | 98.9846 | 0.00148 | 0.00114 | 0.00089 | 0.0098 | 0.11022 | 0.39989 | 0 | 0.0025 | 0.34332 | 0.01323 | 0.01121 | 0.01719 | 0.00032 | 217.5 | 242.2 | 1 | 0 | 0 | 0 | 0 | 0 | 0 | 0 | 0 | 0 | 0 | 1 | 0
106581 | 6005 v1 | Oven Recipe 4 | 98.6681 | 0.00129 | 0.00189 | 0 | 0.01566 | 0.09859 | 0.50758 | 0.01315 | 0.00244 | 0.49852 | 0.0152 | 0.00432 | 0.01515 | 0 | 277 | 312.4 | 0 | 0 | 1 | 0 | 0 | 0 | 0 | 0 | 0 | 0 | 1 | 0 | 0
106582 | 6063 | Oven Recipe 6 | 99.0228 | 0.00176 | 0.00206 | 0.00716 | 0.01308 | 0.08484 | 0.33016 | 0 | 0.00106 | 0.41612 | 0.0094 | 0.00355 | 0.01512 | 0 | 249.3 | 266 | 0 | 1 | 0 | 0 | 0 | 0 | 0 | 0 | 0 | 0 | 0 | 0 | 1
106583 | 6005 v2 | Oven Recipe 2 | 98.6347 | 0.0019 | 0.00055 | 0.00078 | 0.02661 | 0.1043 | 0.50476 | 0.0357 | 0.0017 | 0.57471 | 0.00881 | 0.01126 | 0.02056 | 0.00156 | 288.8 | 314.4 | 0 | 0 | 0 | 1 | 0 | 0 | 0 | 0 | 1 | 0 | 0 | 0 | 0
106584 | 6060 | Oven Recipe 5 | 99.037 | 0.00184 | 0.00268 | 0.0025 | 0.00133 | 0.10298 | 0.38009 | 0.00375 | 0.00237 | 0.33631 | 0.01411 | 0.00364 | 0.01128 | 0 | 210 | 228.3 | 1 | 0 | 0 | 0 | 0 | 0 | 0 | 0 | 0 | 0 | 0 | 1 | 0
106585 | 6060 | Oven Recipe 3 | 98.9325 | 0.00168 | 0.00192 | 0.00651 | 0.00267 | 0.10569 | 0.40466 | 0.00823 | 0.00173 | 0.35697 | 0.0114 | 0.00678 | 0.01521 | 0 | 210.3 | 231.5 | 1 | 0 | 0 | 0 | 0 | 0 | 0 | 0 | 0 | 1 | 0 | 0 | 0
106586 | 6082 v1 | Oven Recipe 5 | 98.4676 | 0.00177 | 0.00241 | 0.00427 | 0.03067 | 0.12896 | 0.55174 | 0.06005 | 0.0018 | 0.55488 | 0.00855 | 0.00729 | 0.01638 | 0.0061 | 268.8 | 282.5 | 0 | 0 | 0 | 0 | 1 | 0 | 0 | 0 | 0 | 0 | 0 | 1 | 0
106587 | 6005 v2 | Oven Recipe 2 | 98.5934 | 0.00156 | 0.00174 | 0.00508 | 0.01952 | 0.09207 | 0.48693 | 0.0299 | 0.00116 | 0.56151 | 0.0116 | 0.00732 | 0.01806 | 0 | 283.3 | 306.1 | 0 | 0 | 0 | 1 | 0 | 0 | 0 | 0 | 1 | 0 | 0 | 0 | 0
106588 | 6082 v1 | Oven Recipe 1 | 98.4293 | 0.00135 | 0.00184 | 0.00619 | 0.02054 | 0.1078 | 0.62563 | 0.04761 | 0.00197 | 0.57614 | 0.0081 | 0.01051 | 0.02246 | 0.00498 | 331.7 | 354 | 0 | 0 | 0 | 0 | 1 | 0 | 0 | 1 | 0 | 0 | 0 | 0 | 0
106589 | 6063 | Oven Recipe 1 | 98.8455 | 0.00168 | 0.00246 | 0.00611 | 0.00864 | 0.10365 | 0.35496 | 0.00606 | 0.00126 | 0.4719 | 0.01271 | 0.00943 | 0.01232 | 0.00255 | 247.9 | 271.7 | 0 | 1 | 0 | 0 | 0 | 0 | 0 | 1 | 0 | 0 | 0 | 0 | 0
106590 | 6005 v1 | Oven Recipe 1 | 98.5992 | 0.00082 | 0.00141 | 0.00012 | 0.01308 | 0.09668 | 0.58241 | 0.0136 | 0.00119 | 0.5597 | 0.00774 | 0.01027 | 0.01065 | 0.00224 | 301 | 333.2 | 0 | 0 | 1 | 0 | 0 | 0 | 0 | 1 | 0 | 0 | 0 | 0 | 0
106591 | 6082 v2 | Oven Recipe 5 | 98.4299 | 0.00127 | 0.00282 | 0.01049 | 0.03376 | 0.11601 | 0.57126 | 0.05867 | 0.00187 | 0.59801 | 0.01316 | 0.01067 | 0.02345 | 0.00363 | 292.5 | 313 | 0 | 0 | 0 | 0 | 0 | 1 | 0 | 0 | 0 | 0 | 0 | 1 | 0
106592 | 6082 v3 | Oven Recipe 4 | 98.2282 | 0.00153 | 0.00169 | 0.01635 | 0.03685 | 0.10786 | 0.63663 | 0.04621 | 0.00096 | 0.75082 | 0.01186 | 0.00123 | 0.01919 | 0.0068 | 362.6 | 398.2 | 0 | 0 | 0 | 0 | 0 | 0 | 1 | 0 | 0 | 0 | 1 | 0 | 0
106593 | 6005 v2 | Oven Recipe 4 | 98.6294 | 0.00197 | 0.00167 | 0.00593 | 0.00988 | 0.11316 | 0.45017 | 0.01636 | 0.0022 | 0.62239 | 0.00879 | 0.00895 | 0.00753 | 0.00308 | 284.2 | 309.8 | 0 | 0 | 0 | 1 | 0 | 0 | 0 | 0 | 0 | 0 | 1 | 0 | 0
106594 | 6005 v1 | Oven Recipe 3 | 98.6279 | 0.0018 | 0.00031 | 8e-05 | 0.01009 | 0.10053 | 0.49925 | 0.01923 | 0.00098 | 0.53474 | 0.00859 | 0.00182 | 0.00979 | 0.00109 | 260.7 | 280.1 | 0 | 0 | 1 | 0 | 0 | 0 | 0 | 0 | 0 | 1 | 0 | 0 | 0
106595 | 6082 v3 | Oven Recipe 5 | 98.2233 | 0.00099 | 0.00121 | 0.00826 | 0.03933 | 0.08929 | 0.70841 | 0.05353 | 0.00188 | 0.63055 | 0.00382 | 0.01412 | 0.02835 | 0.00638 | 323.4 | 348.1 | 0 | 0 | 0 | 0 | 0 | 0 | 1 | 0 | 0 | 0 | 0 | 1 | 0
106596 | 6063 | Oven Recipe 3 | 98.9379 | 0.00189 | 0.00148 | 0.00154 | 0.00665 | 0.08679 | 0.345 | 0.0127 | 0.00123 | 0.44313 | 0.00637 | 0.00843 | 0.01887 | 0.00024 | 213.4 | 226.8 | 0 | 1 | 0 | 0 | 0 | 0 | 0 | 0 | 0 | 1 | 0 | 0 | 0
106597 | 6082 v1 | Oven Recipe 4 | 98.3231 | 0.00078 | 0.00181 | 0.0071 | 0.02708 | 0.10363 | 0.62506 | 0.03851 | 0.00107 | 0.64286 | 0.00434 | 0.00637 | 0.01171 | 0.00316 | 328.2 | 358.5 | 0 | 0 | 0 | 0 | 1 | 0 | 0 | 0 | 0 | 0 | 1 | 0 | 0
106598 | 6005 v1 | Oven Recipe 2 | 98.6821 | 0.00142 | 0.00155 | 0.00879 | 0.01425 | 0.0809 | 0.48374 | 0.01807 | 0.00104 | 0.52426 | 0.00722 | 0.00771 | 0.00899 | 6e-05 | 270.4 | 298.9 | 0 | 0 | 1 | 0 | 0 | 0 | 0 | 0 | 1 | 0 | 0 | 0 | 0
106599 | 6082 v3 | Oven Recipe 4 | 98.238 | 0.00141 | 0.00091 | 0.01219 | 0.03375 | 0.14296 | 0.63445 | 0.07004 | 0.00166 | 0.70889 | 0.00707 | 0.00985 | 0.01538 | 0.00835 | 339.3 | 380.4 | 0 | 0 | 0 | 0 | 0 | 0 | 1 | 0 | 0 | 0 | 1 | 0 | 0
106600 | 6082 v3 | Oven Recipe 5 | 98.2842 | 0.00201 | 0.00203 | 0.00951 | 0.0378 | 0.12934 | 0.67528 | 0.06286 | 0.00222 | 0.62493 | 0.00722 | 0.0034 | 0.03072 | 0.00373 | 318.7 | 342.9 | 0 | 0 | 0 | 0 | 0 | 0 | 1 | 0 | 0 | 0 | 0 | 1 | 0
106601 | 6005 v2 | Oven Recipe 3 | 98.5659 | 0.00172 | 0.00158 | 0.01377 | 0.01119 | 0.09456 | 0.54947 | 0.03374 | 0.00261 | 0.51682 | 0.0117 | 0.00697 | 0.00934 | 0.00259 | 265.3 | 292.3 | 0 | 0 | 0 | 1 | 0 | 0 | 0 | 0 | 0 | 1 | 0 | 0 | 0
106602 | 6005 v1 | Oven Recipe 6 | 98.7247 | 0.00152 | 0.00145 | 0 | 0.01419 | 0.08113 | 0.5011 | 0.00858 | 0.00125 | 0.45899 | 0.00713 | 0.00033 | 0.0137 | 0.00278 | 270.2 | 297.1 | 0 | 0 | 1 | 0 | 0 | 0 | 0 | 0 | 0 | 0 | 0 | 0 | 1
106603 | 6060 | Oven Recipe 6 | 99.0196 | 0.00143 | 0.00178 | 0.00251 | 0.01101 | 0.07185 | 0.3 | 0.00301 | 0.00185 | 0.41431 | 0.00917 | 0.01168 | 0.01682 | 0.00161 | 210 | 227.9 | 1 | 0 | 0 | 0 | 0 | 0 | 0 | 0 | 0 | 0 | 0 | 0 | 1
106604 | 6060 | Oven Recipe 5 | 99.0064 | 0.00123 | 0.00185 | 0 | 0.01286 | 0.08976 | 0.33996 | 0.0019 | 0.00221 | 0.38158 | 0.0097 | 0.00855 | 0.01606 | 0 | 210.5 | 235.4 | 1 | 0 | 0 | 0 | 0 | 0 | 0 | 0 | 0 | 0 | 0 | 1 | 0
106605 | 6005 v1 | Oven Recipe 1 | 98.6769 | 0.00226 | 0.00205 | 0.00244 | 0.01525 | 0.09133 | 0.42366 | 0.00711 | 0.00186 | 0.58311 | 0.00934 | 0.00854 | 0.01537 | 0.0004 | 282.5 | 315.5 | 0 | 0 | 1 | 0 | 0 | 0 | 0 | 1 | 0 | 0 | 0 | 0 | 0
106606 | 6005 v1 | Oven Recipe 6 | 98.6367 | 0.00152 | 0.00097 | 0.00757 | 0.01485 | 0.09617 | 0.50421 | 0.0174 | 0.00138 | 0.57501 | 0.00716 | 0.00239 | 0.01362 | 0.00328 | 271.1 | 292.2 | 0 | 0 | 1 | 0 | 0 | 0 | 0 | 0 | 0 | 0 | 0 | 0 | 1
106607 | 6060 | Oven Recipe 3 | 98.9161 | 0.00164 | 0.00073 | 0.00529 | 0.0036 | 0.08561 | 0.43549 | 0.01066 | 0.0011 | 0.33441 | 0.00617 | 0.00724 | 0.01488 | 0.00188 | 223.3 | 235.3 | 1 | 0 | 0 | 0 | 0 | 0 | 0 | 0 | 0 | 1 | 0 | 0 | 0
106608 | 6005 v2 | Oven Recipe 4 | 98.6096 | 0.00126 | 0.00132 | 0.00474 | 0.01513 | 0.09751 | 0.48327 | 0.01706 | 0.0014 | 0.58526 | 0.01498 | 0.00708 | 0.02552 | 0.00417 | 279.6 | 298.3 | 0 | 0 | 0 | 1 | 0 | 0 | 0 | 0 | 0 | 0 | 1 | 0 | 0
106609 | 6063 | Oven Recipe 1 | 98.841 | 0.00125 | 0.00037 | 0.00622 | 0.00345 | 0.09924 | 0.37616 | 0.01489 | 0.00181 | 0.46695 | 0.01321 | 0.01422 | 0.01078 | 0.00169 | 244.1 | 273.6 | 0 | 1 | 0 | 0 | 0 | 0 | 0 | 1 | 0 | 0 | 0 | 0 | 0
106610 | 6082 v3 | Oven Recipe 4 | 98.187 | 0.00145 | 0.00152 | 0.01373 | 0.0356 | 0.12344 | 0.70556 | 0.05602 | 0.00095 | 0.71829 | 0.00994 | 0.00349 | 0.02803 | 0.00518 | 358.1 | 388.5 | 0 | 0 | 0 | 0 | 0 | 0 | 1 | 0 | 0 | 0 | 1 | 0 | 0
106611 | 6082 v2 | Oven Recipe 6 | 98.2482 | 0.00105 | 0.00076 | 0.01408 | 0.0228 | 0.12423 | 0.61941 | 0.04117 | 0.00129 | 0.71397 | 0.01579 | 0.00694 | 0.01859 | 0.00645 | 328.9 | 356.1 | 0 | 0 | 0 | 0 | 0 | 1 | 0 | 0 | 0 | 0 | 0 | 0 | 1
106612 | 6082 v3 | Oven Recipe 4 | 98.0966 | 0.00151 | 0.00106 | 0.01941 | 0.02463 | 0.12993 | 0.72395 | 0.05693 | 0.00241 | 0.74336 | 0.01266 | 0.01133 | 0.01854 | 0.00653 | 345.8 | 378.2 | 0 | 0 | 0 | 0 | 0 | 0 | 1 | 0 | 0 | 0 | 1 | 0 | 0
106613 | 6082 v3 | Oven Recipe 6 | 98.3091 | 0.00161 | 0.00119 | 0.01282 | 0.02483 | 0.11519 | 0.63872 | 0.06147 | 0.0012 | 0.67976 | 0.00694 | 0.0056 | 0.01153 | 0.00801 | 334.7 | 362.4 | 0 | 0 | 0 | 0 | 0 | 0 | 1 | 0 | 0 | 0 | 0 | 0 | 1
106614 | 6082 v1 | Oven Recipe 5 | 98.3802 | 0.00137 | 0.00078 | 0.00326 | 0.03057 | 0.1242 | 0.58809 | 0.05176 | 0.00214 | 0.61635 | 0.00682 | 0.01212 | 0.02548 | 0.00226 | 288.6 | 312.2 | 0 | 0 | 0 | 0 | 1 | 0 | 0 | 0 | 0 | 0 | 0 | 1 | 0
106615 | 6060 | Oven Recipe 2 | 98.8719 | 0.00236 | 0.00143 | 0.00859 | 0.02722 | 0.08314 | 0.42043 | 0 | 0.00043 | 0.41954 | 0.00827 | 0.00711 | 0.01467 | 9e-05 | 232.7 | 251.4 | 1 | 0 | 0 | 0 | 0 | 0 | 0 | 0 | 1 | 0 | 0 | 0 | 0
106616 | 6063 | Oven Recipe 4 | 98.9009 | 0.00132 | 0.00104 | 0.00317 | 0.00847 | 0.09909 | 0.35471 | 0.0181 | 0.00244 | 0.46255 | 0.01473 | 0 | 0.01184 | 0 | 247.7 | 277.7 | 0 | 1 | 0 | 0 | 0 | 0 | 0 | 0 | 0 | 0 | 1 | 0 | 0
106617 | 6082 v1 | Oven Recipe 5 | 98.4873 | 0.00215 | 0.00218 | 0.00314 | 0.02575 | 0.10207 | 0.60209 | 0.04834 | 0.00119 | 0.54853 | 0.01224 | 0.00796 | 0.01659 | 0.00173 | 293 | 314.8 | 0 | 0 | 0 | 0 | 1 | 0 | 0 | 0 | 0 | 0 | 0 | 1 | 0
106618 | 6063 | Oven Recipe 2 | 98.8465 | 0.00125 | 0.00035 | 0.00219 | 0.01729 | 0.08433 | 0.40395 | 0.01296 | 0.00119 | 0.48909 | 0.00752 | 0.00296 | 0.01143 | 0.00273 | 238.9 | 258.3 | 0 | 1 | 0 | 0 | 0 | 0 | 0 | 0 | 1 | 0 | 0 | 0 | 0
106619 | 6005 v2 | Oven Recipe 5 | 98.5675 | 0.00049 | 0.00163 | 0.00833 | 0.01611 | 0.09529 | 0.57108 | 0.02132 | 0.00224 | 0.5534 | 0.0105 | 0.00527 | 0.01426 | 0.00087 | 269.1 | 297.3 | 0 | 0 | 0 | 1 | 0 | 0 | 0 | 0 | 0 | 0 | 0 | 1 | 0
106620 | 6063 | Oven Recipe 1 | 98.8453 | 0.00142 | 0.00033 | 0.0027 | 0.0029 | 0.09728 | 0.42351 | 0.007 | 0.00225 | 0.44393 | 0.01643 | 0.00401 | 0.00817 | 0 | 271.5 | 291.5 | 0 | 1 | 0 | 0 | 0 | 0 | 0 | 1 | 0 | 0 | 0 | 0 | 0
106621 | 6005 v2 | Oven Recipe 5 | 98.5457 | 0.00141 | 0.00157 | 0.00541 | 0.01406 | 0.09807 | 0.63877 | 0.02843 | 0.00155 | 0.51999 | 0.01026 | 0.00838 | 0.02395 | 0.00337 | 279.5 | 296.3 | 0 | 0 | 0 | 1 | 0 | 0 | 0 | 0 | 0 | 0 | 0 | 1 | 0
106622 | 6005 v2 | Oven Recipe 2 | 98.5859 | 0.00125 | 0.00245 | 0.00687 | 0.00663 | 0.09878 | 0.58336 | 0.0208 | 0.00198 | 0.52579 | 0.00467 | 0.01357 | 0.0164 | 0.0011 | 306.9 | 331.2 | 0 | 0 | 0 | 1 | 0 | 0 | 0 | 0 | 1 | 0 | 0 | 0 | 0
106623 | 6005 v2 | Oven Recipe 6 | 98.5056 | 0.00123 | 0.00097 | 0.00505 | 0.01499 | 0.09409 | 0.59829 | 0.01985 | 0.00207 | 0.5295 | 0.00799 | 0.00743 | 0.02395 | 0.00178 | 306.4 | 332.4 | 0 | 0 | 0 | 1 | 0 | 0 | 0 | 0 | 0 | 0 | 0 | 0 | 1
106624 | 6005 v2 | Oven Recipe 1 | 98.5884 | 0.00172 | 0.00195 | 0.0066 | 0.01205 | 0.0899 | 0.49247 | 0.0278 | 0.002 | 0.57117 | 0.00547 | 0.0089 | 0.01925 | 0 | 297.1 | 326.8 | 0 | 0 | 0 | 1 | 0 | 0 | 0 | 1 | 0 | 0 | 0 | 0 | 0
106625 | 6005 v2 | Oven Recipe 4 | 98.6027 | 0.00224 | 0.00234 | 0.00471 | 0.02323 | 0.09518 | 0.51793 | 0.02945 | 0.00185 | 0.579 | 0.0108 | 0.00087 | 0.00946 | 0.00155 | 293.7 | 316 | 0 | 0 | 0 | 1 | 0 | 0 | 0 | 0 | 0 | 0 | 1 | 0 | 0
106626 | 6082 v3 | Oven Recipe 5 | 98.2383 | 0.00117 | 0.00179 | 0.015 | 0.02845 | 0.11667 | 0.72778 | 0.06446 | 0.00145 | 0.63034 | 0.00725 | 0.00654 | 0.02582 | 0.0058 | 326.2 | 353.1 | 0 | 0 | 0 | 0 | 0 | 0 | 1 | 0 | 0 | 0 | 0 | 1 | 0
106627 | 6082 v1 | Oven Recipe 4 | 98.4507 | 0.00124 | 0.00056 | 0.008 | 0.02987 | 0.09996 | 0.5418 | 0.04426 | 0.00212 | 0.63455 | 0.01176 | 0.00866 | 0.01238 | 0.00758 | 308 | 335.6 | 0 | 0 | 0 | 0 | 1 | 0 | 0 | 0 | 0 | 0 | 1 | 0 | 0
106628 | 6005 v1 | Oven Recipe 5 | 98.7642 | 0.00123 | 0.00198 | 0.00136 | 0.00545 | 0.09607 | 0.46574 | 0.01287 | 0.00126 | 0.43754 | 0.00352 | 0.00728 | 0.01811 | 0.00235 | 239.7 | 255.8 | 0 | 0 | 1 | 0 | 0 | 0 | 0 | 0 | 0 | 0 | 0 | 1 | 0
106629 | 6063 | Oven Recipe 3 | 98.9643 | 0.00086 | 0.00183 | 0.00069 | 0.01081 | 0.088 | 0.33511 | 0 | 0.00246 | 0.44083 | 0.00513 | 0.008 | 0.01114 | 0.00055 | 229.1 | 243.5 | 0 | 1 | 0 | 0 | 0 | 0 | 0 | 0 | 0 | 1 | 0 | 0 | 0
106630 | 6063 | Oven Recipe 5 | 98.8719 | 0.00177 | 0.00193 | 0.00565 | 0.01973 | 0.09553 | 0.36277 | 0.01233 | 0.0015 | 0.44293 | 0.00722 | 0.0121 | 0.01509 | 0.00217 | 221.7 | 241.3 | 0 | 1 | 0 | 0 | 0 | 0 | 0 | 0 | 0 | 0 | 0 | 1 | 0
106631 | 6082 v3 | Oven Recipe 3 | 98.201 | 0.00153 | 0.00185 | 0.01751 | 0.03919 | 0.10721 | 0.69101 | 0.04617 | 0.00237 | 0.63486 | 0.0142 | 0.01458 | 0.01482 | 0.00988 | 314.4 | 333.9 | 0 | 0 | 0 | 0 | 0 | 0 | 1 | 0 | 0 | 1 | 0 | 0 | 0
106632 | 6060 | Oven Recipe 3 | 99.0764 | 0.00144 | 0.00097 | 0 | 0.00698 | 0.08907 | 0.3 | 0.0022 | 0.0015 | 0.35491 | 0.00344 | 0.00076 | 0.01427 | 4e-05 | 210 | 223.8 | 1 | 0 | 0 | 0 | 0 | 0 | 0 | 0 | 0 | 1 | 0 | 0 | 0
106633 | 6063 | Oven Recipe 6 | 98.8723 | 0.00204 | 0.00066 | 0.00297 | 0.00695 | 0.10021 | 0.34987 | 0 | 0.00138 | 0.48313 | 0.01412 | 0.00571 | 0.00449 | 0 | 223 | 243.3 | 0 | 1 | 0 | 0 | 0 | 0 | 0 | 0 | 0 | 0 | 0 | 0 | 1
106634 | 6063 | Oven Recipe 4 | 98.8345 | 0.00167 | 0.00159 | 0.00139 | 0.00766 | 0.08109 | 0.40212 | 0.00894 | 0.00242 | 0.45853 | 0.00877 | 0.00549 | 0.01769 | 0 | 238 | 263.8 | 0 | 1 | 0 | 0 | 0 | 0 | 0 | 0 | 0 | 0 | 1 | 0 | 0
106635 | 6060 | Oven Recipe 6 | 99.0476 | 0.0013 | 0.00272 | 0.00652 | 0.00558 | 0.09139 | 0.3 | 0.00258 | 0.0021 | 0.37959 | 0.01259 | 0.00883 | 0.01179 | 0.00176 | 221.1 | 240.8 | 1 | 0 | 0 | 0 | 0 | 0 | 0 | 0 | 0 | 0 | 0 | 0 | 1
106636 | 6060 | Oven Recipe 2 | 98.9263 | 0.00151 | 0.00086 | 0 | 0.01361 | 0.09003 | 0.38001 | 0.00166 | 0.00175 | 0.41487 | 0.0144 | 0.00705 | 0.01598 | 0.00213 | 230.7 | 245.5 | 1 | 0 | 0 | 0 | 0 | 0 | 0 | 0 | 1 | 0 | 0 | 0 | 0
106637 | 6063 | Oven Recipe 6 | 98.9426 | 0.00089 | 0.00095 | 0.00135 | 0.00863 | 0.10321 | 0.36437 | 0 | 0.00121 | 0.45487 | 0.00673 | 0 | 0.00806 | 0.00314 | 234 | 253.9 | 0 | 1 | 0 | 0 | 0 | 0 | 0 | 0 | 0 | 0 | 0 | 0 | 1
106638 | 6063 | Oven Recipe 3 | 98.859 | 0.002 | 0.001 | 0.00285 | 0.0007 | 0.1042 | 0.42781 | 0.00195 | 0.00168 | 0.42934 | 0.00845 | 0.00975 | 0.00692 | 0 | 226.8 | 245 | 0 | 1 | 0 | 0 | 0 | 0 | 0 | 0 | 0 | 1 | 0 | 0 | 0
106639 | 6005 v1 | Oven Recipe 4 | 98.6884 | 0.001 | 0.00151 | 0.00204 | 0.01247 | 0.09573 | 0.49392 | 0.01887 | 0.00107 | 0.54347 | 0.01014 | 0.00174 | 0.01772 | 0.00103 | 289.2 | 309.4 | 0 | 0 | 1 | 0 | 0 | 0 | 0 | 0 | 0 | 0 | 1 | 0 | 0
106640 | 6063 | Oven Recipe 1 | 98.9556 | 0.00106 | 0.00117 | 0 | 0.00354 | 0.08199 | 0.32758 | 0 | 0.00061 | 0.46277 | 0.0124 | 0.00941 | 0.02275 | 0.0019 | 236.2 | 264.2 | 0 | 1 | 0 | 0 | 0 | 0 | 0 | 1 | 0 | 0 | 0 | 0 | 0
106641 | 6082 v2 | Oven Recipe 1 | 98.4081 | 0.00125 | 0.00081 | 0.01224 | 0.02796 | 0.10204 | 0.54749 | 0.05722 | 0.00224 | 0.63122 | 0.00795 | 0.00599 | 0.02422 | 0.00324 | 313.6 | 341.2 | 0 | 0 | 0 | 0 | 0 | 1 | 0 | 1 | 0 | 0 | 0 | 0 | 0
106642 | 6005 v2 | Oven Recipe 5 | 98.5173 | 0.0012 | 0.00219 | 0.00527 | 0.01758 | 0.11952 | 0.60199 | 0.03956 | 0.00182 | 0.5448 | 0.01638 | 0.00575 | 0.00886 | 0 | 279.1 | 302.1 | 0 | 0 | 0 | 1 | 0 | 0 | 0 | 0 | 0 | 0 | 0 | 1 | 0
106643 | 6082 v1 | Oven Recipe 1 | 98.2367 | 0.00175 | 0.0011 | 0.01041 | 0.0354 | 0.12044 | 0.65559 | 0.04444 | 0.00151 | 0.65867 | 0.00578 | 0.00737 | 0.02052 | 0.00444 | 333.2 | 364.2 | 0 | 0 | 0 | 0 | 1 | 0 | 0 | 1 | 0 | 0 | 0 | 0 | 0
106644 | 6082 v2 | Oven Recipe 1 | 98.3767 | 0.00136 | 0.00121 | 0.01274 | 0.03315 | 0.10671 | 0.61218 | 0.04221 | 0.00122 | 0.66306 | 0.00776 | 0.0081 | 0.01518 | 0.00598 | 332.7 | 360.8 | 0 | 0 | 0 | 0 | 0 | 1 | 0 | 1 | 0 | 0 | 0 | 0 | 0
106645 | 6063 | Oven Recipe 4 | 98.8165 | 0.00207 | 0.00054 | 0.00485 | 0.00788 | 0.07123 | 0.42503 | 0.0004 | 0.00163 | 0.46427 | 0.01257 | 0.00746 | 0.0139 | 0.00075 | 251.7 | 273 | 0 | 1 | 0 | 0 | 0 | 0 | 0 | 0 | 0 | 0 | 1 | 0 | 0
106646 | 6082 v1 | Oven Recipe 1 | 98.455 | 0.00173 | 0.00119 | 0.01194 | 0.02633 | 0.09183 | 0.52655 | 0.04524 | 0.00239 | 0.63972 | 0.011 | 0.01029 | 0.01878 | 0.00621 | 316.9 | 350.4 | 0 | 0 | 0 | 0 | 1 | 0 | 0 | 1 | 0 | 0 | 0 | 0 | 0
106647 | 6060 | Oven Recipe 2 | 98.9352 | 0.00173 | 0.00179 | 0.00482 | 0.01034 | 0.09279 | 0.34218 | 0.00683 | 0.00135 | 0.41302 | 0.00555 | 0.00896 | 0.01259 | 0 | 223.4 | 240 | 1 | 0 | 0 | 0 | 0 | 0 | 0 | 0 | 1 | 0 | 0 | 0 | 0
106648 | 6005 v1 | Oven Recipe 3 | 98.6836 | 0.00178 | 0.00049 | 0.00259 | 0.0124 | 0.1066 | 0.48546 | 0.027 | 0.00043 | 0.49463 | 0.00658 | 0.00657 | 0.01919 | 0.00141 | 255.4 | 275.2 | 0 | 0 | 1 | 0 | 0 | 0 | 0 | 0 | 0 | 1 | 0 | 0 | 0
106649 | 6063 | Oven Recipe 4 | 98.8209 | 0.00206 | 0.00078 | 0.0019 | 0.00325 | 0.09166 | 0.41875 | 0.01582 | 0.00247 | 0.46538 | 0.00595 | 0.01233 | 0.01442 | 0.00098 | 263.8 | 286.9 | 0 | 1 | 0 | 0 | 0 | 0 | 0 | 0 | 0 | 0 | 1 | 0 | 0
106650 | 6082 v2 | Oven Recipe 2 | 98.4049 | 0.00192 | 0.00087 | 0.01269 | 0.02178 | 0.11027 | 0.57582 | 0.05961 | 0.00141 | 0.63803 | 0.00857 | 0.01139 | 0.02195 | 0.00435 | 316.2 | 339.5 | 0 | 0 | 0 | 0 | 0 | 1 | 0 | 0 | 1 | 0 | 0 | 0 | 0
106651 | 6082 v1 | Oven Recipe 1 | 98.4487 | 0.00126 | 0.00116 | 0.00423 | 0.03337 | 0.09341 | 0.62349 | 0.03936 | 0.00119 | 0.63346 | 0.00681 | 0.00321 | 0.01352 | 0.0041 | 314.1 | 342.7 | 0 | 0 | 0 | 0 | 1 | 0 | 0 | 1 | 0 | 0 | 0 | 0 | 0
106652 | 6082 v1 | Oven Recipe 2 | 98.3601 | 0.00184 | 0.0018 | 0.01347 | 0.02155 | 0.13202 | 0.60508 | 0.03875 | 0.00181 | 0.64104 | 0.00487 | 0.01116 | 0.01916 | 0.00407 | 308.9 | 337.4 | 0 | 0 | 0 | 0 | 1 | 0 | 0 | 0 | 1 | 0 | 0 | 0 | 0
106653 | 6082 v3 | Oven Recipe 6 | 98.2432 | 0.00124 | 0.00184 | 0.01744 | 0.03613 | 0.1131 | 0.63553 | 0.06101 | 0.0008 | 0.70368 | 0.01107 | 0.01206 | 0.03039 | 0.00704 | 327.3 | 353.3 | 0 | 0 | 0 | 0 | 0 | 0 | 1 | 0 | 0 | 0 | 0 | 0 | 1
106654 | 6005 v1 | Oven Recipe 1 | 98.6438 | 0.00105 | 0.002 | 0.00058 | 0.00453 | 0.10721 | 0.46866 | 0.01684 | 0.00148 | 0.57045 | 0.00669 | 0.00712 | 0.01401 | 0.00058 | 283.8 | 305.5 | 0 | 0 | 1 | 0 | 0 | 0 | 0 | 1 | 0 | 0 | 0 | 0 | 0
106655 | 6082 v3 | Oven Recipe 6 | 98.1324 | 0.00161 | 0.00171 | 0.01216 | 0.03911 | 0.11585 | 0.68606 | 0.05733 | 0.00173 | 0.74015 | 0.00818 | 0.00798 | 0.02984 | 0.01 | 330.6 | 353.7 | 0 | 0 | 0 | 0 | 0 | 0 | 1 | 0 | 0 | 0 | 0 | 0 | 1
106656 | 6060 | Oven Recipe 3 | 99.0296 | 0.00177 | 0.00253 | 0.0023 | 0.00534 | 0.10812 | 0.30874 | 0.00939 | 0.00084 | 0.37376 | 0.01728 | 0.00981 | 0.00696 | 0.00199 | 210 | 232.1 | 1 | 0 | 0 | 0 | 0 | 0 | 0 | 0 | 0 | 1 | 0 | 0 | 0
106657 | 6082 v2 | Oven Recipe 5 | 98.4144 | 0.00137 | 0.00118 | 0.01542 | 0.0313 | 0.11068 | 0.57208 | 0.06048 | 0.00128 | 0.61254 | 0.008 | 0.00947 | 0.0175 | 0.00628 | 294.1 | 315.4 | 0 | 0 | 0 | 0 | 0 | 1 | 0 | 0 | 0 | 0 | 0 | 1 | 0
106658 | 6005 v1 | Oven Recipe 4 | 98.6078 | 0.00109 | 0.00135 | 0.00498 | 0.01661 | 0.09898 | 0.54078 | 0.01233 | 0.00202 | 0.53007 | 0.01139 | 0.00162 | 0.01092 | 0.00095 | 292.8 | 319.2 | 0 | 0 | 1 | 0 | 0 | 0 | 0 | 0 | 0 | 0 | 1 | 0 | 0
106659 | 6005 v2 | Oven Recipe 4 | 98.52 | 0.00116 | 0.00173 | 0.00675 | 0.00962 | 0.06721 | 0.56528 | 0.03653 | 0.00079 | 0.6109 | 0.00104 | 0.00526 | 0.01428 | 0.00379 | 294.7 | 322.6 | 0 | 0 | 0 | 1 | 0 | 0 | 0 | 0 | 0 | 0 | 1 | 0 | 0
106660 | 6060 | Oven Recipe 3 | 98.9377 | 0.00177 | 0.00152 | 0.00416 | 0.00668 | 0.08829 | 0.33769 | 0 | 0.00238 | 0.40602 | 0.01463 | 0.01127 | 0.00757 | 0.00037 | 212.1 | 229.4 | 1 | 0 | 0 | 0 | 0 | 0 | 0 | 0 | 0 | 1 | 0 | 0 | 0
106661 | 6082 v3 | Oven Recipe 5 | 98.2458 | 0.00059 | 0.0018 | 0.01422 | 0.03363 | 0.09724 | 0.66748 | 0.06474 | 0.00239 | 0.67844 | 0.00991 | 0.00218 | 0.02336 | 0.00571 | 307.6 | 334.3 | 0 | 0 | 0 | 0 | 0 | 0 | 1 | 0 | 0 | 0 | 0 | 1 | 0
106662 | 6005 v2 | Oven Recipe 1 | 98.552 | 0.00173 | 0.00162 | 0.00687 | 0.01908 | 0.12157 | 0.4906 | 0.03775 | 0.00193 | 0.616 | 0.00611 | 0.00339 | 0.01315 | 0.00199 | 301.1 | 328.6 | 0 | 0 | 0 | 1 | 0 | 0 | 0 | 1 | 0 | 0 | 0 | 0 | 0
106663 | 6063 | Oven Recipe 6 | 98.9134 | 0.00148 | 0.00058 | 0 | 0.00874 | 0.10441 | 0.33957 | 0 | 0.00166 | 0.44894 | 0.00689 | 0.00597 | 0.01304 | 0.00321 | 217.1 | 234.1 | 0 | 1 | 0 | 0 | 0 | 0 | 0 | 0 | 0 | 0 | 0 | 0 | 1
106664 | 6005 v1 | Oven Recipe 2 | 98.6822 | 0.00231 | 0.00184 | 0.00261 | 0.00668 | 0.0863 | 0.5345 | 0.02963 | 0.00121 | 0.49965 | 0.01473 | 0.00205 | 0.01059 | 0.00039 | 283.6 | 305.7 | 0 | 0 | 1 | 0 | 0 | 0 | 0 | 0 | 1 | 0 | 0 | 0 | 0
106665 | 6082 v2 | Oven Recipe 6 | 98.3427 | 0.00132 | 0.00199 | 0.0065 | 0.02348 | 0.10038 | 0.61908 | 0.04427 | 0.00182 | 0.64014 | 0.01301 | 0.01102 | 0.02125 | 0.00859 | 314.3 | 332 | 0 | 0 | 0 | 0 | 0 | 1 | 0 | 0 | 0 | 0 | 0 | 0 | 1
106666 | 6005 v1 | Oven Recipe 2 | 98.5875 | 0.00093 | 0.002 | 0.00639 | 0.00622 | 0.09561 | 0.52983 | 0.02242 | 0.00193 | 0.54372 | 0.00552 | 0.012 | 0.02235 | 0.00472 | 289.9 | 318.7 | 0 | 0 | 1 | 0 | 0 | 0 | 0 | 0 | 1 | 0 | 0 | 0 | 0
106667 | 6063 | Oven Recipe 4 | 98.8594 | 0.00138 | 0.00156 | 0.00206 | 0.01379 | 0.09102 | 0.34967 | 0.00219 | 0.00219 | 0.4969 | 0.01365 | 0.00566 | 0.0093 | 0.00045 | 242.2 | 272.7 | 0 | 1 | 0 | 0 | 0 | 0 | 0 | 0 | 0 | 0 | 1 | 0 | 0
106668 | 6005 v2 | Oven Recipe 6 | 98.5625 | 0.00106 | 0.00187 | 0.00246 | 0.01746 | 0.10645 | 0.56004 | 0.03095 | 0.00158 | 0.55776 | 0.01388 | 0.006 | 0.01691 | 0.00456 | 285.2 | 308.6 | 0 | 0 | 0 | 1 | 0 | 0 | 0 | 0 | 0 | 0 | 0 | 0 | 1
106669 | 6060 | Oven Recipe 2 | 98.943 | 0.00083 | 0.00155 | 0.00324 | 0.00128 | 0.09495 | 0.32412 | 0.02427 | 0.00136 | 0.39701 | 0.01154 | 0.01056 | 0.0148 | 0 | 231.8 | 254 | 1 | 0 | 0 | 0 | 0 | 0 | 0 | 0 | 1 | 0 | 0 | 0 | 0
106670 | 6005 v1 | Oven Recipe 3 | 98.7097 | 0.00209 | 0.00068 | 0 | 0.01166 | 0.10715 | 0.49859 | 0.03453 | 0.00056 | 0.48002 | 0.00684 | 0.01008 | 0.02196 | 0.00383 | 257.7 | 275.2 | 0 | 0 | 1 | 0 | 0 | 0 | 0 | 0 | 0 | 1 | 0 | 0 | 0
106671 | 6005 v2 | Oven Recipe 4 | 98.6519 | 0.00219 | 0.00134 | 0.00488 | 0.01271 | 0.09287 | 0.54971 | 0.04064 | 0.00213 | 0.52414 | 0.01416 | 0.00643 | 0.01899 | 0.00233 | 303 | 325.2 | 0 | 0 | 0 | 1 | 0 | 0 | 0 | 0 | 0 | 0 | 1 | 0 | 0
106672 | 6082 v1 | Oven Recipe 4 | 98.331 | 0.00107 | 0.00112 | 0.01164 | 0.0267 | 0.10115 | 0.66741 | 0.0536 | 0.00176 | 0.64267 | 0.00891 | 0.00759 | 0.02011 | 0.00402 | 325.6 | 354.6 | 0 | 0 | 0 | 0 | 1 | 0 | 0 | 0 | 0 | 0 | 1 | 0 | 0
106673 | 6082 v3 | Oven Recipe 5 | 98.2926 | 0.00116 | 0.00156 | 0.01325 | 0.04091 | 0.12394 | 0.59592 | 0.06702 | 0.00114 | 0.65471 | 0.01621 | 0.00601 | 0.02615 | 0.01163 | 303.2 | 325.4 | 0 | 0 | 0 | 0 | 0 | 0 | 1 | 0 | 0 | 0 | 0 | 1 | 0
106674 | 6005 v1 | Oven Recipe 3 | 98.8343 | 0.00066 | 0.00215 | 0.00257 | 0.01499 | 0.10693 | 0.38387 | 0.02675 | 0.00069 | 0.48129 | 0.00524 | 0.00611 | 0.01743 | 0.00163 | 241.1 | 266.3 | 0 | 0 | 1 | 0 | 0 | 0 | 0 | 0 | 0 | 1 | 0 | 0 | 0
106675 | 6082 v3 | Oven Recipe 5 | 98.244 | 0.00092 | 0.00157 | 0.01132 | 0.03811 | 0.11121 | 0.70397 | 0.05059 | 0.00157 | 0.63485 | 0.0118 | 0.00675 | 0.02278 | 0.00539 | 321.4 | 348.6 | 0 | 0 | 0 | 0 | 0 | 0 | 1 | 0 | 0 | 0 | 0 | 1 | 0
106676 | 6060 | Oven Recipe 3 | 99.0034 | 0.00076 | 0.00166 | 0.00122 | 0.01245 | 0.10241 | 0.3677 | 0.01249 | 0.0008 | 0.38127 | 0.00178 | 0.00899 | 0.01497 | 0.00545 | 220.6 | 237.9 | 1 | 0 | 0 | 0 | 0 | 0 | 0 | 0 | 0 | 1 | 0 | 0 | 0
106677 | 6063 | Oven Recipe 3 | 98.8784 | 0.00162 | 0.00152 | 0 | 0.01519 | 0.06786 | 0.43892 | 0.00675 | 0.00202 | 0.43626 | 0.01221 | 0.00802 | 0.01455 | 0.00209 | 232.6 | 247.8 | 0 | 1 | 0 | 0 | 0 | 0 | 0 | 0 | 0 | 1 | 0 | 0 | 0
106678 | 6005 v2 | Oven Recipe 4 | 98.5832 | 0.00159 | 0.00166 | 0.00367 | 0.02005 | 0.09299 | 0.49896 | 0.02673 | 0.00071 | 0.59512 | 0.00701 | 0.01023 | 0.0125 | 0.00264 | 295.7 | 322.6 | 0 | 0 | 0 | 1 | 0 | 0 | 0 | 0 | 0 | 0 | 1 | 0 | 0
106679 | 6005 v2 | Oven Recipe 2 | 98.5388 | 0.00125 | 0.0008 | 0.00357 | 0.01783 | 0.11976 | 0.48901 | 0.0285 | 0.00131 | 0.57341 | 0.01093 | 0.0106 | 0.01908 | 0.00306 | 302.2 | 327.6 | 0 | 0 | 0 | 1 | 0 | 0 | 0 | 0 | 1 | 0 | 0 | 0 | 0
106680 | 6005 v2 | Oven Recipe 6 | 98.4836 | 0.00202 | 0.00152 | 0.00256 | 0.01974 | 0.09744 | 0.61521 | 0.03276 | 0.00126 | 0.55255 | 0.01237 | 0.00729 | 0.01538 | 0.00284 | 287.4 | 307.9 | 0 | 0 | 0 | 1 | 0 | 0 | 0 | 0 | 0 | 0 | 0 | 0 | 1
106681 | 6082 v2 | Oven Recipe 4 | 98.3583 | 0.00159 | 0.00195 | 0.00475 | 0.02659 | 0.11277 | 0.57678 | 0.04555 | 0.00257 | 0.6449 | 0.01346 | 0.01143 | 0.01927 | 0.00916 | 325.1 | 351.1 | 0 | 0 | 0 | 0 | 0 | 1 | 0 | 0 | 0 | 0 | 1 | 0 | 0
106682 | 6063 | Oven Recipe 3 | 98.8687 | 0.00209 | 0.00176 | 0.00194 | 0.00407 | 0.07872 | 0.43637 | 0.01379 | 0.00114 | 0.43894 | 0.0094 | 0.01177 | 0.01979 | 0.00184 | 221.9 | 245.1 | 0 | 1 | 0 | 0 | 0 | 0 | 0 | 0 | 0 | 1 | 0 | 0 | 0
106683 | 6082 v1 | Oven Recipe 5 | 98.5327 | 0.00168 | 0.00229 | 0.00612 | 0.02723 | 0.09058 | 0.5376 | 0.03145 | 0.00169 | 0.60084 | 0.00665 | 0.00669 | 0.02038 | 0.00559 | 268.5 | 288.3 | 0 | 0 | 0 | 0 | 1 | 0 | 0 | 0 | 0 | 0 | 0 | 1 | 0
106684 | 6082 v3 | Oven Recipe 2 | 98.1544 | 0.00103 | 0.00191 | 0.01218 | 0.03595 | 0.11447 | 0.64968 | 0.06013 | 0.00224 | 0.73341 | 0.01338 | 0.00962 | 0.02376 | 0.0073 | 353.9 | 385.7 | 0 | 0 | 0 | 0 | 0 | 0 | 1 | 0 | 1 | 0 | 0 | 0 | 0
106685 | 6005 v1 | Oven Recipe 2 | 98.7999 | 0.00242 | 0.00137 | 0.00133 | 0.00267 | 0.10609 | 0.47038 | 0.00602 | 0.00175 | 0.4773 | 0.01009 | 0.00984 | 0.01675 | 0.00075 | 264.8 | 286.5 | 0 | 0 | 1 | 0 | 0 | 0 | 0 | 0 | 1 | 0 | 0 | 0 | 0
106686 | 6063 | Oven Recipe 4 | 98.8632 | 0.00179 | 0.00113 | 0.00289 | 0.008 | 0.09651 | 0.43022 | 0.01847 | 0.0009 | 0.41369 | 0.00728 | 0 | 0.00996 | 0.00189 | 244.1 | 269.7 | 0 | 1 | 0 | 0 | 0 | 0 | 0 | 0 | 0 | 0 | 1 | 0 | 0
106687 | 6060 | Oven Recipe 6 | 99.0126 | 0.00218 | 0.00209 | 0 | 0.00207 | 0.08058 | 0.3 | 0.01174 | 0.00128 | 0.40428 | 0.0129 | 0.00225 | 0.01949 | 0.00108 | 210 | 231.9 | 1 | 0 | 0 | 0 | 0 | 0 | 0 | 0 | 0 | 0 | 0 | 0 | 1
106688 | 6063 | Oven Recipe 6 | 98.9266 | 0.00133 | 0.00067 | 0.00258 | 0.01235 | 0.09144 | 0.31076 | 0.01825 | 0.00105 | 0.46075 | 0.00874 | 0.00888 | 0.01416 | 0 | 243.6 | 269.3 | 0 | 1 | 0 | 0 | 0 | 0 | 0 | 0 | 0 | 0 | 0 | 0 | 1
106689 | 6063 | Oven Recipe 6 | 98.7905 | 0.0013 | 0.00067 | 0 | 0.00764 | 0.09875 | 0.51302 | 0 | 0.00116 | 0.41547 | 0.00313 | 0.00274 | 0.02446 | 0.0005 | 268.6 | 290.2 | 0 | 1 | 0 | 0 | 0 | 0 | 0 | 0 | 0 | 0 | 0 | 0 | 1
106690 | 6082 v2 | Oven Recipe 5 | 98.3638 | 0.00162 | 0.00101 | 0.01031 | 0.02582 | 0.11677 | 0.63267 | 0.04614 | 0.0008 | 0.59311 | 0.0148 | 0.00987 | 0.02137 | 0.00413 | 292.5 | 312.9 | 0 | 0 | 0 | 0 | 0 | 1 | 0 | 0 | 0 | 0 | 0 | 1 | 0
106691 | 6060 | Oven Recipe 4 | 98.9521 | 0.00169 | 0.00108 | 0 | 0.00956 | 0.07884 | 0.3193 | 0.0179 | 0.00112 | 0.42625 | 0.01264 | 0.01164 | 0.01555 | 0.00133 | 231.4 | 251.3 | 1 | 0 | 0 | 0 | 0 | 0 | 0 | 0 | 0 | 0 | 1 | 0 | 0
106692 | 6060 | Oven Recipe 2 | 98.9406 | 0.00208 | 0.003 | 0.00288 | 0.01089 | 0.09463 | 0.334 | 0.01371 | 0.00069 | 0.44694 | 0.00698 | 0.00788 | 0.01076 | 0.00262 | 227.5 | 240.8 | 1 | 0 | 0 | 0 | 0 | 0 | 0 | 0 | 1 | 0 | 0 | 0 | 0
106693 | 6082 v2 | Oven Recipe 4 | 98.4256 | 0.0015 | 0.00088 | 0.01165 | 0.02754 | 0.09446 | 0.59294 | 0.05222 | 0.00143 | 0.66869 | 0.01229 | 0.00511 | 0.01398 | 0.00617 | 325.7 | 358.2 | 0 | 0 | 0 | 0 | 0 | 1 | 0 | 0 | 0 | 0 | 1 | 0 | 0
106694 | 6082 v3 | Oven Recipe 2 | 98.0889 | 0.00128 | 0.001 | 0.01731 | 0.03869 | 0.10855 | 0.74473 | 0.05402 | 0.00172 | 0.73936 | 0.01027 | 0.00412 | 0.02284 | 0.00712 | 356.4 | 380.3 | 0 | 0 | 0 | 0 | 0 | 0 | 1 | 0 | 1 | 0 | 0 | 0 | 0
106695 | 6005 v2 | Oven Recipe 2 | 98.6329 | 0.00125 | 0.00105 | 0.0051 | 0.01428 | 0.11788 | 0.51744 | 0.01913 | 0.00085 | 0.59569 | 0.00579 | 0.00399 | 0.01953 | 0.00215 | 296.6 | 320.7 | 0 | 0 | 0 | 1 | 0 | 0 | 0 | 0 | 1 | 0 | 0 | 0 | 0
106696 | 6082 v1 | Oven Recipe 2 | 98.4388 | 0.00162 | 0.00232 | 0.01098 | 0.02678 | 0.08668 | 0.6132 | 0.03428 | 0.00159 | 0.60189 | 0.00981 | 0.01169 | 0.02292 | 0.00381 | 319.7 | 340.3 | 0 | 0 | 0 | 0 | 1 | 0 | 0 | 0 | 1 | 0 | 0 | 0 | 0
106697 | 6060 | Oven Recipe 5 | 98.9848 | 0.0016 | 0.00127 | 0.00548 | 0.0122 | 0.07717 | 0.33791 | 0.00077 | 0.00067 | 0.3921 | 0.01322 | 0.00433 | 0.0125 | 0.0028 | 210 | 229 | 1 | 0 | 0 | 0 | 0 | 0 | 0 | 0 | 0 | 0 | 0 | 1 | 0
106698 | 6082 v3 | Oven Recipe 5 | 98.2859 | 0.0019 | 0.00099 | 0.01666 | 0.04025 | 0.11971 | 0.72211 | 0.04135 | 0.0009 | 0.63097 | 0.00229 | 0.00985 | 0.02043 | 0.00855 | 317.6 | 341.9 | 0 | 0 | 0 | 0 | 0 | 0 | 1 | 0 | 0 | 0 | 0 | 1 | 0
106699 | 6005 v2 | Oven Recipe 4 | 98.5406 | 0.00207 | 0.00228 | 0.00557 | 0.02676 | 0.09306 | 0.54397 | 0.03431 | 0.00273 | 0.53691 | 0.00599 | 0.01006 | 0.01929 | 0.00159 | 299.9 | 321.1 | 0 | 0 | 0 | 1 | 0 | 0 | 0 | 0 | 0 | 0 | 1 | 0 | 0
106700 | 6082 v2 | Oven Recipe 4 | 98.4061 | 0.00218 | 0.00237 | 0.01033 | 0.03256 | 0.1016 | 0.55799 | 0.04845 | 0.00114 | 0.66412 | 0.0092 | 0.00038 | 0.0163 | 0.00564 | 312.9 | 340 | 0 | 0 | 0 | 0 | 0 | 1 | 0 | 0 | 0 | 0 | 1 | 0 | 0
106701 | 6082 v1 | Oven Recipe 5 | 98.4652 | 0.00204 | 0.00077 | 0.01366 | 0.02076 | 0.12403 | 0.49426 | 0.04906 | 0.00224 | 0.60516 | 0.01245 | 0.01146 | 0.02047 | 0.00357 | 286.3 | 312.3 | 0 | 0 | 0 | 0 | 1 | 0 | 0 | 0 | 0 | 0 | 0 | 1 | 0
106702 | 6082 v1 | Oven Recipe 1 | 98.4216 | 0.00173 | 0.00105 | 0.00594 | 0.02133 | 0.09807 | 0.62797 | 0.043 | 0.00158 | 0.602 | 0.00336 | 0.00823 | 0.02438 | 0.00309 | 318.3 | 344.7 | 0 | 0 | 0 | 0 | 1 | 0 | 0 | 1 | 0 | 0 | 0 | 0 | 0
106703 | 6063 | Oven Recipe 4 | 99.0215 | 0.00156 | 0.00175 | 0 | 0.01164 | 0.08418 | 0.317 | 0 | 0.00197 | 0.45655 | 0.00606 | 0.00554 | 0.01859 | 0.00431 | 245.5 | 270.4 | 0 | 1 | 0 | 0 | 0 | 0 | 0 | 0 | 0 | 0 | 1 | 0 | 0
106704 | 6005 v2 | Oven Recipe 4 | 98.5743 | 0.00161 | 0.00102 | 0.00859 | 0.02164 | 0.08689 | 0.53437 | 0.02322 | 0.00104 | 0.57592 | 0.00831 | 0.00257 | 0.02036 | 0.00175 | 291.9 | 319.8 | 0 | 0 | 0 | 1 | 0 | 0 | 0 | 0 | 0 | 0 | 1 | 0 | 0
106705 | 6082 v1 | Oven Recipe 1 | 98.3998 | 0.00181 | 0.00251 | 0.01736 | 0.02306 | 0.10322 | 0.58154 | 0.05264 | 0.00159 | 0.6216 | 0.01237 | 0.00842 | 0.02035 | 0.00494 | 312 | 338.2 | 0 | 0 | 0 | 0 | 1 | 0 | 0 | 1 | 0 | 0 | 0 | 0 | 0
106706 | 6082 v3 | Oven Recipe 6 | 98.2925 | 0.0016 | 0.00135 | 0.01264 | 0.03912 | 0.10193 | 0.6165 | 0.05962 | 0.00071 | 0.67808 | 0.01535 | 0.0109 | 0.02276 | 0.00731 | 324.6 | 353.4 | 0 | 0 | 0 | 0 | 0 | 0 | 1 | 0 | 0 | 0 | 0 | 0 | 1
106707 | 6082 v3 | Oven Recipe 4 | 98.3672 | 0.00106 | 0.00131 | 0.01582 | 0.0358 | 0.11273 | 0.56011 | 0.06516 | 0.00115 | 0.69512 | 0.00892 | 0.01024 | 0.02157 | 0.00599 | 324.2 | 357.7 | 0 | 0 | 0 | 0 | 0 | 0 | 1 | 0 | 0 | 0 | 1 | 0 | 0
106708 | 6060 | Oven Recipe 3 | 99.0682 | 0.00155 | 0.00073 | 0 | 0.01085 | 0.07523 | 0.3051 | 0 | 0.00064 | 0.35195 | 0.00891 | 0.00477 | 0.01643 | 0.0004 | 210 | 231.1 | 1 | 0 | 0 | 0 | 0 | 0 | 0 | 0 | 0 | 1 | 0 | 0 | 0
106709 | 6005 v1 | Oven Recipe 5 | 98.7719 | 0.00245 | 0.0013 | 0.00076 | 0.02079 | 0.10153 | 0.42381 | 0.01841 | 0.00227 | 0.436 | 0.00815 | 0.0058 | 0.01959 | 0 | 221.6 | 236 | 0 | 0 | 1 | 0 | 0 | 0 | 0 | 0 | 0 | 0 | 0 | 1 | 0
106710 | 6082 v2 | Oven Recipe 1 | 98.3848 | 0.00136 | 0.00241 | 0.01186 | 0.02898 | 0.1051 | 0.61533 | 0.0467 | 0.00244 | 0.63009 | 0.00341 | 0.00549 | 0.01999 | 0.00726 | 336 | 366.1 | 0 | 0 | 0 | 0 | 0 | 1 | 0 | 1 | 0 | 0 | 0 | 0 | 0
106711 | 6005 v2 | Oven Recipe 4 | 98.5336 | 0.00171 | 0.00029 | 0.00572 | 0.00964 | 0.11039 | 0.5289 | 0.03179 | 0.00131 | 0.58426 | 0.01133 | 0.00387 | 0.0139 | 0.00304 | 298.2 | 324.1 | 0 | 0 | 0 | 1 | 0 | 0 | 0 | 0 | 0 | 0 | 1 | 0 | 0
106712 | 6082 v2 | Oven Recipe 1 | 98.2733 | 0.00117 | 0.00121 | 0.01646 | 0.03319 | 0.09818 | 0.63661 | 0.043 | 0.00138 | 0.67818 | 0.0128 | 0.01122 | 0.02758 | 0.00603 | 330.1 | 358 | 0 | 0 | 0 | 0 | 0 | 1 | 0 | 1 | 0 | 0 | 0 | 0 | 0
106713 | 6060 | Oven Recipe 2 | 99.0153 | 0.00193 | 0.00092 | 0.00236 | 0.00057 | 0.08953 | 0.36539 | 0 | 0.00128 | 0.41576 | 0.00654 | 0.01333 | 0.00509 | 0.00139 | 235.8 | 252.2 | 1 | 0 | 0 | 0 | 0 | 0 | 0 | 0 | 1 | 0 | 0 | 0 | 0
106714 | 6005 v1 | Oven Recipe 5 | 98.7882 | 0.00181 | 0.0009 | 0.00506 | 0.00769 | 0.10523 | 0.4408 | 0.02658 | 0.00108 | 0.43047 | 0.00199 | 0.00768 | 0.00817 | 0.00082 | 229.6 | 248.9 | 0 | 0 | 1 | 0 | 0 | 0 | 0 | 0 | 0 | 0 | 0 | 1 | 0
106715 | 6005 v1 | Oven Recipe 4 | 98.6726 | 0.00118 | 0.0014 | 0.00191 | 0.00499 | 0.11001 | 0.52071 | 0.01157 | 0.00106 | 0.5291 | 0.00631 | 0.00848 | 0.01512 | 0.00132 | 282.1 | 309.7 | 0 | 0 | 1 | 0 | 0 | 0 | 0 | 0 | 0 | 0 | 1 | 0 | 0
106716 | 6063 | Oven Recipe 5 | 98.8672 | 0.00178 | 0.00039 | 0.00545 | 0.00899 | 0.08924 | 0.36726 | 0.00152 | 0.00153 | 0.48283 | 0.00683 | 0.01089 | 0.01574 | 0 | 224 | 239.7 | 0 | 1 | 0 | 0 | 0 | 0 | 0 | 0 | 0 | 0 | 0 | 1 | 0
106717 | 6005 v2 | Oven Recipe 1 | 98.5464 | 0.00117 | 0.00212 | 0.00729 | 0.02049 | 0.08952 | 0.53621 | 0.02405 | 0.00155 | 0.58331 | 0.01343 | 0.00211 | 0.01212 | 0.00138 | 315.2 | 344 | 0 | 0 | 0 | 1 | 0 | 0 | 0 | 1 | 0 | 0 | 0 | 0 | 0
106718 | 6005 v1 | Oven Recipe 5 | 98.6618 | 0.00151 | 0.00153 | 0.00448 | 0.01065 | 0.09648 | 0.53498 | 0.01948 | 0.00194 | 0.49902 | 0.0087 | 0.01258 | 0.00787 | 0.00054 | 268 | 292.6 | 0 | 0 | 1 | 0 | 0 | 0 | 0 | 0 | 0 | 0 | 0 | 1 | 0
106719 | 6005 v2 | Oven Recipe 5 | 98.6981 | 0.00204 | 0.00198 | 0.0004 | 0.01034 | 0.08219 | 0.45873 | 0.0408 | 0.00183 | 0.5222 | 0.01617 | 0.00445 | 0.02223 | 0.00355 | 257.3 | 269.3 | 0 | 0 | 0 | 1 | 0 | 0 | 0 | 0 | 0 | 0 | 0 | 1 | 0
106720 | 6060 | Oven Recipe 2 | 99.0128 | 0.00104 | 0.00097 | 0.00136 | 0.00949 | 0.08977 | 0.31686 | 0.00779 | 0.00185 | 0.39916 | 0.00382 | 0.00419 | 0.00993 | 0.00047 | 216.8 | 230.3 | 1 | 0 | 0 | 0 | 0 | 0 | 0 | 0 | 1 | 0 | 0 | 0 | 0
106721 | 6005 v1 | Oven Recipe 2 | 98.6912 | 0.00176 | 0.00132 | 0.00151 | 0.00554 | 0.11788 | 0.48573 | 0.02468 | 0.00151 | 0.53417 | 0.0086 | 0.0062 | 0.01104 | 0.00323 | 271.4 | 293.6 | 0 | 0 | 1 | 0 | 0 | 0 | 0 | 0 | 1 | 0 | 0 | 0 | 0
106722 | 6005 v2 | Oven Recipe 5 | 98.6615 | 0.00159 | 0.00203 | 0.00499 | 0.01237 | 0.10258 | 0.51048 | 0.01836 | 0.00161 | 0.47415 | 0.00622 | 0.01046 | 0.01973 | 0.00326 | 260.6 | 281.3 | 0 | 0 | 0 | 1 | 0 | 0 | 0 | 0 | 0 | 0 | 0 | 1 | 0
106723 | 6005 v2 | Oven Recipe 1 | 98.6876 | 0.00171 | 0.00159 | 0.0067 | 0.01859 | 0.08391 | 0.4666 | 0.04231 | 0.0006 | 0.53092 | 0.011 | 0.00716 | 0.01302 | 0.00168 | 271.1 | 290.1 | 0 | 0 | 0 | 1 | 0 | 0 | 0 | 1 | 0 | 0 | 0 | 0 | 0
106724 | 6005 v1 | Oven Recipe 1 | 98.7699 | 0.00115 | 0.00216 | 0.00452 | 0.01431 | 0.10194 | 0.42026 | 0.01791 | 0.00102 | 0.53114 | 0.00219 | 0.00438 | 0.01412 | 0.00027 | 276.9 | 302.8 | 0 | 0 | 1 | 0 | 0 | 0 | 0 | 1 | 0 | 0 | 0 | 0 | 0
106725 | 6060 | Oven Recipe 3 | 99.0504 | 0.00118 | 0.00079 | 0 | 0.00183 | 0.09063 | 0.33254 | 0 | 0.00188 | 0.35615 | 0.00795 | 0.00159 | 0.01987 | 0.00047 | 210 | 236.6 | 1 | 0 | 0 | 0 | 0 | 0 | 0 | 0 | 0 | 1 | 0 | 0 | 0
106726 | 6060 | Oven Recipe 3 | 98.9733 | 0.00125 | 0.00098 | 0 | 0.00354 | 0.09614 | 0.30438 | 0.00881 | 0.00076 | 0.38815 | 0.00203 | 0.00556 | 0.00862 | 0 | 215.5 | 240.1 | 1 | 0 | 0 | 0 | 0 | 0 | 0 | 0 | 0 | 1 | 0 | 0 | 0
106727 | 6060 | Oven Recipe 5 | 98.8727 | 0.00204 | 0.00161 | 0.0019 | 0.01099 | 0.09645 | 0.4057 | 0.00483 | 0.00204 | 0.39432 | 0.00869 | 0.01179 | 0.01337 | 0.00089 | 210 | 227.7 | 1 | 0 | 0 | 0 | 0 | 0 | 0 | 0 | 0 | 0 | 0 | 1 | 0
106728 | 6060 | Oven Recipe 2 | 98.9478 | 0.00153 | 0.00101 | 0.00503 | 0.01665 | 0.09315 | 0.34018 | 0.00505 | 0.00128 | 0.40765 | 0.00924 | 0.01171 | 0.01492 | 0.00228 | 235.4 | 250.3 | 1 | 0 | 0 | 0 | 0 | 0 | 0 | 0 | 1 | 0 | 0 | 0 | 0
106729 | 6060 | Oven Recipe 5 | 98.9867 | 0.00182 | 0.00108 | 0.00473 | 0.01117 | 0.0799 | 0.40098 | 0.005 | 0.00191 | 0.38067 | 0.00786 | 0.00481 | 0.00661 | 0.00182 | 215.7 | 235.7 | 1 | 0 | 0 | 0 | 0 | 0 | 0 | 0 | 0 | 0 | 0 | 1 | 0
106730 | 6082 v1 | Oven Recipe 6 | 98.4364 | 0.00151 | 0.00188 | 0.00765 | 0.02574 | 0.09499 | 0.60502 | 0.05948 | 0.00225 | 0.6063 | 0.00821 | 0.00705 | 0.01796 | 0.00269 | 308.6 | 334.7 | 0 | 0 | 0 | 0 | 1 | 0 | 0 | 0 | 0 | 0 | 0 | 0 | 1
106731 | 6082 v3 | Oven Recipe 5 | 98.2266 | 0.00183 | 0.00228 | 0.01538 | 0.02781 | 0.08762 | 0.73038 | 0.06522 | 0.0023 | 0.67172 | 0.0076 | 0.0039 | 0.02214 | 0.0063 | 322.3 | 344.8 | 0 | 0 | 0 | 0 | 0 | 0 | 1 | 0 | 0 | 0 | 0 | 1 | 0
106732 | 6005 v1 | Oven Recipe 2 | 98.6516 | 0.00139 | 0.00227 | 0 | 0.00851 | 0.08791 | 0.59308 | 0.01418 | 0.00233 | 0.51551 | 0.01156 | 0.00459 | 0.01582 | 0.00205 | 273.3 | 293.9 | 0 | 0 | 1 | 0 | 0 | 0 | 0 | 0 | 1 | 0 | 0 | 0 | 0
106733 | 6082 v1 | Oven Recipe 4 | 98.4023 | 0.00081 | 0.0007 | 0.00869 | 0.02271 | 0.09161 | 0.63832 | 0.05326 | 0.00174 | 0.57602 | 0.00574 | 0.00797 | 0.01544 | 0.00441 | 318.4 | 347.5 | 0 | 0 | 0 | 0 | 1 | 0 | 0 | 0 | 0 | 0 | 1 | 0 | 0
106734 | 6060 | Oven Recipe 6 | 98.8891 | 0.00085 | 0.00085 | 0.00561 | 0.01183 | 0.10902 | 0.34979 | 0.01571 | 0.00204 | 0.41707 | 0.00787 | 0.00238 | 0.01047 | 0.00136 | 225.7 | 249.5 | 1 | 0 | 0 | 0 | 0 | 0 | 0 | 0 | 0 | 0 | 0 | 0 | 1
106735 | 6082 v2 | Oven Recipe 6 | 98.2878 | 0.00189 | 0.00105 | 0.00628 | 0.02396 | 0.09285 | 0.69221 | 0.03427 | 0.0018 | 0.67196 | 0.01042 | 0.00446 | 0.01857 | 0.00405 | 333.6 | 355 | 0 | 0 | 0 | 0 | 0 | 1 | 0 | 0 | 0 | 0 | 0 | 0 | 1
106736 | 6005 v1 | Oven Recipe 3 | 98.7911 | 0.00113 | 0.00122 | 0 | 0.00704 | 0.09046 | 0.49625 | 0.03684 | 0.00235 | 0.46542 | 0.01478 | 0.00168 | 0.00946 | 0.00177 | 257.3 | 270.2 | 0 | 0 | 1 | 0 | 0 | 0 | 0 | 0 | 0 | 1 | 0 | 0 | 0
106737 | 6082 v1 | Oven Recipe 4 | 98.477 | 0.00119 | 0.00266 | 0.00811 | 0.02694 | 0.1106 | 0.58048 | 0.0423 | 0.00118 | 0.62251 | 0.00919 | 0.00299 | 0.02328 | 0.0031 | 304.1 | 335.2 | 0 | 0 | 0 | 0 | 1 | 0 | 0 | 0 | 0 | 0 | 1 | 0 | 0
106738 | 6082 v3 | Oven Recipe 1 | 98.3226 | 0.00111 | 0.00159 | 0.015 | 0.03679 | 0.12177 | 0.5738 | 0.05065 | 0.00108 | 0.7083 | 0.01176 | 0.00413 | 0.02507 | 0.00859 | 326.4 | 358.8 | 0 | 0 | 0 | 0 | 0 | 0 | 1 | 1 | 0 | 0 | 0 | 0 | 0
106739 | 6082 v1 | Oven Recipe 1 | 98.3049 | 0.00161 | 0.0021 | 0.00621 | 0.02162 | 0.1221 | 0.6103 | 0.05416 | 0.00141 | 0.66128 | 0.01023 | 0.01142 | 0.01632 | 0.00202 | 314.2 | 337.7 | 0 | 0 | 0 | 0 | 1 | 0 | 0 | 1 | 0 | 0 | 0 | 0 | 0
106740 | 6082 v3 | Oven Recipe 6 | 98.2749 | 0.00194 | 0.00074 | 0.01462 | 0.03241 | 0.10818 | 0.67973 | 0.06181 | 0.00153 | 0.63521 | 0.0084 | 0.00678 | 0.0222 | 0.0052 | 337.6 | 365.4 | 0 | 0 | 0 | 0 | 0 | 0 | 1 | 0 | 0 | 0 | 0 | 0 | 1
106741 | 6060 | Oven Recipe 1 | 98.997 | 0.00192 | 0.00043 | 0.00286 | 0.00382 | 0.09993 | 0.3032 | 0.0106 | 0.00195 | 0.42664 | 0.01559 | 0.00502 | 0.01298 | 0 | 240.6 | 267.8 | 1 | 0 | 0 | 0 | 0 | 0 | 0 | 1 | 0 | 0 | 0 | 0 | 0
106742 | 6060 | Oven Recipe 5 | 99.058 | 0.00187 | 0.00126 | 0 | 0.0121 | 0.10604 | 0.32562 | 0 | 0.00213 | 0.36262 | 0.00678 | 0.00573 | 0.01879 | 0 | 210 | 225.9 | 1 | 0 | 0 | 0 | 0 | 0 | 0 | 0 | 0 | 0 | 0 | 1 | 0
106743 | 6005 v2 | Oven Recipe 4 | 98.5022 | 0.00139 | 0.00163 | 0.00711 | 0.02537 | 0.10605 | 0.54244 | 0.02894 | 0.0015 | 0.55049 | 0.01227 | 0.00557 | 0.02293 | 0 | 295.9 | 325 | 0 | 0 | 0 | 1 | 0 | 0 | 0 | 0 | 0 | 0 | 1 | 0 | 0
106744 | 6060 | Oven Recipe 4 | 99.0706 | 0.0008 | 0.00074 | 0.00327 | 0.00859 | 0.08553 | 0.3 | 0.00964 | 0.00211 | 0.37086 | 0.01312 | 0.00384 | 0.00712 | 0.00195 | 222.1 | 244.4 | 1 | 0 | 0 | 0 | 0 | 0 | 0 | 0 | 0 | 0 | 1 | 0 | 0
106745 | 6082 v2 | Oven Recipe 4 | 98.3647 | 0.00125 | 0.00173 | 0.00996 | 0.03465 | 0.09138 | 0.57776 | 0.04894 | 0.00231 | 0.64791 | 0.01047 | 0.00479 | 0.02327 | 0.00534 | 326.3 | 353.8 | 0 | 0 | 0 | 0 | 0 | 1 | 0 | 0 | 0 | 0 | 1 | 0 | 0
106746 | 6082 v1 | Oven Recipe 3 | 98.3977 | 0.00164 | 0.00086 | 0.00977 | 0.03132 | 0.10858 | 0.61403 | 0.0477 | 0.00199 | 0.61405 | 0.0096 | 0.00664 | 0.02161 | 0.00686 | 301.4 | 322.6 | 0 | 0 | 0 | 0 | 1 | 0 | 0 | 0 | 0 | 1 | 0 | 0 | 0
106747 | 6082 v1 | Oven Recipe 3 | 98.5864 | 0.00238 | 0.00198 | 0.01033 | 0.02494 | 0.11541 | 0.53532 | 0.04107 | 0.0005 | 0.53401 | 0.004 | 0.00557 | 0.01801 | 0.00661 | 284.3 | 302.3 | 0 | 0 | 0 | 0 | 1 | 0 | 0 | 0 | 0 | 1 | 0 | 0 | 0
106748 | 6063 | Oven Recipe 3 | 98.784 | 0.00078 | 0.00108 | 0 | 0.00246 | 0.08342 | 0.48698 | 0 | 0.00076 | 0.44481 | 0.00679 | 0 | 0.021 | 0.00245 | 243.4 | 258.1 | 0 | 1 | 0 | 0 | 0 | 0 | 0 | 0 | 0 | 1 | 0 | 0 | 0
106749 | 6063 | Oven Recipe 1 | 98.8961 | 0.00168 | 0.00136 | 0 | 0.00438 | 0.10619 | 0.36694 | 0 | 0.00222 | 0.43854 | 0.00919 | 0.00393 | 0.01416 | 0 | 259.4 | 290.6 | 0 | 1 | 0 | 0 | 0 | 0 | 0 | 1 | 0 | 0 | 0 | 0 | 0
106750 | 6005 v2 | Oven Recipe 6 | 98.4602 | 0.00225 | 0.00153 | 0.00556 | 0.01489 | 0.10107 | 0.59254 | 0.02726 | 0.002 | 0.57917 | 0.01065 | 0.00415 | 0.01331 | 0.00154 | 296.3 | 314.6 | 0 | 0 | 0 | 1 | 0 | 0 | 0 | 0 | 0 | 0 | 0 | 0 | 1
106751 | 6063 | Oven Recipe 1 | 98.8928 | 0.00158 | 0.0018 | 0.00172 | 0.008 | 0.09638 | 0.38161 | 0.00956 | 0.00089 | 0.4288 | 0.00497 | 0.00563 | 0.00806 | 0.0002 | 253.1 | 273.3 | 0 | 1 | 0 | 0 | 0 | 0 | 0 | 1 | 0 | 0 | 0 | 0 | 0
106752 | 6060 | Oven Recipe 2 | 98.9463 | 0.00187 | 0.00109 | 0.00242 | 0.00449 | 0.08859 | 0.37519 | 0.0189 | 0.00149 | 0.40987 | 0.00595 | 0.0068 | 0.01533 | 0.00288 | 240 | 261.7 | 1 | 0 | 0 | 0 | 0 | 0 | 0 | 0 | 1 | 0 | 0 | 0 | 0
106753 | 6005 v1 | Oven Recipe 5 | 98.6693 | 0.00117 | 0.00151 | 0.00188 | 0.01499 | 0.10307 | 0.51661 | 0.02708 | 0.00137 | 0.50489 | 0.00277 | 0.00841 | 0.01438 | 0.00107 | 260.2 | 272.2 | 0 | 0 | 1 | 0 | 0 | 0 | 0 | 0 | 0 | 0 | 0 | 1 | 0
106754 | 6082 v2 | Oven Recipe 4 | 98.3314 | 0.00183 | 0.00222 | 0.00568 | 0.02455 | 0.12311 | 0.6246 | 0.05099 | 0.00172 | 0.66221 | 0.00865 | 0.00085 | 0.02528 | 0.00509 | 334.7 | 358.5 | 0 | 0 | 0 | 0 | 0 | 1 | 0 | 0 | 0 | 0 | 1 | 0 | 0
106755 | 6082 v2 | Oven Recipe 1 | 98.4014 | 0.00122 | 0.00127 | 0.00673 | 0.01881 | 0.11613 | 0.61503 | 0.04778 | 0.0011 | 0.6073 | 0.01184 | 0.00189 | 0.0257 | 0.00675 | 338.8 | 359.8 | 0 | 0 | 0 | 0 | 0 | 1 | 0 | 1 | 0 | 0 | 0 | 0 | 0
106756 | 6063 | Oven Recipe 4 | 98.8348 | 0.00099 | 0.00199 | 0 | 0.00885 | 0.08363 | 0.38851 | 0 | 0.00181 | 0.43372 | 0.00915 | 0.0127 | 0.01166 | 0.00393 | 247.6 | 263.9 | 0 | 1 | 0 | 0 | 0 | 0 | 0 | 0 | 0 | 0 | 1 | 0 | 0
106757 | 6005 v2 | Oven Recipe 6 | 98.63 | 0.00152 | 0.00209 | 0.00712 | 0.01977 | 0.08434 | 0.50395 | 0.02127 | 0.00134 | 0.54158 | 0.00619 | 0.00729 | 0.00816 | 0.00132 | 287.9 | 308.5 | 0 | 0 | 0 | 1 | 0 | 0 | 0 | 0 | 0 | 0 | 0 | 0 | 1
106758 | 6060 | Oven Recipe 5 | 98.9929 | 0.00128 | 0.00194 | 0.00222 | 0.00782 | 0.07802 | 0.3644 | 0.00137 | 0.00146 | 0.34386 | 0.00835 | 0.00242 | 0.01722 | 0 | 210 | 235.7 | 1 | 0 | 0 | 0 | 0 | 0 | 0 | 0 | 0 | 0 | 0 | 1 | 0
106759 | 6082 v1 | Oven Recipe 4 | 98.3674 | 0.0015 | 0.00142 | 0.01215 | 0.02977 | 0.1018 | 0.64096 | 0.04407 | 0.0022 | 0.62693 | 0.00586 | 0.00361 | 0.0202 | 0.00439 | 320.8 | 348 | 0 | 0 | 0 | 0 | 1 | 0 | 0 | 0 | 0 | 0 | 1 | 0 | 0
106760 | 6005 v1 | Oven Recipe 4 | 98.8332 | 0.00222 | 0.00231 | 0.00403 | 0.01333 | 0.1071 | 0.37738 | 0.0143 | 0.00131 | 0.51055 | 0.01017 | 0.01409 | 0.01127 | 0 | 274 | 292.5 | 0 | 0 | 1 | 0 | 0 | 0 | 0 | 0 | 0 | 0 | 1 | 0 | 0
106761 | 6063 | Oven Recipe 2 | 98.9486 | 0.00129 | 0.00092 | 0.00572 | 0.01802 | 0.0902 | 0.32254 | 0 | 0.00185 | 0.49702 | 0.00903 | 0.00686 | 0.00875 | 0.00106 | 251.2 | 273.4 | 0 | 1 | 0 | 0 | 0 | 0 | 0 | 0 | 1 | 0 | 0 | 0 | 0
106762 | 6005 v2 | Oven Recipe 4 | 98.56 | 0.00172 | 0.00236 | 0.00705 | 0.01422 | 0.10575 | 0.48241 | 0.02948 | 0.00115 | 0.54873 | 0.01171 | 0.00593 | 0.02031 | 0.00458 | 291.6 | 318.5 | 0 | 0 | 0 | 1 | 0 | 0 | 0 | 0 | 0 | 0 | 1 | 0 | 0
106763 | 6060 | Oven Recipe 5 | 99.0182 | 0.00138 | 0.00082 | 0.00411 | 0.00546 | 0.08059 | 0.3 | 0.00842 | 0.00237 | 0.36463 | 0.00675 | 0.01455 | 0.01177 | 0 | 210 | 222.7 | 1 | 0 | 0 | 0 | 0 | 0 | 0 | 0 | 0 | 0 | 0 | 1 | 0
106764 | 6060 | Oven Recipe 3 | 99.0187 | 0.00204 | 0.00092 | 0 | 0.02192 | 0.09671 | 0.31437 | 0.00041 | 0.00185 | 0.33269 | 0.01179 | 0.01021 | 0.01412 | 0.00264 | 210 | 233 | 1 | 0 | 0 | 0 | 0 | 0 | 0 | 0 | 0 | 1 | 0 | 0 | 0
106765 | 6005 v2 | Oven Recipe 4 | 98.521 | 0.00189 | 0.00138 | 0.00496 | 0.01485 | 0.08961 | 0.59423 | 0.02506 | 0.00071 | 0.54716 | 0.01334 | 0.00993 | 0.01285 | 0.00205 | 309.8 | 336.6 | 0 | 0 | 0 | 1 | 0 | 0 | 0 | 0 | 0 | 0 | 1 | 0 | 0
106766 | 6082 v2 | Oven Recipe 1 | 98.3196 | 0.00059 | 0.00169 | 0.00832 | 0.02777 | 0.11076 | 0.60682 | 0.05011 | 0.001 | 0.70623 | 0.01517 | 0.00556 | 0.02426 | 0.00567 | 320.4 | 358.8 | 0 | 0 | 0 | 0 | 0 | 1 | 0 | 1 | 0 | 0 | 0 | 0 | 0
106767 | 6082 v2 | Oven Recipe 4 | 98.4145 | 0.00101 | 0.0007 | 0.009 | 0.02431 | 0.10112 | 0.55627 | 0.0448 | 0.00107 | 0.68106 | 0.01055 | 0.00557 | 0.01913 | 0.0062 | 302.2 | 324.5 | 0 | 0 | 0 | 0 | 0 | 1 | 0 | 0 | 0 | 0 | 1 | 0 | 0
106768 | 6082 v1 | Oven Recipe 1 | 98.5371 | 0.00137 | 0.00271 | 0.00753 | 0.0194 | 0.08571 | 0.53571 | 0.04397 | 0.00154 | 0.60306 | 0.00743 | 0.00981 | 0.01954 | 0.00543 | 320.4 | 349.5 | 0 | 0 | 0 | 0 | 1 | 0 | 0 | 1 | 0 | 0 | 0 | 0 | 0
106769 | 6060 | Oven Recipe 5 | 99.0189 | 0.00157 | 0.00247 | 0.00425 | 0.01055 | 0.07541 | 0.30511 | 0.00117 | 0.00105 | 0.37193 | 0.01305 | 0.00283 | 0.01949 | 0.0038 | 210 | 226.7 | 1 | 0 | 0 | 0 | 0 | 0 | 0 | 0 | 0 | 0 | 0 | 1 | 0
106770 | 6005 v2 | Oven Recipe 4 | 98.6229 | 0.00196 | 0.00224 | 0.00196 | 0.01798 | 0.10269 | 0.52423 | 0.02894 | 0.00071 | 0.52685 | 0.01546 | 0.00775 | 0.01368 | 0.00195 | 291.3 | 320.2 | 0 | 0 | 0 | 1 | 0 | 0 | 0 | 0 | 0 | 0 | 1 | 0 | 0
106771 | 6082 v3 | Oven Recipe 3 | 98.2692 | 0.00134 | 0.00109 | 0.01313 | 0.03529 | 0.10386 | 0.64519 | 0.05601 | 0.00167 | 0.70072 | 0.00951 | 0.00719 | 0.02944 | 0.00833 | 305.7 | 335.6 | 0 | 0 | 0 | 0 | 0 | 0 | 1 | 0 | 0 | 1 | 0 | 0 | 0
106772 | 6082 v2 | Oven Recipe 5 | 98.3039 | 0.00045 | 0.00204 | 0.0094 | 0.02011 | 0.11649 | 0.69048 | 0.05148 | 0.0012 | 0.60787 | 0.01278 | 0.00438 | 0.01634 | 0.00638 | 300.6 | 322.8 | 0 | 0 | 0 | 0 | 0 | 1 | 0 | 0 | 0 | 0 | 0 | 1 | 0
106773 | 6082 v2 | Oven Recipe 4 | 98.3808 | 0.00201 | 0.00185 | 0.00573 | 0.01807 | 0.10547 | 0.60452 | 0.03902 | 0.00177 | 0.64082 | 0.00671 | 0.00828 | 0.02402 | 0.00707 | 333.6 | 359.9 | 0 | 0 | 0 | 0 | 0 | 1 | 0 | 0 | 0 | 0 | 1 | 0 | 0
106774 | 6082 v1 | Oven Recipe 1 | 98.4079 | 0.00165 | 0.00144 | 0.00569 | 0.02264 | 0.1001 | 0.63751 | 0.04088 | 0.00146 | 0.64112 | 0.00616 | 0.01471 | 0.02097 | 0.00406 | 337.4 | 363.4 | 0 | 0 | 0 | 0 | 1 | 0 | 0 | 1 | 0 | 0 | 0 | 0 | 0
106775 | 6005 v1 | Oven Recipe 5 | 98.6876 | 0.00134 | 0.00125 | 0.00784 | 0.01271 | 0.09561 | 0.49527 | 0.02861 | 0.00114 | 0.47025 | 0.0056 | 0 | 0.01545 | 0 | 248.8 | 271.3 | 0 | 0 | 1 | 0 | 0 | 0 | 0 | 0 | 0 | 0 | 0 | 1 | 0
106776 | 6082 v1 | Oven Recipe 3 | 98.4728 | 0.00161 | 0.00254 | 0.00916 | 0.02882 | 0.10537 | 0.62145 | 0.04293 | 0.00159 | 0.54764 | 0.00801 | 0.00717 | 0.00863 | 0.00261 | 282.2 | 294.7 | 0 | 0 | 0 | 0 | 1 | 0 | 0 | 0 | 0 | 1 | 0 | 0 | 0
106777 | 6005 v2 | Oven Recipe 3 | 98.6066 | 0.00187 | 0.00216 | 0.00479 | 0.01299 | 0.09328 | 0.58107 | 0.02404 | 0.00089 | 0.50267 | 0.0138 | 0.00783 | 0.01397 | 0.00084 | 270.2 | 294.2 | 0 | 0 | 0 | 1 | 0 | 0 | 0 | 0 | 0 | 1 | 0 | 0 | 0
106778 | 6082 v1 | Oven Recipe 4 | 98.362 | 0.00169 | 0.0021 | 0.00963 | 0.02306 | 0.09434 | 0.58079 | 0.03628 | 0.00135 | 0.67554 | 0.01285 | 0.00466 | 0.02777 | 0.00488 | 319.2 | 340.3 | 0 | 0 | 0 | 0 | 1 | 0 | 0 | 0 | 0 | 0 | 1 | 0 | 0
106779 | 6005 v2 | Oven Recipe 5 | 98.5366 | 0.00167 | 0.00151 | 0.00474 | 0.01099 | 0.10502 | 0.59477 | 0.01797 | 0.00087 | 0.55111 | 0.01429 | 0.00171 | 0.01798 | 0.00134 | 265.7 | 293.2 | 0 | 0 | 0 | 1 | 0 | 0 | 0 | 0 | 0 | 0 | 0 | 1 | 0
106780 | 6082 v3 | Oven Recipe 3 | 98.3473 | 0.00125 | 0.00149 | 0.01494 | 0.0403 | 0.11109 | 0.62464 | 0.04931 | 0.00135 | 0.63676 | 0.00554 | 0.00124 | 0.02345 | 0.00612 | 303.7 | 328.2 | 0 | 0 | 0 | 0 | 0 | 0 | 1 | 0 | 0 | 1 | 0 | 0 | 0
106781 | 6060 | Oven Recipe 5 | 99.0471 | 0.00113 | 0.00156 | 0 | 0.00443 | 0.10294 | 0.32228 | 0 | 0.00107 | 0.36188 | 0.01235 | 0.00702 | 0.01345 | 0.00095 | 210 | 226.1 | 1 | 0 | 0 | 0 | 0 | 0 | 0 | 0 | 0 | 0 | 0 | 1 | 0
106782 | 6005 v1 | Oven Recipe 4 | 98.7736 | 0.00154 | 0.00212 | 0.00524 | 0.01085 | 0.10436 | 0.43433 | 0.02504 | 0.00202 | 0.49324 | 0.00906 | 0.00465 | 0.00583 | 0.00167 | 275.8 | 299.8 | 0 | 0 | 1 | 0 | 0 | 0 | 0 | 0 | 0 | 0 | 1 | 0 | 0
106783 | 6082 v1 | Oven Recipe 3 | 98.4047 | 0.00159 | 0.00129 | 0.01168 | 0.01944 | 0.11535 | 0.61377 | 0.04533 | 0.00201 | 0.55195 | 0.00795 | 0.00354 | 0.02085 | 0.0038 | 286.6 | 308.1 | 0 | 0 | 0 | 0 | 1 | 0 | 0 | 0 | 0 | 1 | 0 | 0 | 0
106784 | 6063 | Oven Recipe 2 | 98.8413 | 0.00118 | 0.00076 | 0.0015 | 0.00918 | 0.11006 | 0.45117 | 0 | 0.00243 | 0.44394 | 0.01129 | 0.00533 | 0.01169 | 0.00281 | 256.6 | 272.8 | 0 | 1 | 0 | 0 | 0 | 0 | 0 | 0 | 1 | 0 | 0 | 0 | 0
106785 | 6082 v3 | Oven Recipe 3 | 98.1191 | 0.00211 | 0.0005 | 0.01191 | 0.02675 | 0.10603 | 0.78785 | 0.06232 | 0.00111 | 0.67486 | 0.00769 | 0.0099 | 0.02357 | 0.00682 | 331.4 | 350.4 | 0 | 0 | 0 | 0 | 0 | 0 | 1 | 0 | 0 | 1 | 0 | 0 | 0
106786 | 6005 v2 | Oven Recipe 5 | 98.5192 | 0.00106 | 0.00216 | 0.00422 | 0.01583 | 0.1256 | 0.53861 | 0.02692 | 0.00134 | 0.51769 | 0.01299 | 0.01439 | 0.02244 | 0 | 264.2 | 278.9 | 0 | 0 | 0 | 1 | 0 | 0 | 0 | 0 | 0 | 0 | 0 | 1 | 0
106787 | 6060 | Oven Recipe 5 | 99.1053 | 0.00202 | 0.00211 | 0 | 0.01192 | 0.09112 | 0.30385 | 0.00505 | 0.00174 | 0.3143 | 0.01155 | 0.00741 | 0.02225 | 0 | 210 | 232.7 | 1 | 0 | 0 | 0 | 0 | 0 | 0 | 0 | 0 | 0 | 0 | 1 | 0
106788 | 6063 | Oven Recipe 4 | 98.8344 | 0.00138 | 0.00182 | 0.00481 | 0 | 0.10806 | 0.42345 | 0.00142 | 0.00086 | 0.48544 | 0.00294 | 0.00214 | 0.02027 | 0 | 272.3 | 289.8 | 0 | 1 | 0 | 0 | 0 | 0 | 0 | 0 | 0 | 0 | 1 | 0 | 0
106789 | 6060 | Oven Recipe 5 | 98.9195 | 0.00076 | 0.0023 | 0 | 0.0194 | 0.10003 | 0.39252 | 0.0185 | 0.00163 | 0.35847 | 0.00665 | 0.00852 | 0.0138 | 0.00257 | 210 | 228.5 | 1 | 0 | 0 | 0 | 0 | 0 | 0 | 0 | 0 | 0 | 0 | 1 | 0
106790 | 6005 v1 | Oven Recipe 1 | 98.7006 | 0.00158 | 0.00209 | 0.00198 | 0.00598 | 0.10867 | 0.42413 | 0.01306 | 0.00129 | 0.58559 | 0.00585 | 0.00644 | 0.01837 | 0.00333 | 283.6 | 311.1 | 0 | 0 | 1 | 0 | 0 | 0 | 0 | 1 | 0 | 0 | 0 | 0 | 0
106791 | 6082 v2 | Oven Recipe 1 | 98.3012 | 0.00202 | 0.00138 | 0.01228 | 0.03207 | 0.10395 | 0.63581 | 0.04368 | 0.00155 | 0.66805 | 0.01265 | 0.01474 | 0.025 | 0.00549 | 342.1 | 365.8 | 0 | 0 | 0 | 0 | 0 | 1 | 0 | 1 | 0 | 0 | 0 | 0 | 0
106792 | 6005 v1 | Oven Recipe 1 | 98.6553 | 0.00205 | 0.00126 | 0 | 0 | 0.11732 | 0.52037 | 0.03231 | 0.00207 | 0.49146 | 0.01131 | 0.00493 | 0.0061 | 0.00021 | 296.1 | 322.9 | 0 | 0 | 1 | 0 | 0 | 0 | 0 | 1 | 0 | 0 | 0 | 0 | 0
106793 | 6082 v1 | Oven Recipe 5 | 98.4989 | 0.00152 | 0.00087 | 0.0101 | 0.02903 | 0.10412 | 0.59902 | 0.03552 | 0.00102 | 0.55946 | 0.00881 | 0.00507 | 0.00933 | 0.00355 | 296.2 | 316.5 | 0 | 0 | 0 | 0 | 1 | 0 | 0 | 0 | 0 | 0 | 0 | 1 | 0
106794 | 6082 v3 | Oven Recipe 5 | 98.2098 | 0.00121 | 0.00304 | 0.01696 | 0.03512 | 0.11361 | 0.72756 | 0.07522 | 0.00205 | 0.62991 | 0.01752 | 0.01273 | 0.03067 | 0.00654 | 334.7 | 350.9 | 0 | 0 | 0 | 0 | 0 | 0 | 1 | 0 | 0 | 0 | 0 | 1 | 0
106795 | 6005 v2 | Oven Recipe 4 | 98.5323 | 0.0007 | 0.0014 | 0 | 0.02234 | 0.09552 | 0.56669 | 0.02218 | 0.00108 | 0.60011 | 0.00182 | 0.00332 | 0.01548 | 0.00285 | 297.9 | 326 | 0 | 0 | 0 | 1 | 0 | 0 | 0 | 0 | 0 | 0 | 1 | 0 | 0
106796 | 6082 v3 | Oven Recipe 6 | 98.128 | 0.00156 | 0.00074 | 0.01194 | 0.02167 | 0.12812 | 0.70806 | 0.06291 | 0.00174 | 0.70484 | 0.00081 | 0.01265 | 0.03095 | 0.0082 | 345.9 | 368.4 | 0 | 0 | 0 | 0 | 0 | 0 | 1 | 0 | 0 | 0 | 0 | 0 | 1
106797 | 6005 v1 | Oven Recipe 6 | 98.6303 | 0.00088 | 0.00211 | 0.00479 | 0.01275 | 0.0939 | 0.51262 | 0.01393 | 0.00161 | 0.552 | 0.01139 | 0.00486 | 0.00959 | 0.0001 | 280.4 | 293.5 | 0 | 0 | 1 | 0 | 0 | 0 | 0 | 0 | 0 | 0 | 0 | 0 | 1
106798 | 6082 v2 | Oven Recipe 5 | 98.2793 | 0.00114 | 0.00215 | 0.00769 | 0.03136 | 0.1188 | 0.63076 | 0.05458 | 0.00111 | 0.63204 | 0.00995 | 0.01315 | 0.01748 | 0.00523 | 297.6 | 321.5 | 0 | 0 | 0 | 0 | 0 | 1 | 0 | 0 | 0 | 0 | 0 | 1 | 0
106799 | 6005 v2 | Oven Recipe 4 | 98.4917 | 0.00209 | 0.00085 | 0.00693 | 0.02015 | 0.09983 | 0.5756 | 0.02845 | 0.00131 | 0.56477 | 0.00259 | 0.00525 | 0.01316 | 0.00193 | 303.1 | 330.6 | 0 | 0 | 0 | 1 | 0 | 0 | 0 | 0 | 0 | 0 | 1 | 0 | 0
106800 | 6060 | Oven Recipe 5 | 99.0501 | 0.00224 | 0.0005 | 0.00032 | 0.00713 | 0.08202 | 0.32912 | 0.01119 | 0.00201 | 0.34314 | 0.00947 | 0.01101 | 0.01553 | 0 | 210 | 232.6 | 1 | 0 | 0 | 0 | 0 | 0 | 0 | 0 | 0 | 0 | 0 | 1 | 0
106801 | 6005 v1 | Oven Recipe 5 | 98.752 | 0.00181 | 0.00171 | 0.00132 | 0.00356 | 0.10476 | 0.47478 | 0.00331 | 0.00163 | 0.4852 | 0.00882 | 0.01315 | 0.01098 | 6e-05 | 257.2 | 275.2 | 0 | 0 | 1 | 0 | 0 | 0 | 0 | 0 | 0 | 0 | 0 | 1 | 0
106802 | 6063 | Oven Recipe 5 | 98.844 | 0.00089 | 0.00098 | 0.00537 | 0.01494 | 0.07875 | 0.41656 | 0.00121 | 0.00148 | 0.44562 | 0.00642 | 0.00579 | 0.01708 | 0.00062 | 219.6 | 236.5 | 0 | 1 | 0 | 0 | 0 | 0 | 0 | 0 | 0 | 0 | 0 | 1 | 0
106803 | 6082 v3 | Oven Recipe 6 | 98.1308 | 0.00225 | 0.00107 | 0.01056 | 0.03293 | 0.10471 | 0.71339 | 0.07115 | 0.00219 | 0.711 | 0.00891 | 0.01405 | 0.02844 | 0.00869 | 342 | 370.3 | 0 | 0 | 0 | 0 | 0 | 0 | 1 | 0 | 0 | 0 | 0 | 0 | 1
106804 | 6063 | Oven Recipe 5 | 98.9197 | 0.00222 | 0.00105 | 0 | 0.00944 | 0.0944 | 0.34706 | 0 | 0.00193 | 0.40323 | 0.01264 | 0.01054 | 0.01729 | 0.00042 | 210 | 225.6 | 0 | 1 | 0 | 0 | 0 | 0 | 0 | 0 | 0 | 0 | 0 | 1 | 0
106805 | 6063 | Oven Recipe 5 | 98.9676 | 0.00144 | 0.00175 | 0.00462 | 0.00728 | 0.08985 | 0.34725 | 0.0069 | 0.00211 | 0.41224 | 0.01195 | 0.00121 | 0.00862 | 0.00016 | 227.6 | 246 | 0 | 1 | 0 | 0 | 0 | 0 | 0 | 0 | 0 | 0 | 0 | 1 | 0
106806 | 6082 v2 | Oven Recipe 1 | 98.3215 | 0.00133 | 0.00275 | 0.00698 | 0.03077 | 0.11544 | 0.64839 | 0.03984 | 0.00152 | 0.61698 | 0.01206 | 0.011 | 0.02395 | 0.00385 | 341.6 | 365.6 | 0 | 0 | 0 | 0 | 0 | 1 | 0 | 1 | 0 | 0 | 0 | 0 | 0
106807 | 6060 | Oven Recipe 1 | 98.8917 | 0.00186 | 0.00176 | 0.00657 | 0.01247 | 0.10916 | 0.39616 | 0.00137 | 0.00231 | 0.43808 | 0.01684 | 0.00432 | 0.01228 | 0.00139 | 250.5 | 273.8 | 1 | 0 | 0 | 0 | 0 | 0 | 0 | 1 | 0 | 0 | 0 | 0 | 0
106808 | 6005 v1 | Oven Recipe 1 | 98.7101 | 0.00164 | 0.00101 | 0.00103 | 0.01379 | 0.09199 | 0.47482 | 0.0133 | 0.00164 | 0.53199 | 0.00815 | 0.01159 | 0.01294 | 0.00102 | 276.9 | 300.3 | 0 | 0 | 1 | 0 | 0 | 0 | 0 | 1 | 0 | 0 | 0 | 0 | 0
106809 | 6063 | Oven Recipe 1 | 98.7807 | 0.00156 | 0.00093 | 0.00214 | 0.01371 | 0.09999 | 0.45073 | 0.02062 | 0.00246 | 0.46956 | 0.01203 | 0.00666 | 0.00892 | 0.00134 | 272.4 | 294.2 | 0 | 1 | 0 | 0 | 0 | 0 | 0 | 1 | 0 | 0 | 0 | 0 | 0
106810 | 6082 v1 | Oven Recipe 4 | 98.3359 | 0.00174 | 0.00053 | 0.00981 | 0.01973 | 0.12247 | 0.66868 | 0.0483 | 0.00171 | 0.60327 | 0.0141 | 0.01074 | 0.01844 | 0.00342 | 333.3 | 365.3 | 0 | 0 | 0 | 0 | 1 | 0 | 0 | 0 | 0 | 0 | 1 | 0 | 0
106811 | 6060 | Oven Recipe 2 | 98.9762 | 0.00142 | 0.00178 | 0.00303 | 0.0104 | 0.08697 | 0.31276 | 0.01418 | 0.00172 | 0.42021 | 0.00448 | 0.01155 | 0.00988 | 0 | 235.5 | 263.4 | 1 | 0 | 0 | 0 | 0 | 0 | 0 | 0 | 1 | 0 | 0 | 0 | 0
106812 | 6082 v3 | Oven Recipe 3 | 98.2711 | 0.00168 | 0.00101 | 0.0134 | 0.03325 | 0.08656 | 0.65435 | 0.06839 | 0.00178 | 0.66725 | 0.00498 | 0.00807 | 0.02726 | 0.00591 | 326.9 | 350.5 | 0 | 0 | 0 | 0 | 0 | 0 | 1 | 0 | 0 | 1 | 0 | 0 | 0
106813 | 6005 v1 | Oven Recipe 4 | 98.6933 | 0.0017 | 0.00097 | 0.00581 | 0.01027 | 0.08738 | 0.48519 | 0.01298 | 0.0011 | 0.55854 | 0.01446 | 0.00589 | 0.01811 | 0.00342 | 278.9 | 296.4 | 0 | 0 | 1 | 0 | 0 | 0 | 0 | 0 | 0 | 0 | 1 | 0 | 0
106814 | 6082 v1 | Oven Recipe 4 | 98.4683 | 0.00223 | 0.00204 | 0.01133 | 0.02477 | 0.08765 | 0.56545 | 0.03273 | 0.00169 | 0.6344 | 0.00721 | 0.00188 | 0.0196 | 0.00424 | 308.5 | 335.3 | 0 | 0 | 0 | 0 | 1 | 0 | 0 | 0 | 0 | 0 | 1 | 0 | 0
106815 | 6082 v2 | Oven Recipe 6 | 98.3437 | 0.00136 | 0.0007 | 0.01664 | 0.03236 | 0.08269 | 0.58438 | 0.05546 | 0.00154 | 0.64773 | 0.00815 | 0.00644 | 0.0282 | 0.0041 | 316.6 | 343.5 | 0 | 0 | 0 | 0 | 0 | 1 | 0 | 0 | 0 | 0 | 0 | 0 | 1
106816 | 6005 v2 | Oven Recipe 5 | 98.6018 | 0.0017 | 0.00254 | 0.00444 | 0.01593 | 0.10651 | 0.48092 | 0.03053 | 0.00146 | 0.55465 | 0.01586 | 0.00498 | 0.01051 | 0.00107 | 255.2 | 277.3 | 0 | 0 | 0 | 1 | 0 | 0 | 0 | 0 | 0 | 0 | 0 | 1 | 0
106817 | 6063 | Oven Recipe 6 | 98.7807 | 0.00198 | 0.00233 | 0.00533 | 0.00685 | 0.07334 | 0.48642 | 0.02009 | 0.00192 | 0.40539 | 0.01146 | 0.00837 | 0.0186 | 0.00236 | 247.4 | 264.4 | 0 | 1 | 0 | 0 | 0 | 0 | 0 | 0 | 0 | 0 | 0 | 0 | 1
106818 | 6082 v1 | Oven Recipe 5 | 98.479 | 0.00079 | 0.00177 | 0.00908 | 0.03105 | 0.11183 | 0.56525 | 0.04556 | 0.00152 | 0.55878 | 0.00409 | 0.0099 | 0.02084 | 0.00659 | 273.3 | 289.8 | 0 | 0 | 0 | 0 | 1 | 0 | 0 | 0 | 0 | 0 | 0 | 1 | 0
106819 | 6060 | Oven Recipe 3 | 99.06 | 0.00183 | 0.00302 | 0.00737 | 0.01344 | 0.10956 | 0.32937 | 0 | 0.00104 | 0.36219 | 0.00561 | 0.00516 | 0.00793 | 0.0003 | 210 | 226.6 | 1 | 0 | 0 | 0 | 0 | 0 | 0 | 0 | 0 | 1 | 0 | 0 | 0
106820 | 6082 v2 | Oven Recipe 6 | 98.3091 | 0.00189 | 0.00165 | 0.008 | 0.03041 | 0.09604 | 0.60567 | 0.05111 | 0.00161 | 0.65856 | 0.01064 | 0.00599 | 0.0218 | 0.00505 | 305.5 | 328.7 | 0 | 0 | 0 | 0 | 0 | 1 | 0 | 0 | 0 | 0 | 0 | 0 | 1
106821 | 6005 v1 | Oven Recipe 6 | 98.6574 | 0.0012 | 0.00116 | 0.00608 | 0.00755 | 0.09281 | 0.54971 | 0.0011 | 0.00162 | 0.52179 | 0.01079 | 0.0122 | 0.01572 | 0 | 281 | 294 | 0 | 0 | 1 | 0 | 0 | 0 | 0 | 0 | 0 | 0 | 0 | 0 | 1
106822 | 6082 v2 | Oven Recipe 3 | 98.314 | 0.00115 | 0.0025 | 0.00902 | 0.03047 | 0.10121 | 0.66031 | 0.04625 | 0.00145 | 0.66455 | 0.00288 | 0.00535 | 0.01951 | 0.00616 | 297.1 | 325.4 | 0 | 0 | 0 | 0 | 0 | 1 | 0 | 0 | 0 | 1 | 0 | 0 | 0
106823 | 6060 | Oven Recipe 5 | 98.9707 | 0.00177 | 0.00171 | 0.00306 | 0.01187 | 0.10274 | 0.35908 | 0.00864 | 0.00122 | 0.39257 | 0.00931 | 0.00925 | 0.01769 | 0 | 230.9 | 253.8 | 1 | 0 | 0 | 0 | 0 | 0 | 0 | 0 | 0 | 0 | 0 | 1 | 0
106824 | 6005 v1 | Oven Recipe 4 | 98.8097 | 0.00171 | 0.00202 | 0.00374 | 0.0015 | 0.0775 | 0.45447 | 0.01554 | 0.00224 | 0.48969 | 0.00683 | 0.00591 | 0.00425 | 0.00127 | 260.9 | 282.3 | 0 | 0 | 1 | 0 | 0 | 0 | 0 | 0 | 0 | 0 | 1 | 0 | 0
106825 | 6082 v3 | Oven Recipe 1 | 98.1844 | 0.00193 | 0.00132 | 0.0136 | 0.03626 | 0.11741 | 0.6731 | 0.05323 | 0.00159 | 0.74112 | 0.00667 | 0.00331 | 0.02562 | 0.00723 | 347.7 | 380.2 | 0 | 0 | 0 | 0 | 0 | 0 | 1 | 1 | 0 | 0 | 0 | 0 | 0
106826 | 6060 | Oven Recipe 1 | 98.8696 | 0.00152 | 0.00069 | 0.00202 | 0.00664 | 0.1042 | 0.35768 | 0 | 0.00194 | 0.45729 | 0.00477 | 0.00114 | 0.01736 | 0.00154 | 240 | 259.5 | 1 | 0 | 0 | 0 | 0 | 0 | 0 | 1 | 0 | 0 | 0 | 0 | 0
106827 | 6063 | Oven Recipe 2 | 98.736 | 0.00169 | 0.00045 | 0.00153 | 0.005 | 0.08878 | 0.42368 | 0.00714 | 0.00169 | 0.50475 | 0.01076 | 0.00879 | 0.01704 | 0.00034 | 253 | 269.5 | 0 | 1 | 0 | 0 | 0 | 0 | 0 | 0 | 1 | 0 | 0 | 0 | 0
106828 | 6082 v2 | Oven Recipe 6 | 98.4055 | 0.00105 | 0.00161 | 0.00759 | 0.02309 | 0.10811 | 0.6107 | 0.05007 | 0.00234 | 0.67666 | 0.01454 | 0.00951 | 0.02381 | 0.00546 | 327.5 | 352.9 | 0 | 0 | 0 | 0 | 0 | 1 | 0 | 0 | 0 | 0 | 0 | 0 | 1
106829 | 6082 v2 | Oven Recipe 1 | 98.3605 | 0.00176 | 0.00017 | 0.00964 | 0.03343 | 0.1244 | 0.60283 | 0.05404 | 0.00104 | 0.6037 | 0.00527 | 0.00234 | 0.02578 | 0.00382 | 342 | 366.1 | 0 | 0 | 0 | 0 | 0 | 1 | 0 | 1 | 0 | 0 | 0 | 0 | 0
106830 | 6082 v3 | Oven Recipe 4 | 98.2757 | 0.00117 | 0.00077 | 0.0144 | 0.03417 | 0.10912 | 0.6697 | 0.0719 | 0.00196 | 0.66566 | 0.00384 | 0.00148 | 0.03182 | 0.00533 | 339.8 | 369.4 | 0 | 0 | 0 | 0 | 0 | 0 | 1 | 0 | 0 | 0 | 1 | 0 | 0
106831 | 6005 v2 | Oven Recipe 2 | 98.5744 | 0.00178 | 0.00276 | 0.0063 | 0.01688 | 0.10075 | 0.54711 | 0.03473 | 0.00142 | 0.58636 | 0.0123 | 0.00943 | 0.01039 | 0.00371 | 289.9 | 308.4 | 0 | 0 | 0 | 1 | 0 | 0 | 0 | 0 | 1 | 0 | 0 | 0 | 0
106832 | 6005 v1 | Oven Recipe 6 | 98.7023 | 0.00193 | 0.00151 | 0.00067 | 0.01026 | 0.09771 | 0.47903 | 0.01621 | 0.00142 | 0.53315 | 0.00898 | 0.00866 | 0.01217 | 0.00176 | 278.6 | 299 | 0 | 0 | 1 | 0 | 0 | 0 | 0 | 0 | 0 | 0 | 0 | 0 | 1
106833 | 6005 v2 | Oven Recipe 1 | 98.4197 | 0.00145 | 0.00127 | 0.00275 | 0.01339 | 0.10141 | 0.6269 | 0.03101 | 0.00197 | 0.59729 | 0.00727 | 0.00895 | 0.01493 | 0.00206 | 305.5 | 331.3 | 0 | 0 | 0 | 1 | 0 | 0 | 0 | 1 | 0 | 0 | 0 | 0 | 0
106834 | 6082 v1 | Oven Recipe 3 | 98.4939 | 0.00114 | 0.0011 | 0.0105 | 0.01719 | 0.10198 | 0.61356 | 0.04547 | 0.00129 | 0.58393 | 0.01025 | 0.00518 | 0.02319 | 0.00298 | 303.3 | 320.9 | 0 | 0 | 0 | 0 | 1 | 0 | 0 | 0 | 0 | 1 | 0 | 0 | 0
106835 | 6005 v1 | Oven Recipe 2 | 98.6873 | 0.00188 | 0.00191 | 0.00488 | 0.0112 | 0.09017 | 0.45481 | 0.01464 | 0.00174 | 0.57158 | 0.00502 | 0.00957 | 0.01169 | 0.00045 | 267.9 | 289.2 | 0 | 0 | 1 | 0 | 0 | 0 | 0 | 0 | 1 | 0 | 0 | 0 | 0
106836 | 6082 v3 | Oven Recipe 4 | 98.114 | 0.00205 | 0.00186 | 0.01388 | 0.04124 | 0.12081 | 0.7007 | 0.0697 | 0.00122 | 0.69404 | 0.00868 | 0.0005 | 0.01895 | 0.0067 | 344.4 | 377 | 0 | 0 | 0 | 0 | 0 | 0 | 1 | 0 | 0 | 0 | 1 | 0 | 0
106837 | 6060 | Oven Recipe 3 | 98.989 | 0.00156 | 0.0015 | 0 | 0.00995 | 0.07973 | 0.35479 | 0.02194 | 0.00135 | 0.34259 | 0.01223 | 0.00111 | 0.01483 | 0.00188 | 227 | 243.7 | 1 | 0 | 0 | 0 | 0 | 0 | 0 | 0 | 0 | 1 | 0 | 0 | 0
106838 | 6082 v1 | Oven Recipe 3 | 98.3877 | 0.00167 | 0.0017 | 0.00477 | 0.02044 | 0.1043 | 0.64228 | 0.06123 | 0.00264 | 0.58892 | 0.00797 | 0.01253 | 0.0218 | 0.00483 | 303.6 | 326.9 | 0 | 0 | 0 | 0 | 1 | 0 | 0 | 0 | 0 | 1 | 0 | 0 | 0
106839 | 6060 | Oven Recipe 3 | 99.0336 | 0.00091 | 0.00158 | 0.00035 | 0.00478 | 0.0828 | 0.30934 | 0 | 0.00191 | 0.37726 | 0.01014 | 0.01272 | 0.01578 | 0.00085 | 210 | 222.3 | 1 | 0 | 0 | 0 | 0 | 0 | 0 | 0 | 0 | 1 | 0 | 0 | 0
106840 | 6082 v2 | Oven Recipe 4 | 98.3666 | 0.00196 | 0.00218 | 0.01571 | 0.02725 | 0.12181 | 0.59218 | 0.06666 | 0.00192 | 0.61315 | 0.01324 | 0.00338 | 0.00928 | 0.00463 | 325.6 | 352.1 | 0 | 0 | 0 | 0 | 0 | 1 | 0 | 0 | 0 | 0 | 1 | 0 | 0
106841 | 6060 | Oven Recipe 3 | 98.9845 | 0.00192 | 0.00152 | 0.00047 | 0 | 0.08571 | 0.3485 | 0.00558 | 0.00148 | 0.3474 | 0.00976 | 0.00415 | 0.01471 | 0.00499 | 223.4 | 240.7 | 1 | 0 | 0 | 0 | 0 | 0 | 0 | 0 | 0 | 1 | 0 | 0 | 0
106842 | 6082 v1 | Oven Recipe 5 | 98.3841 | 0.00192 | 0.00241 | 0.01128 | 0.03594 | 0.12612 | 0.586 | 0.03818 | 0.00146 | 0.61037 | 0.0071 | 0.00861 | 0.013 | 0.00242 | 282.5 | 304.8 | 0 | 0 | 0 | 0 | 1 | 0 | 0 | 0 | 0 | 0 | 0 | 1 | 0
106843 | 6005 v2 | Oven Recipe 2 | 98.529 | 0.00199 | 0.00236 | 0 | 0.02305 | 0.12187 | 0.57482 | 0.04436 | 0.00261 | 0.5455 | 0.00442 | 0.01063 | 0.01515 | 0.00117 | 300.2 | 326.8 | 0 | 0 | 0 | 1 | 0 | 0 | 0 | 0 | 1 | 0 | 0 | 0 | 0
106844 | 6005 v1 | Oven Recipe 4 | 98.5328 | 0.00125 | 0.00129 | 0.00082 | 0.01256 | 0.09669 | 0.59557 | 0.01313 | 0.00102 | 0.53222 | 0.00838 | 0.00916 | 0.02031 | 0.00203 | 305.2 | 330.5 | 0 | 0 | 1 | 0 | 0 | 0 | 0 | 0 | 0 | 0 | 1 | 0 | 0
106845 | 6082 v2 | Oven Recipe 6 | 98.2786 | 0.00134 | 0.00099 | 0.01361 | 0.0359 | 0.11239 | 0.65228 | 0.0559 | 0.00108 | 0.64593 | 0.0081 | 0.01414 | 0.02223 | 0.00714 | 314.1 | 343.2 | 0 | 0 | 0 | 0 | 0 | 1 | 0 | 0 | 0 | 0 | 0 | 0 | 1
106846 | 6082 v1 | Oven Recipe 6 | 98.3679 | 0.00156 | 0.00224 | 0.00519 | 0.0256 | 0.11999 | 0.6035 | 0.0385 | 0.0014 | 0.63851 | 0.00482 | 0.00418 | 0.02101 | 0.00411 | 297 | 320.4 | 0 | 0 | 0 | 0 | 1 | 0 | 0 | 0 | 0 | 0 | 0 | 0 | 1
106847 | 6005 v2 | Oven Recipe 2 | 98.5608 | 0.00183 | 0.00188 | 0.00415 | 0.01132 | 0.11521 | 0.52846 | 0.03238 | 0.00182 | 0.58104 | 0.00759 | 0.00725 | 0.01567 | 0.00686 | 288.4 | 312.1 | 0 | 0 | 0 | 1 | 0 | 0 | 0 | 0 | 1 | 0 | 0 | 0 | 0
106848 | 6060 | Oven Recipe 2 | 99.0881 | 0.00149 | 0.0019 | 0.00184 | 0.00858 | 0.09579 | 0.31799 | 0 | 0.00133 | 0.36759 | 0.00707 | 0.00969 | 0.0134 | 8e-05 | 216.4 | 231.9 | 1 | 0 | 0 | 0 | 0 | 0 | 0 | 0 | 1 | 0 | 0 | 0 | 0
106849 | 6060 | Oven Recipe 5 | 98.9903 | 0.00106 | 0.0016 | 0.00071 | 0.01623 | 0.0995 | 0.34857 | 0.00433 | 0.00059 | 0.37517 | 0.01006 | 0.00632 | 0.01739 | 0.00193 | 210 | 232.9 | 1 | 0 | 0 | 0 | 0 | 0 | 0 | 0 | 0 | 0 | 0 | 1 | 0
106850 | 6082 v1 | Oven Recipe 1 | 98.4093 | 0.00159 | 0.00042 | 0.01354 | 0.03102 | 0.09435 | 0.60113 | 0.04373 | 0.00143 | 0.64375 | 0.00489 | 0.01447 | 0.02043 | 0.00656 | 328.6 | 351.8 | 0 | 0 | 0 | 0 | 1 | 0 | 0 | 1 | 0 | 0 | 0 | 0 | 0
106851 | 6082 v3 | Oven Recipe 2 | 98.386 | 0.00132 | 0.00242 | 0.01264 | 0.03226 | 0.10277 | 0.6019 | 0.06712 | 0.00208 | 0.67547 | 0.00761 | 0.00064 | 0.02484 | 0.0075 | 312.8 | 337.9 | 0 | 0 | 0 | 0 | 0 | 0 | 1 | 0 | 1 | 0 | 0 | 0 | 0
106852 | 6082 v2 | Oven Recipe 6 | 98.371 | 0.00132 | 0.00165 | 0.0147 | 0.03458 | 0.10718 | 0.62409 | 0.05312 | 0.00097 | 0.6503 | 0.0128 | 0.00371 | 0.02401 | 0.009 | 295.7 | 330.1 | 0 | 0 | 0 | 0 | 0 | 1 | 0 | 0 | 0 | 0 | 0 | 0 | 1
106853 | 6005 v2 | Oven Recipe 2 | 98.5492 | 0.00123 | 0.00212 | 0.00351 | 0.02041 | 0.10942 | 0.48239 | 0.03646 | 0.00166 | 0.63769 | 0.00552 | 0.00229 | 0.01585 | 0.00035 | 288.2 | 308.5 | 0 | 0 | 0 | 1 | 0 | 0 | 0 | 0 | 1 | 0 | 0 | 0 | 0
106854 | 6005 v2 | Oven Recipe 5 | 98.5775 | 0.00205 | 0.00153 | 0.0012 | 0.01349 | 0.11078 | 0.55935 | 0.0458 | 0.00199 | 0.50129 | 0.00935 | 0.00315 | 0.01082 | 0.00336 | 249.2 | 271.4 | 0 | 0 | 0 | 1 | 0 | 0 | 0 | 0 | 0 | 0 | 0 | 1 | 0
106855 | 6082 v3 | Oven Recipe 5 | 98.3367 | 0.00178 | 0.00179 | 0.00754 | 0.03025 | 0.12291 | 0.64115 | 0.05035 | 0.0023 | 0.64489 | 0.00926 | 0.00934 | 0.02119 | 0.00636 | 301.9 | 327.1 | 0 | 0 | 0 | 0 | 0 | 0 | 1 | 0 | 0 | 0 | 0 | 1 | 0
106856 | 6005 v1 | Oven Recipe 6 | 98.7898 | 0.00207 | 0.00134 | 0.00491 | 0.00705 | 0.08826 | 0.4264 | 0.02221 | 0.00153 | 0.47302 | 0.0112 | 0.00608 | 0.01427 | 0.00425 | 250.6 | 269.8 | 0 | 0 | 1 | 0 | 0 | 0 | 0 | 0 | 0 | 0 | 0 | 0 | 1
106857 | 6060 | Oven Recipe 5 | 98.9608 | 0.00084 | 0.0014 | 0.00349 | 0.01011 | 0.0919 | 0.35324 | 0 | 0.00111 | 0.41839 | 0.00437 | 0.00686 | 0.01973 | 0.00197 | 210 | 229.4 | 1 | 0 | 0 | 0 | 0 | 0 | 0 | 0 | 0 | 0 | 0 | 1 | 0
106858 | 6060 | Oven Recipe 6 | 98.9725 | 0.00091 | 0.00126 | 0 | 0.00761 | 0.09233 | 0.34579 | 0.01307 | 0.00249 | 0.43682 | 0.00772 | 0.00224 | 0.01916 | 0 | 233.8 | 253.1 | 1 | 0 | 0 | 0 | 0 | 0 | 0 | 0 | 0 | 0 | 0 | 0 | 1
106859 | 6005 v2 | Oven Recipe 1 | 98.4271 | 0.00136 | 0.0022 | 0 | 0.02334 | 0.0897 | 0.59196 | 0.03598 | 0.00228 | 0.62397 | 0.01024 | 0.00445 | 0.01301 | 0 | 307.9 | 343.8 | 0 | 0 | 0 | 1 | 0 | 0 | 0 | 1 | 0 | 0 | 0 | 0 | 0
106860 | 6005 v1 | Oven Recipe 1 | 98.7065 | 0.00104 | 0.00139 | 0.006 | 0.007 | 0.10113 | 0.50369 | 0.03068 | 0.00234 | 0.48193 | 0.00706 | 0.00365 | 0.00849 | 0.0006 | 272.2 | 300 | 0 | 0 | 1 | 0 | 0 | 0 | 0 | 1 | 0 | 0 | 0 | 0 | 0
106861 | 6060 | Oven Recipe 3 | 99.0282 | 0.00099 | 0.00179 | 0.00566 | 0.01286 | 0.09332 | 0.3 | 0.00399 | 0.00199 | 0.39424 | 0.00498 | 0.00243 | 0.00966 | 0.00123 | 210 | 227.5 | 1 | 0 | 0 | 0 | 0 | 0 | 0 | 0 | 0 | 1 | 0 | 0 | 0
106862 | 6063 | Oven Recipe 4 | 98.8672 | 0.0019 | 0.00125 | 0 | 0 | 0.10587 | 0.43492 | 0.00148 | 0.00093 | 0.37391 | 0.01012 | 0.01126 | 0.0183 | 0.00273 | 254.1 | 274.2 | 0 | 1 | 0 | 0 | 0 | 0 | 0 | 0 | 0 | 0 | 1 | 0 | 0
106863 | 6082 v2 | Oven Recipe 5 | 98.3712 | 0.00093 | 0.00228 | 0.01288 | 0.03189 | 0.10265 | 0.65397 | 0.05575 | 0.00149 | 0.61944 | 0.01248 | 0.01424 | 0.00975 | 0.00697 | 298.8 | 316.6 | 0 | 0 | 0 | 0 | 0 | 1 | 0 | 0 | 0 | 0 | 0 | 1 | 0
106864 | 6082 v1 | Oven Recipe 3 | 98.5016 | 0.00198 | 0.00228 | 0.00594 | 0.02392 | 0.09572 | 0.6061 | 0.04402 | 0.00122 | 0.56755 | 0.00993 | 0.00779 | 0.01433 | 0.00428 | 288 | 305.4 | 0 | 0 | 0 | 0 | 1 | 0 | 0 | 0 | 0 | 1 | 0 | 0 | 0
106865 | 6060 | Oven Recipe 5 | 99.0508 | 0.00141 | 0.00198 | 0 | 0.01372 | 0.0893 | 0.32386 | 0 | 0.00092 | 0.3682 | 0.01068 | 0.00632 | 0.01551 | 0 | 210 | 233.7 | 1 | 0 | 0 | 0 | 0 | 0 | 0 | 0 | 0 | 0 | 0 | 1 | 0
106866 | 6063 | Oven Recipe 5 | 98.9909 | 0.00136 | 0.00179 | 0.00405 | 0.00455 | 0.08773 | 0.31919 | 0 | 0.00107 | 0.41402 | 0.01272 | 0.00938 | 0.01041 | 0.00132 | 210.9 | 226.9 | 0 | 1 | 0 | 0 | 0 | 0 | 0 | 0 | 0 | 0 | 0 | 1 | 0
106867 | 6060 | Oven Recipe 1 | 98.9642 | 0.00242 | 0.00221 | 0.00262 | 0.01328 | 0.09497 | 0.30053 | 0 | 0.00223 | 0.42879 | 0.0096 | 0.00725 | 0.01053 | 0.00072 | 229.7 | 251 | 1 | 0 | 0 | 0 | 0 | 0 | 0 | 1 | 0 | 0 | 0 | 0 | 0
106868 | 6082 v3 | Oven Recipe 6 | 98.2302 | 0.00122 | 0.00174 | 0.01558 | 0.03388 | 0.12193 | 0.68573 | 0.07142 | 0.00185 | 0.68248 | 0.00639 | 0.00612 | 0.02672 | 0.01283 | 327.5 | 353 | 0 | 0 | 0 | 0 | 0 | 0 | 1 | 0 | 0 | 0 | 0 | 0 | 1
106869 | 6005 v1 | Oven Recipe 1 | 98.6535 | 0.00158 | 0.00161 | 0.00233 | 0.01409 | 0.08164 | 0.52177 | 0.00098 | 0.00088 | 0.56211 | 0.01213 | 0.00367 | 0.01291 | 0.0007 | 283.2 | 304.9 | 0 | 0 | 1 | 0 | 0 | 0 | 0 | 1 | 0 | 0 | 0 | 0 | 0
106870 | 6082 v1 | Oven Recipe 1 | 98.3926 | 0.00091 | 0.00265 | 0.00409 | 0.02017 | 0.10288 | 0.60362 | 0.03968 | 0.00091 | 0.63269 | 0.00919 | 0.01114 | 0.02444 | 0.00373 | 320 | 347.8 | 0 | 0 | 0 | 0 | 1 | 0 | 0 | 1 | 0 | 0 | 0 | 0 | 0
106871 | 6082 v2 | Oven Recipe 3 | 98.2532 | 0.00171 | 0.00064 | 0.0136 | 0.03244 | 0.10667 | 0.73199 | 0.05282 | 0.0015 | 0.61715 | 0 | 0.00563 | 0.01274 | 0.00387 | 315.1 | 338.2 | 0 | 0 | 0 | 0 | 0 | 1 | 0 | 0 | 0 | 1 | 0 | 0 | 0
106872 | 6082 v3 | Oven Recipe 5 | 98.2583 | 0.00199 | 0.0019 | 0.02007 | 0.0422 | 0.11511 | 0.68104 | 0.06615 | 0.0013 | 0.6126 | 0.01027 | 0.00521 | 0.0197 | 0.00521 | 318.5 | 344.5 | 0 | 0 | 0 | 0 | 0 | 0 | 1 | 0 | 0 | 0 | 0 | 1 | 0
106873 | 6063 | Oven Recipe 6 | 98.922 | 0.00169 | 0.00038 | 0.00477 | 0.01298 | 0.08965 | 0.39727 | 0.00095 | 0.00118 | 0.39425 | 0.00573 | 0.00856 | 0.00935 | 0.00189 | 236.8 | 250 | 0 | 1 | 0 | 0 | 0 | 0 | 0 | 0 | 0 | 0 | 0 | 0 | 1
106874 | 6005 v1 | Oven Recipe 4 | 98.7124 | 0.00137 | 0.00174 | 0.00593 | 0.00245 | 0.10161 | 0.45562 | 0.00853 | 0.00213 | 0.56138 | 0.00329 | 0.00731 | 0.01293 | 0.00033 | 285 | 310.8 | 0 | 0 | 1 | 0 | 0 | 0 | 0 | 0 | 0 | 0 | 1 | 0 | 0
106875 | 6082 v2 | Oven Recipe 4 | 98.4012 | 0.00147 | 0.0015 | 0.0095 | 0.024 | 0.10808 | 0.59131 | 0.03706 | 0.00204 | 0.70762 | 0.0047 | 0.00724 | 0.02909 | 0.00679 | 330.6 | 358.3 | 0 | 0 | 0 | 0 | 0 | 1 | 0 | 0 | 0 | 0 | 1 | 0 | 0
106876 | 6082 v2 | Oven Recipe 4 | 98.3946 | 0.00201 | 0.00113 | 0.00876 | 0.02924 | 0.08766 | 0.57431 | 0.05802 | 0.00095 | 0.65265 | 0.00881 | 0.00489 | 0.02038 | 0.00535 | 325 | 347.9 | 0 | 0 | 0 | 0 | 0 | 1 | 0 | 0 | 0 | 0 | 1 | 0 | 0
106877 | 6005 v1 | Oven Recipe 5 | 98.7275 | 0.00173 | 0.00227 | 0.00227 | 0.00839 | 0.10201 | 0.45512 | 0.00932 | 0.00064 | 0.45458 | 0.00262 | 0.0051 | 0.02056 | 0 | 241.9 | 256.5 | 0 | 0 | 1 | 0 | 0 | 0 | 0 | 0 | 0 | 0 | 0 | 1 | 0
106878 | 6082 v1 | Oven Recipe 5 | 98.5237 | 0.00153 | 0.00231 | 0.00927 | 0.03347 | 0.09619 | 0.55404 | 0.04335 | 0.00126 | 0.55151 | 0.00407 | 0.00998 | 0.0168 | 0.00676 | 269.3 | 289.3 | 0 | 0 | 0 | 0 | 1 | 0 | 0 | 0 | 0 | 0 | 0 | 1 | 0
106879 | 6082 v2 | Oven Recipe 6 | 98.3656 | 0.00132 | 0.00239 | 0.00563 | 0.02886 | 0.11173 | 0.67537 | 0.05272 | 0.00254 | 0.59963 | 0.00853 | 0.0048 | 0.01911 | 0.00607 | 331.2 | 353.6 | 0 | 0 | 0 | 0 | 0 | 1 | 0 | 0 | 0 | 0 | 0 | 0 | 1
106880 | 6063 | Oven Recipe 6 | 98.9024 | 0.00207 | 0.00156 | 0.00489 | 0.01265 | 0.09937 | 0.37774 | 0.00167 | 0.00133 | 0.44183 | 0.00568 | 0.0009 | 0.01055 | 0.00342 | 225.4 | 243.6 | 0 | 1 | 0 | 0 | 0 | 0 | 0 | 0 | 0 | 0 | 0 | 0 | 1
106881 | 6060 | Oven Recipe 2 | 99.0289 | 0.00201 | 0.00098 | 0.0038 | 0.00345 | 0.09589 | 0.3 | 0.00616 | 0.00113 | 0.39711 | 0.00484 | 0.00579 | 0.01658 | 0.00327 | 219.9 | 243.6 | 1 | 0 | 0 | 0 | 0 | 0 | 0 | 0 | 1 | 0 | 0 | 0 | 0
106882 | 6082 v3 | Oven Recipe 5 | 98.3254 | 0.00179 | 0.00076 | 0.01237 | 0.0339 | 0.12036 | 0.64064 | 0.04574 | 0.00155 | 0.65185 | 0.01024 | 0.00663 | 0.03464 | 0.00711 | 301.8 | 327.9 | 0 | 0 | 0 | 0 | 0 | 0 | 1 | 0 | 0 | 0 | 0 | 1 | 0
106883 | 6082 v1 | Oven Recipe 4 | 98.3902 | 0.00209 | 0.00196 | 0.01289 | 0.02331 | 0.09708 | 0.6431 | 0.04347 | 0.00149 | 0.59257 | 0.00873 | 0.00545 | 0.02521 | 0.00295 | 321.7 | 348.3 | 0 | 0 | 0 | 0 | 1 | 0 | 0 | 0 | 0 | 0 | 1 | 0 | 0
106884 | 6005 v2 | Oven Recipe 3 | 98.6285 | 0.00188 | 0.00137 | 0.01019 | 0.01312 | 0.08506 | 0.56492 | 0.0314 | 0.00105 | 0.53111 | 0.00327 | 0.00585 | 0.01736 | 0.00042 | 273.4 | 292.5 | 0 | 0 | 0 | 1 | 0 | 0 | 0 | 0 | 0 | 1 | 0 | 0 | 0
106885 | 6060 | Oven Recipe 5 | 99.0216 | 0.00137 | 0.0013 | 0 | 0.00894 | 0.07577 | 0.31886 | 0.01712 | 0.00171 | 0.35042 | 0.01412 | 0.01035 | 0.00885 | 9e-05 | 210.3 | 232.5 | 1 | 0 | 0 | 0 | 0 | 0 | 0 | 0 | 0 | 0 | 0 | 1 | 0
106886 | 6082 v3 | Oven Recipe 1 | 98.2429 | 0.00165 | 0.00221 | 0.01671 | 0.04158 | 0.10789 | 0.59395 | 0.07087 | 0.00151 | 0.72518 | 0.01088 | 0.00216 | 0.02074 | 0.00656 | 342.7 | 374.1 | 0 | 0 | 0 | 0 | 0 | 0 | 1 | 1 | 0 | 0 | 0 | 0 | 0
106887 | 6060 | Oven Recipe 5 | 99.0329 | 0.00169 | 0.00182 | 0 | 0.00201 | 0.09456 | 0.3 | 0.00011 | 0.00123 | 0.38179 | 0.0108 | 0.00437 | 0.00906 | 0 | 210.1 | 223.3 | 1 | 0 | 0 | 0 | 0 | 0 | 0 | 0 | 0 | 0 | 0 | 1 | 0
106888 | 6005 v2 | Oven Recipe 2 | 98.6396 | 0.00137 | 0.00227 | 0.00635 | 0.02426 | 0.12508 | 0.45628 | 0.02761 | 0.00164 | 0.54443 | 0.01053 | 0 | 0.01117 | 0.00089 | 285.6 | 302.4 | 0 | 0 | 0 | 1 | 0 | 0 | 0 | 0 | 1 | 0 | 0 | 0 | 0
106889 | 6005 v1 | Oven Recipe 5 | 98.7243 | 0.00157 | 0.00176 | 0.00461 | 0.00631 | 0.11804 | 0.50321 | 0.01608 | 0.00143 | 0.51225 | 0.00868 | 0.00239 | 0.01449 | 0 | 247.5 | 269 | 0 | 0 | 1 | 0 | 0 | 0 | 0 | 0 | 0 | 0 | 0 | 1 | 0
106890 | 6082 v1 | Oven Recipe 4 | 98.4043 | 0.0013 | 0.00226 | 0.00772 | 0.02306 | 0.12481 | 0.62948 | 0.04152 | 0.00162 | 0.62564 | 0.00874 | 0.00635 | 0.01939 | 0.0049 | 328.8 | 358 | 0 | 0 | 0 | 0 | 1 | 0 | 0 | 0 | 0 | 0 | 1 | 0 | 0
106891 | 6082 v1 | Oven Recipe 1 | 98.3162 | 0.00174 | 0.00105 | 0.01099 | 0.03182 | 0.10693 | 0.68546 | 0.02831 | 0.00159 | 0.62038 | 0.00286 | 0.00818 | 0.02107 | 0.0028 | 338.4 | 366.4 | 0 | 0 | 0 | 0 | 1 | 0 | 0 | 1 | 0 | 0 | 0 | 0 | 0
106892 | 6082 v1 | Oven Recipe 3 | 98.4724 | 0.00157 | 0.00147 | 0.00678 | 0.01341 | 0.0987 | 0.56072 | 0.04153 | 0.0021 | 0.61035 | 0.0078 | 0.00766 | 0.01983 | 0.00434 | 294.1 | 308 | 0 | 0 | 0 | 0 | 1 | 0 | 0 | 0 | 0 | 1 | 0 | 0 | 0
106893 | 6082 v3 | Oven Recipe 3 | 98.1604 | 0.00181 | 0.00067 | 0.01364 | 0.03927 | 0.11174 | 0.76098 | 0.0484 | 0.00165 | 0.65432 | 0.00813 | 0.00674 | 0.02372 | 0.00859 | 326.7 | 349.2 | 0 | 0 | 0 | 0 | 0 | 0 | 1 | 0 | 0 | 1 | 0 | 0 | 0
106894 | 6060 | Oven Recipe 4 | 98.9976 | 0.00197 | 0.00168 | 0.00103 | 0.01217 | 0.09692 | 0.31037 | 0.00705 | 0.00216 | 0.40486 | 0.00598 | 0.00639 | 0.01667 | 0 | 225.4 | 245.4 | 1 | 0 | 0 | 0 | 0 | 0 | 0 | 0 | 0 | 0 | 1 | 0 | 0
106895 | 6082 v1 | Oven Recipe 5 | 98.4496 | 0.00119 | 0.00193 | 0.01139 | 0.02423 | 0.11226 | 0.61364 | 0.06016 | 0.00082 | 0.56264 | 0.00781 | 0.00415 | 0.01772 | 0.00402 | 286.4 | 305.8 | 0 | 0 | 0 | 0 | 1 | 0 | 0 | 0 | 0 | 0 | 0 | 1 | 0
106896 | 6082 v3 | Oven Recipe 6 | 98.2466 | 0.00148 | 0.00076 | 0.01348 | 0.03886 | 0.09083 | 0.68777 | 0.05925 | 0.00199 | 0.66756 | 0.01093 | 0.00288 | 0.02629 | 0.00596 | 347.6 | 374 | 0 | 0 | 0 | 0 | 0 | 0 | 1 | 0 | 0 | 0 | 0 | 0 | 1
106897 | 6082 v3 | Oven Recipe 4 | 98.2063 | 0.00145 | 0.00087 | 0.01486 | 0.03614 | 0.10996 | 0.69009 | 0.0585 | 0.00187 | 0.70975 | 0.00711 | 0.00358 | 0.02915 | 0.01092 | 358.2 | 390 | 0 | 0 | 0 | 0 | 0 | 0 | 1 | 0 | 0 | 0 | 1 | 0 | 0
106898 | 6082 v2 | Oven Recipe 4 | 98.4086 | 0.00174 | 0.00256 | 0.00564 | 0.02521 | 0.11194 | 0.52163 | 0.04382 | 0.0014 | 0.69381 | 0.00439 | 0.00242 | 0.02311 | 0.00587 | 311.2 | 334.9 | 0 | 0 | 0 | 0 | 0 | 1 | 0 | 0 | 0 | 0 | 1 | 0 | 0
106899 | 6082 v2 | Oven Recipe 4 | 98.3673 | 0.00151 | 0.00195 | 0.01496 | 0.02976 | 0.10893 | 0.57352 | 0.05317 | 0.00227 | 0.67474 | 0.01526 | 0.0114 | 0.0194 | 0.00569 | 341.1 | 369.2 | 0 | 0 | 0 | 0 | 0 | 1 | 0 | 0 | 0 | 0 | 1 | 0 | 0
106900 | 6082 v1 | Oven Recipe 4 | 98.3311 | 0.0016 | 0.00232 | 0.00766 | 0.02534 | 0.12116 | 0.60188 | 0.0497 | 0.00153 | 0.62621 | 0.0102 | 0.00758 | 0.01416 | 0.00101 | 323 | 347.9 | 0 | 0 | 0 | 0 | 1 | 0 | 0 | 0 | 0 | 0 | 1 | 0 | 0
106901 | 6005 v2 | Oven Recipe 2 | 98.6893 | 0.00128 | 0.00188 | 0.00423 | 0.02488 | 0.11492 | 0.51885 | 0.01358 | 0.00131 | 0.52906 | 0.0068 | 0.00275 | 0.01059 | 0.00092 | 275.8 | 290.9 | 0 | 0 | 0 | 1 | 0 | 0 | 0 | 0 | 1 | 0 | 0 | 0 | 0
106902 | 6082 v1 | Oven Recipe 4 | 98.4276 | 0.00071 | 0.00039 | 0.01148 | 0.02971 | 0.10968 | 0.55545 | 0.04529 | 0.00184 | 0.63452 | 0.01298 | 0.01331 | 0.02109 | 0.00353 | 324.4 | 350.7 | 0 | 0 | 0 | 0 | 1 | 0 | 0 | 0 | 0 | 0 | 1 | 0 | 0
106903 | 6082 v2 | Oven Recipe 4 | 98.3136 | 0.00097 | 0.00141 | 0.01233 | 0.02827 | 0.12112 | 0.61303 | 0.05807 | 0.00176 | 0.66484 | 0.01024 | 0.0091 | 0.01611 | 0.00583 | 332.8 | 365 | 0 | 0 | 0 | 0 | 0 | 1 | 0 | 0 | 0 | 0 | 1 | 0 | 0
106904 | 6060 | Oven Recipe 3 | 98.8607 | 0.00151 | 0.00144 | 0 | 0.00774 | 0.09578 | 0.39356 | 0.01237 | 0.00092 | 0.42717 | 0.00987 | 0.00572 | 0.01369 | 0.00323 | 217.5 | 235.5 | 1 | 0 | 0 | 0 | 0 | 0 | 0 | 0 | 0 | 1 | 0 | 0 | 0
106905 | 6060 | Oven Recipe 4 | 98.9689 | 0.00131 | 0.00183 | 0.00493 | 0 | 0.08563 | 0.3 | 0 | 0.00209 | 0.48137 | 0.00325 | 0.00287 | 0.00271 | 0.00178 | 222.1 | 243.2 | 1 | 0 | 0 | 0 | 0 | 0 | 0 | 0 | 0 | 0 | 1 | 0 | 0
106906 | 6082 v2 | Oven Recipe 5 | 98.3265 | 0.00154 | 0.00108 | 0.01356 | 0.03707 | 0.10268 | 0.67227 | 0.04793 | 0.00132 | 0.59991 | 0.00399 | 0.01116 | 0.02758 | 0.00592 | 307.8 | 333.3 | 0 | 0 | 0 | 0 | 0 | 1 | 0 | 0 | 0 | 0 | 0 | 1 | 0
106907 | 6063 | Oven Recipe 6 | 98.816 | 0.00182 | 0.00081 | 0.00331 | 0.00587 | 0.10077 | 0.39061 | 0 | 0.00118 | 0.44957 | 0.01151 | 0.00707 | 0.01655 | 0.00242 | 233.2 | 251.2 | 0 | 1 | 0 | 0 | 0 | 0 | 0 | 0 | 0 | 0 | 0 | 0 | 1
106908 | 6082 v1 | Oven Recipe 5 | 98.5181 | 0.00178 | 0.0015 | 0.00923 | 0.02401 | 0.07917 | 0.65674 | 0.04053 | 0.00108 | 0.54423 | 0.00633 | 0.00389 | 0.0175 | 0.00337 | 306.4 | 327.6 | 0 | 0 | 0 | 0 | 1 | 0 | 0 | 0 | 0 | 0 | 0 | 1 | 0
106909 | 6060 | Oven Recipe 5 | 98.9874 | 0.00149 | 0.00199 | 0 | 0.00589 | 0.08328 | 0.36874 | 0 | 0.00136 | 0.38081 | 0.008 | 0.00068 | 0.01923 | 0.00211 | 229 | 245.7 | 1 | 0 | 0 | 0 | 0 | 0 | 0 | 0 | 0 | 0 | 0 | 1 | 0
106910 | 6082 v1 | Oven Recipe 2 | 98.4074 | 0.00149 | 0.00212 | 0.01334 | 0.01788 | 0.10682 | 0.60559 | 0.03708 | 0.00192 | 0.64398 | 0.00771 | 0.00517 | 0.01413 | 0.00352 | 311.2 | 340.4 | 0 | 0 | 0 | 0 | 1 | 0 | 0 | 0 | 1 | 0 | 0 | 0 | 0
106911 | 6082 v2 | Oven Recipe 4 | 98.3914 | 0.00159 | 0.00136 | 0.00911 | 0.02524 | 0.112 | 0.5841 | 0.05877 | 0.00107 | 0.61491 | 0.00652 | 0.00966 | 0.01189 | 0.00726 | 325.5 | 356.6 | 0 | 0 | 0 | 0 | 0 | 1 | 0 | 0 | 0 | 0 | 1 | 0 | 0
106912 | 6060 | Oven Recipe 5 | 99.1022 | 0.00124 | 0.00182 | 0.00163 | 0.00835 | 0.06724 | 0.3 | 0.00085 | 0.00149 | 0.37776 | 0.01251 | 0.00313 | 0.02107 | 0 | 210 | 230.7 | 1 | 0 | 0 | 0 | 0 | 0 | 0 | 0 | 0 | 0 | 0 | 1 | 0
106913 | 6082 v3 | Oven Recipe 1 | 98.3132 | 0.00183 | 0.00057 | 0.01329 | 0.0346 | 0.11134 | 0.58257 | 0.05449 | 0.00214 | 0.65513 | 0.0049 | 0.00678 | 0.02123 | 0.00766 | 324.9 | 351.6 | 0 | 0 | 0 | 0 | 0 | 0 | 1 | 1 | 0 | 0 | 0 | 0 | 0
106914 | 6005 v2 | Oven Recipe 1 | 98.6617 | 0.0013 | 0.00159 | 0.00654 | 0.0223 | 0.09389 | 0.46355 | 0.04193 | 0.00182 | 0.55952 | 0.00399 | 0.00299 | 0.01758 | 0.00189 | 274.8 | 298 | 0 | 0 | 0 | 1 | 0 | 0 | 0 | 1 | 0 | 0 | 0 | 0 | 0
106915 | 6060 | Oven Recipe 6 | 99.0141 | 0.00131 | 0.00067 | 0.00153 | 0.00894 | 0.07812 | 0.34648 | 0 | 0.00089 | 0.40784 | 0.00899 | 0.00628 | 0.01299 | 0 | 216.5 | 233 | 1 | 0 | 0 | 0 | 0 | 0 | 0 | 0 | 0 | 0 | 0 | 0 | 1
106916 | 6060 | Oven Recipe 6 | 98.9842 | 0.00152 | 0.00064 | 0.00294 | 0.0106 | 0.10239 | 0.34062 | 0 | 0.00151 | 0.40294 | 0.00899 | 0.00594 | 0.01847 | 0.00212 | 222.7 | 247.1 | 1 | 0 | 0 | 0 | 0 | 0 | 0 | 0 | 0 | 0 | 0 | 0 | 1
106917 | 6063 | Oven Recipe 4 | 98.7897 | 0.00205 | 0.0016 | 0.00083 | 0.00093 | 0.09728 | 0.44664 | 0 | 0.00113 | 0.4363 | 0.00966 | 0.00877 | 0.01773 | 0.00191 | 253.4 | 277.9 | 0 | 1 | 0 | 0 | 0 | 0 | 0 | 0 | 0 | 0 | 1 | 0 | 0
106918 | 6005 v2 | Oven Recipe 4 | 98.5087 | 0.00175 | 0.0022 | 0.00166 | 0.01952 | 0.11174 | 0.58175 | 0.03318 | 0.00153 | 0.58835 | 0.01505 | 0.00385 | 0.01507 | 0.00058 | 301.1 | 328.9 | 0 | 0 | 0 | 1 | 0 | 0 | 0 | 0 | 0 | 0 | 1 | 0 | 0
106919 | 6005 v2 | Oven Recipe 5 | 98.6626 | 0.00128 | 0.00224 | 0.00072 | 0.01851 | 0.08508 | 0.47518 | 0.02941 | 0.00218 | 0.55182 | 0.00787 | 0.00744 | 0.021 | 0.00222 | 258.5 | 281.9 | 0 | 0 | 0 | 1 | 0 | 0 | 0 | 0 | 0 | 0 | 0 | 1 | 0
106920 | 6060 | Oven Recipe 5 | 99.0557 | 0.00188 | 0.00183 | 0 | 0.01315 | 0.07611 | 0.31646 | 0.01086 | 0.002 | 0.33499 | 0.00881 | 0.00703 | 0.01992 | 0.00046 | 210 | 231.2 | 1 | 0 | 0 | 0 | 0 | 0 | 0 | 0 | 0 | 0 | 0 | 1 | 0
106921 | 6082 v3 | Oven Recipe 6 | 98.2749 | 0.00138 | 0.00258 | 0.00941 | 0.04357 | 0.10755 | 0.62414 | 0.06381 | 0.00208 | 0.6674 | 0.0043 | 0.01139 | 0.02775 | 0.00673 | 315 | 336.4 | 0 | 0 | 0 | 0 | 0 | 0 | 1 | 0 | 0 | 0 | 0 | 0 | 1
106922 | 6063 | Oven Recipe 4 | 98.8756 | 0.00094 | 0.00094 | 0.00077 | 0.0117 | 0.10678 | 0.41075 | 0 | 0.00095 | 0.44587 | 0.01188 | 0.00884 | 0.01579 | 0 | 253.8 | 275.1 | 0 | 1 | 0 | 0 | 0 | 0 | 0 | 0 | 0 | 0 | 1 | 0 | 0
106923 | 6082 v3 | Oven Recipe 5 | 98.2666 | 0.00089 | 0.00127 | 0.01657 | 0.03373 | 0.1208 | 0.63484 | 0.05395 | 0.00192 | 0.6837 | 0.01104 | 0.00676 | 0.02278 | 0.00586 | 311.7 | 340.7 | 0 | 0 | 0 | 0 | 0 | 0 | 1 | 0 | 0 | 0 | 0 | 1 | 0
106924 | 6005 v2 | Oven Recipe 2 | 98.5869 | 0.00193 | 0.00099 | 0.00603 | 0.01437 | 0.12323 | 0.49915 | 0.02581 | 0.00177 | 0.60841 | 0.0085 | 0.00809 | 0.00997 | 0.00117 | 296.4 | 314.6 | 0 | 0 | 0 | 1 | 0 | 0 | 0 | 0 | 1 | 0 | 0 | 0 | 0
106925 | 6005 v2 | Oven Recipe 1 | 98.5188 | 0.00148 | 0.00041 | 0.00337 | 0.02165 | 0.10926 | 0.53267 | 0.04498 | 0.00113 | 0.58696 | 0.00587 | 0.00454 | 0.02296 | 0.00308 | 307.6 | 331.6 | 0 | 0 | 0 | 1 | 0 | 0 | 0 | 1 | 0 | 0 | 0 | 0 | 0
106926 | 6063 | Oven Recipe 5 | 99.0667 | 0.00089 | 0.00203 | 0.00064 | 0.00588 | 0.10864 | 0.33578 | 0.0034 | 0.00195 | 0.36406 | 0.0083 | 0.01533 | 0.01277 | 0.00034 | 211 | 229.9 | 0 | 1 | 0 | 0 | 0 | 0 | 0 | 0 | 0 | 0 | 0 | 1 | 0
106927 | 6082 v2 | Oven Recipe 4 | 98.2816 | 0.00164 | 0.00255 | 0.01484 | 0.02908 | 0.09446 | 0.65569 | 0.05289 | 0.00078 | 0.67497 | 0.01155 | 0.00708 | 0.02438 | 0.00265 | 327.4 | 359.3 | 0 | 0 | 0 | 0 | 0 | 1 | 0 | 0 | 0 | 0 | 1 | 0 | 0
106928 | 6082 v1 | Oven Recipe 1 | 98.4439 | 0.00157 | 0.00045 | 0.00792 | 0.02674 | 0.1017 | 0.58139 | 0.03924 | 0.002 | 0.62929 | 0.01128 | 0.00755 | 0.02355 | 0.00551 | 330.5 | 354.5 | 0 | 0 | 0 | 0 | 1 | 0 | 0 | 1 | 0 | 0 | 0 | 0 | 0
106929 | 6082 v2 | Oven Recipe 5 | 98.3941 | 0.00161 | 0.0017 | 0.00503 | 0.03678 | 0.10023 | 0.58933 | 0.05237 | 0.00153 | 0.61012 | 0.01254 | 0.00261 | 0.01958 | 0.00671 | 297.5 | 316 | 0 | 0 | 0 | 0 | 0 | 1 | 0 | 0 | 0 | 0 | 0 | 1 | 0
106930 | 6005 v2 | Oven Recipe 5 | 98.4654 | 0.0011 | 0.00074 | 0.00247 | 0.01865 | 0.10267 | 0.60938 | 0.02892 | 0.00161 | 0.50621 | 0.01208 | 0 | 0.01769 | 0.00162 | 284.9 | 305 | 0 | 0 | 0 | 1 | 0 | 0 | 0 | 0 | 0 | 0 | 0 | 1 | 0
106931 | 6005 v2 | Oven Recipe 1 | 98.551 | 0.00104 | 0.00246 | 0.00698 | 0.012 | 0.0989 | 0.53165 | 0.0348 | 0.00228 | 0.57665 | 0.00964 | 0.00885 | 0.01004 | 0.00388 | 302.9 | 329.9 | 0 | 0 | 0 | 1 | 0 | 0 | 0 | 1 | 0 | 0 | 0 | 0 | 0
106932 | 6082 v3 | Oven Recipe 6 | 98.2995 | 0.00144 | 0.00116 | 0.00995 | 0.0368 | 0.10756 | 0.65881 | 0.06858 | 0.00089 | 0.658 | 0.00409 | 0.00501 | 0.03189 | 0.00831 | 324.7 | 351.6 | 0 | 0 | 0 | 0 | 0 | 0 | 1 | 0 | 0 | 0 | 0 | 0 | 1
106933 | 6082 v2 | Oven Recipe 5 | 98.3859 | 0.00175 | 0.00174 | 0.01264 | 0.03062 | 0.07554 | 0.64729 | 0.06224 | 0.00234 | 0.61539 | 0.0091 | 0.01293 | 0.01434 | 0.0061 | 298.9 | 316.9 | 0 | 0 | 0 | 0 | 0 | 1 | 0 | 0 | 0 | 0 | 0 | 1 | 0
106934 | 6063 | Oven Recipe 6 | 98.8754 | 0.00159 | 0.00121 | 0 | 0.01485 | 0.08852 | 0.36713 | 0.0183 | 0.00126 | 0.46732 | 0.00561 | 0.00714 | 0.02081 | 0.00443 | 240.8 | 264.2 | 0 | 1 | 0 | 0 | 0 | 0 | 0 | 0 | 0 | 0 | 0 | 0 | 1
106935 | 6060 | Oven Recipe 3 | 98.9948 | 0.00137 | 0.00142 | 0.0017 | 0.01013 | 0.10596 | 0.3232 | 0 | 0.00205 | 0.38854 | 0.00488 | 0.00768 | 0.01119 | 0.00041 | 225.9 | 246.9 | 1 | 0 | 0 | 0 | 0 | 0 | 0 | 0 | 0 | 1 | 0 | 0 | 0
106936 | 6005 v2 | Oven Recipe 6 | 98.5253 | 0.00193 | 0.00076 | 0.00154 | 0.01821 | 0.09999 | 0.55744 | 0.02622 | 0.00157 | 0.59418 | 0.00058 | 0.01043 | 0.01038 | 0.0037 | 304.8 | 326.3 | 0 | 0 | 0 | 1 | 0 | 0 | 0 | 0 | 0 | 0 | 0 | 0 | 1
106937 | 6082 v2 | Oven Recipe 5 | 98.4403 | 0.00131 | 0.00063 | 0.00732 | 0.03212 | 0.11348 | 0.61164 | 0.03973 | 0.00194 | 0.58682 | 0.01391 | 0.00708 | 0.01738 | 0.00945 | 283.1 | 299 | 0 | 0 | 0 | 0 | 0 | 1 | 0 | 0 | 0 | 0 | 0 | 1 | 0
106938 | 6005 v2 | Oven Recipe 6 | 98.4805 | 0.00107 | 0.00062 | 0.00642 | 0.02222 | 0.0923 | 0.57048 | 0.03938 | 0.00217 | 0.58863 | 0.01422 | 0.00576 | 0.01969 | 0 | 292.2 | 315.4 | 0 | 0 | 0 | 1 | 0 | 0 | 0 | 0 | 0 | 0 | 0 | 0 | 1
106939 | 6005 v2 | Oven Recipe 6 | 98.6726 | 0.0018 | 0.00107 | 0.00491 | 0.01563 | 0.10739 | 0.47172 | 0.02665 | 0.00059 | 0.55765 | 0.00811 | 0.0109 | 0.01674 | 0.00173 | 269.7 | 292.6 | 0 | 0 | 0 | 1 | 0 | 0 | 0 | 0 | 0 | 0 | 0 | 0 | 1
106940 | 6082 v1 | Oven Recipe 4 | 98.3906 | 0.00155 | 0.00221 | 0.00803 | 0.02288 | 0.09586 | 0.5712 | 0.03717 | 0.00242 | 0.64978 | 0.00866 | 0.00984 | 0.01967 | 0.00524 | 318.5 | 343.4 | 0 | 0 | 0 | 0 | 1 | 0 | 0 | 0 | 0 | 0 | 1 | 0 | 0
106941 | 6082 v3 | Oven Recipe 4 | 98.2091 | 0.00115 | 0.002 | 0.01031 | 0.0319 | 0.11379 | 0.67355 | 0.05119 | 0.00181 | 0.6981 | 0.01089 | 0.00885 | 0.02187 | 0.00856 | 361.4 | 392.7 | 0 | 0 | 0 | 0 | 0 | 0 | 1 | 0 | 0 | 0 | 1 | 0 | 0
106942 | 6005 v2 | Oven Recipe 6 | 98.6408 | 0.00105 | 0.00182 | 0.00559 | 0.01754 | 0.10349 | 0.5293 | 0.02707 | 0.00161 | 0.50776 | 0.00435 | 0.00883 | 0.00838 | 0.00396 | 284 | 303.6 | 0 | 0 | 0 | 1 | 0 | 0 | 0 | 0 | 0 | 0 | 0 | 0 | 1
106943 | 6082 v1 | Oven Recipe 4 | 98.4688 | 0.00124 | 0.0001 | 0.00573 | 0.03059 | 0.11647 | 0.53131 | 0.04707 | 0.00167 | 0.67627 | 0.00915 | 0.00752 | 0.02941 | 0.00552 | 314.9 | 351.4 | 0 | 0 | 0 | 0 | 1 | 0 | 0 | 0 | 0 | 0 | 1 | 0 | 0
106944 | 6082 v3 | Oven Recipe 5 | 98.2763 | 0.00202 | 0.00055 | 0.01536 | 0.03663 | 0.11871 | 0.69442 | 0.06947 | 0.00071 | 0.6416 | 0.0135 | 0.01472 | 0.02987 | 0.00783 | 313.4 | 338.2 | 0 | 0 | 0 | 0 | 0 | 0 | 1 | 0 | 0 | 0 | 0 | 1 | 0
106945 | 6060 | Oven Recipe 5 | 98.9846 | 0.00136 | 0.00116 | 0.0023 | 0.01688 | 0.07222 | 0.33994 | 0.00021 | 0.00075 | 0.37305 | 0.01203 | 0.00664 | 0.01095 | 0 | 211.3 | 228.9 | 1 | 0 | 0 | 0 | 0 | 0 | 0 | 0 | 0 | 0 | 0 | 1 | 0
106946 | 6082 v3 | Oven Recipe 4 | 98.2625 | 0.00092 | 0.00143 | 0.01944 | 0.03162 | 0.12397 | 0.6573 | 0.05355 | 0.00093 | 0.70052 | 0.01101 | 0.00226 | 0.02142 | 0.00758 | 339.1 | 365.5 | 0 | 0 | 0 | 0 | 0 | 0 | 1 | 0 | 0 | 0 | 1 | 0 | 0
106947 | 6063 | Oven Recipe 2 | 98.7894 | 0.00157 | 0.00279 | 0.00352 | 0.00272 | 0.09582 | 0.39405 | 0 | 0.00187 | 0.47041 | 0.01037 | 0.00316 | 0.00721 | 0.00225 | 244.2 | 265.9 | 0 | 1 | 0 | 0 | 0 | 0 | 0 | 0 | 1 | 0 | 0 | 0 | 0
106948 | 6082 v2 | Oven Recipe 4 | 98.3228 | 0.00148 | 0.00136 | 0.01042 | 0.02555 | 0.10309 | 0.65716 | 0.04243 | 0.00243 | 0.63654 | 0.01224 | 0.00583 | 0.02858 | 0.00659 | 332.9 | 359 | 0 | 0 | 0 | 0 | 0 | 1 | 0 | 0 | 0 | 0 | 1 | 0 | 0
106949 | 6082 v1 | Oven Recipe 2 | 98.4271 | 0.00116 | 0.00166 | 0.01001 | 0.02333 | 0.10942 | 0.60586 | 0.04776 | 0.00132 | 0.62099 | 0.00408 | 0.00286 | 0.01651 | 0.00268 | 305 | 323.1 | 0 | 0 | 0 | 0 | 1 | 0 | 0 | 0 | 1 | 0 | 0 | 0 | 0
106950 | 6063 | Oven Recipe 4 | 98.8304 | 0.00112 | 0.00107 | 0 | 0.00539 | 0.06501 | 0.44507 | 0.01355 | 0.0008 | 0.46368 | 0.00698 | 0.01093 | 0.01572 | 0.00091 | 269.7 | 290.9 | 0 | 1 | 0 | 0 | 0 | 0 | 0 | 0 | 0 | 0 | 1 | 0 | 0
106951 | 6082 v2 | Oven Recipe 4 | 98.3543 | 0.00172 | 0.0011 | 0.01304 | 0.02974 | 0.10342 | 0.57984 | 0.0702 | 0.00108 | 0.65112 | 0.00492 | 0.00342 | 0.01621 | 0.00521 | 336.2 | 364.5 | 0 | 0 | 0 | 0 | 0 | 1 | 0 | 0 | 0 | 0 | 1 | 0 | 0
106952 | 6063 | Oven Recipe 3 | 98.8764 | 0.00152 | 0.00231 | 0.00361 | 0.00636 | 0.08428 | 0.40668 | 0.00419 | 0.00222 | 0.42668 | 0.0162 | 0.00204 | 0.01468 | 0 | 214.5 | 234.5 | 0 | 1 | 0 | 0 | 0 | 0 | 0 | 0 | 0 | 1 | 0 | 0 | 0
106953 | 6063 | Oven Recipe 1 | 98.7967 | 0.00138 | 0.00251 | 0 | 0.00985 | 0.08843 | 0.37899 | 0 | 0.00193 | 0.50362 | 0.00565 | 0.00954 | 0.01514 | 0.00107 | 268 | 284.7 | 0 | 1 | 0 | 0 | 0 | 0 | 0 | 1 | 0 | 0 | 0 | 0 | 0
106954 | 6005 v2 | Oven Recipe 2 | 98.5778 | 0.00122 | 0.00163 | 0.00719 | 0.02041 | 0.09393 | 0.54533 | 0.03398 | 0.00124 | 0.53119 | 0.00902 | 0.00857 | 0.01841 | 0.00176 | 303 | 329.3 | 0 | 0 | 0 | 1 | 0 | 0 | 0 | 0 | 1 | 0 | 0 | 0 | 0
106955 | 6082 v1 | Oven Recipe 4 | 98.5826 | 0.00094 | 0.00156 | 0.01458 | 0.0204 | 0.11068 | 0.46212 | 0.03549 | 0.00097 | 0.60745 | 0.00672 | 0.00728 | 0.01461 | 0.00293 | 298.5 | 320.2 | 0 | 0 | 0 | 0 | 1 | 0 | 0 | 0 | 0 | 0 | 1 | 0 | 0
106956 | 6082 v2 | Oven Recipe 5 | 98.4016 | 0.00168 | 0.00202 | 0.01083 | 0.02879 | 0.12173 | 0.65793 | 0.05926 | 0.00245 | 0.57139 | 0.00688 | 0.00732 | 0.02971 | 0.00476 | 300.2 | 320.9 | 0 | 0 | 0 | 0 | 0 | 1 | 0 | 0 | 0 | 0 | 0 | 1 | 0
106957 | 6005 v2 | Oven Recipe 6 | 98.6536 | 0.00114 | 0.0006 | 0.00159 | 0.01551 | 0.11119 | 0.46574 | 0.03539 | 0.00166 | 0.56843 | 0.01118 | 0.00937 | 0.00735 | 0.00194 | 280.5 | 299.6 | 0 | 0 | 0 | 1 | 0 | 0 | 0 | 0 | 0 | 0 | 0 | 0 | 1
106958 | 6082 v2 | Oven Recipe 4 | 98.2601 | 0.00106 | 0.00133 | 0.01524 | 0.02873 | 0.11302 | 0.65649 | 0.05504 | 0.00219 | 0.686 | 0.01394 | 0.00319 | 0.0165 | 0.00608 | 331.1 | 359.1 | 0 | 0 | 0 | 0 | 0 | 1 | 0 | 0 | 0 | 0 | 1 | 0 | 0
106959 | 6063 | Oven Recipe 3 | 98.9613 | 0.00138 | 0.00034 | 0.00664 | 0.00732 | 0.07861 | 0.34313 | 0.00445 | 0.00129 | 0.43011 | 0.00932 | 0.00781 | 0.00425 | 0 | 241.5 | 263.3 | 0 | 1 | 0 | 0 | 0 | 0 | 0 | 0 | 0 | 1 | 0 | 0 | 0
106960 | 6082 v1 | Oven Recipe 1 | 98.432 | 0.00165 | 0.00083 | 0.00473 | 0.02488 | 0.106 | 0.59784 | 0.05206 | 0.00182 | 0.61881 | 0.01005 | 0 | 0.01532 | 0.00418 | 330.1 | 354 | 0 | 0 | 0 | 0 | 1 | 0 | 0 | 1 | 0 | 0 | 0 | 0 | 0
106961 | 6063 | Oven Recipe 6 | 98.8865 | 0.00175 | 0.00239 | 0.00952 | 0.01089 | 0.09605 | 0.41928 | 0.00711 | 0.00211 | 0.45214 | 0.00958 | 0.00604 | 0.00358 | 0.00103 | 242.4 | 256.8 | 0 | 1 | 0 | 0 | 0 | 0 | 0 | 0 | 0 | 0 | 0 | 0 | 1
106962 | 6082 v2 | Oven Recipe 5 | 98.5226 | 0.00137 | 0.00232 | 0.00714 | 0.0292 | 0.10085 | 0.56351 | 0.05659 | 0.0023 | 0.58727 | 0.00271 | 0.00988 | 0.01841 | 0.00756 | 281.8 | 307.7 | 0 | 0 | 0 | 0 | 0 | 1 | 0 | 0 | 0 | 0 | 0 | 1 | 0
106963 | 6060 | Oven Recipe 3 | 99.0074 | 0.00129 | 0.00222 | 0 | 0 | 0.0793 | 0.33966 | 0.00458 | 0.00259 | 0.3607 | 0.00575 | 0.00483 | 0.01801 | 0.00288 | 210 | 228.8 | 1 | 0 | 0 | 0 | 0 | 0 | 0 | 0 | 0 | 1 | 0 | 0 | 0
106964 | 6082 v2 | Oven Recipe 4 | 98.3605 | 0.00194 | 0.00188 | 0.01257 | 0.03291 | 0.08877 | 0.63745 | 0.05094 | 0.00134 | 0.64988 | 0.0064 | 0.00333 | 0.02281 | 0.004 | 324.8 | 349.6 | 0 | 0 | 0 | 0 | 0 | 1 | 0 | 0 | 0 | 0 | 1 | 0 | 0
106965 | 6082 v2 | Oven Recipe 4 | 98.2117 | 0.00098 | 0.00114 | 0.01632 | 0.03242 | 0.1029 | 0.73825 | 0.05031 | 0.00181 | 0.66136 | 0.01192 | 0.00663 | 0.01721 | 0.01046 | 351.4 | 375.6 | 0 | 0 | 0 | 0 | 0 | 1 | 0 | 0 | 0 | 0 | 1 | 0 | 0
106966 | 6063 | Oven Recipe 5 | 98.8765 | 0.00166 | 0.00082 | 0.0032 | 0.0185 | 0.08933 | 0.45932 | 0.00895 | 0.00101 | 0.34646 | 0.00306 | 0.00474 | 0.0224 | 0 | 236.7 | 251 | 0 | 1 | 0 | 0 | 0 | 0 | 0 | 0 | 0 | 0 | 0 | 1 | 0
106967 | 6082 v2 | Oven Recipe 1 | 98.3672 | 0.00109 | 0.00045 | 0.01091 | 0.01701 | 0.10699 | 0.61044 | 0.05695 | 0.00135 | 0.64643 | 0.01025 | 0.00759 | 0.02523 | 0.0044 | 331.7 | 362.1 | 0 | 0 | 0 | 0 | 0 | 1 | 0 | 1 | 0 | 0 | 0 | 0 | 0
106968 | 6063 | Oven Recipe 2 | 98.7229 | 0.00102 | 0.00161 | 0.00164 | 0.01384 | 0.09682 | 0.45369 | 0.01115 | 0.00218 | 0.46896 | 0.01097 | 0.00718 | 0.01524 | 0.00026 | 251.2 | 272 | 0 | 1 | 0 | 0 | 0 | 0 | 0 | 0 | 1 | 0 | 0 | 0 | 0
106969 | 6005 v1 | Oven Recipe 6 | 98.6116 | 0.00161 | 0.00169 | 0.00058 | 0.00834 | 0.11516 | 0.54623 | 0.02007 | 0.00196 | 0.51823 | 0.0052 | 0.00924 | 0.01504 | 0.00384 | 273.8 | 290 | 0 | 0 | 1 | 0 | 0 | 0 | 0 | 0 | 0 | 0 | 0 | 0 | 1
106970 | 6082 v1 | Oven Recipe 2 | 98.4783 | 0.00148 | 0.00209 | 0.00428 | 0.02497 | 0.10896 | 0.57812 | 0.03115 | 0.00144 | 0.5954 | 0.00735 | 0.00332 | 0.01379 | 0.00508 | 313.5 | 334.5 | 0 | 0 | 0 | 0 | 1 | 0 | 0 | 0 | 1 | 0 | 0 | 0 | 0
106971 | 6082 v3 | Oven Recipe 5 | 98.1223 | 0.00151 | 0.00158 | 0.01223 | 0.04371 | 0.09948 | 0.784 | 0.05741 | 0.00132 | 0.66436 | 0.00982 | 0.00466 | 0.02731 | 0.00758 | 329.6 | 362.9 | 0 | 0 | 0 | 0 | 0 | 0 | 1 | 0 | 0 | 0 | 0 | 1 | 0
106972 | 6082 v2 | Oven Recipe 1 | 98.1987 | 0.00126 | 0.00118 | 0.01227 | 0.03504 | 0.13018 | 0.66788 | 0.0543 | 0.0017 | 0.6822 | 0.01449 | 0.00932 | 0.02072 | 0.00372 | 332 | 355 | 0 | 0 | 0 | 0 | 0 | 1 | 0 | 1 | 0 | 0 | 0 | 0 | 0
106973 | 6005 v1 | Oven Recipe 6 | 98.5745 | 0.00087 | 0.00251 | 6e-05 | 0.01182 | 0.1115 | 0.48719 | 0.01774 | 0.00289 | 0.58586 | 0.0063 | 0.00667 | 0.01516 | 0.00032 | 278.8 | 295.1 | 0 | 0 | 1 | 0 | 0 | 0 | 0 | 0 | 0 | 0 | 0 | 0 | 1
106974 | 6005 v1 | Oven Recipe 1 | 98.7576 | 0.00159 | 0.00163 | 0.00235 | 0.01677 | 0.09722 | 0.50287 | 0.0117 | 0.00193 | 0.45405 | 0.0113 | 0.00287 | 0.01666 | 0.00224 | 287.5 | 311.7 | 0 | 0 | 1 | 0 | 0 | 0 | 0 | 1 | 0 | 0 | 0 | 0 | 0
106975 | 6082 v1 | Oven Recipe 5 | 98.4759 | 0.00166 | 0.00178 | 0.00998 | 0.02115 | 0.09413 | 0.64657 | 0.04141 | 0.00223 | 0.55453 | 0.00666 | 0.00042 | 0.01653 | 0.00347 | 295.4 | 313.3 | 0 | 0 | 0 | 0 | 1 | 0 | 0 | 0 | 0 | 0 | 0 | 1 | 0
106976 | 6082 v2 | Oven Recipe 1 | 98.23 | 0.00131 | 0.00125 | 0.00763 | 0.0323 | 0.10914 | 0.70689 | 0.04295 | 0.00095 | 0.67252 | 0.00406 | 0.00195 | 0.022 | 0.00601 | 339.6 | 375.7 | 0 | 0 | 0 | 0 | 0 | 1 | 0 | 1 | 0 | 0 | 0 | 0 | 0
106977 | 6060 | Oven Recipe 2 | 98.958 | 0.0016 | 0.00168 | 0.00142 | 0.00815 | 0.08044 | 0.3 | 0.01308 | 0.0009 | 0.41534 | 0.00827 | 0.00921 | 0.01039 | 0 | 210 | 231.3 | 1 | 0 | 0 | 0 | 0 | 0 | 0 | 0 | 1 | 0 | 0 | 0 | 0
106978 | 6005 v2 | Oven Recipe 6 | 98.5761 | 0.00139 | 0.00132 | 0.00552 | 0.00688 | 0.0755 | 0.53914 | 0.02535 | 0.00107 | 0.55878 | 0.00431 | 0.00681 | 0.02187 | 0.00167 | 284.4 | 308.4 | 0 | 0 | 0 | 1 | 0 | 0 | 0 | 0 | 0 | 0 | 0 | 0 | 1
106979 | 6060 | Oven Recipe 5 | 98.9179 | 0.0017 | 0.00249 | 0.0013 | 0.01713 | 0.08335 | 0.40239 | 0.00908 | 0.00261 | 0.37402 | 0.00494 | 0.00886 | 0.01932 | 0.00215 | 210.7 | 228.1 | 1 | 0 | 0 | 0 | 0 | 0 | 0 | 0 | 0 | 0 | 0 | 1 | 0
106980 | 6060 | Oven Recipe 5 | 98.9069 | 0.00137 | 0.00096 | 0.0004 | 0.00926 | 0.10837 | 0.39812 | 0.00746 | 0.00145 | 0.36139 | 0.00978 | 0.00919 | 0.01725 | 0.00036 | 210 | 235.6 | 1 | 0 | 0 | 0 | 0 | 0 | 0 | 0 | 0 | 0 | 0 | 1 | 0
106981 | 6082 v1 | Oven Recipe 6 | 98.4195 | 0.0018 | 0.00176 | 0.0137 | 0.02401 | 0.11075 | 0.54698 | 0.04618 | 0.00232 | 0.62752 | 0.01505 | 0.00295 | 0.0193 | 0.00592 | 308.9 | 331 | 0 | 0 | 0 | 0 | 1 | 0 | 0 | 0 | 0 | 0 | 0 | 0 | 1
106982 | 6063 | Oven Recipe 4 | 98.842 | 0.00106 | 0.00115 | 0.0053 | 0.01735 | 0.087 | 0.43254 | 0.0184 | 0.00204 | 0.41743 | 0.00602 | 0.01026 | 0.01425 | 0.00096 | 244.8 | 272.9 | 0 | 1 | 0 | 0 | 0 | 0 | 0 | 0 | 0 | 0 | 1 | 0 | 0
106983 | 6060 | Oven Recipe 3 | 98.962 | 0.00124 | 0.0018 | 0.00227 | 0.00191 | 0.09766 | 0.33825 | 0.01602 | 0.00181 | 0.39181 | 0.00326 | 0.00848 | 0.01136 | 0 | 210 | 223.1 | 1 | 0 | 0 | 0 | 0 | 0 | 0 | 0 | 0 | 1 | 0 | 0 | 0
106984 | 6063 | Oven Recipe 4 | 98.9103 | 0.00117 | 0.00069 | 0.00314 | 0.0043 | 0.09715 | 0.38138 | 0 | 0.00103 | 0.42133 | 0.01187 | 0.00382 | 0.01389 | 0.00018 | 242.2 | 270.4 | 0 | 1 | 0 | 0 | 0 | 0 | 0 | 0 | 0 | 0 | 1 | 0 | 0
106985 | 6082 v3 | Oven Recipe 1 | 98.1951 | 0.00149 | 0.00195 | 0.01495 | 0.03163 | 0.13109 | 0.67123 | 0.06542 | 0.00187 | 0.69116 | 0.01434 | 0.00162 | 0.02424 | 0.00623 | 347.1 | 370.9 | 0 | 0 | 0 | 0 | 0 | 0 | 1 | 1 | 0 | 0 | 0 | 0 | 0
106986 | 6082 v3 | Oven Recipe 5 | 98.1561 | 0.00129 | 0.00195 | 0.01092 | 0.04333 | 0.11756 | 0.73052 | 0.0686 | 0.00183 | 0.6802 | 0.004 | 0.00786 | 0.02477 | 0.00931 | 330.8 | 354.4 | 0 | 0 | 0 | 0 | 0 | 0 | 1 | 0 | 0 | 0 | 0 | 1 | 0
106987 | 6082 v2 | Oven Recipe 6 | 98.2598 | 0.00118 | 0.00097 | 0.00901 | 0.02957 | 0.11066 | 0.66081 | 0.06037 | 0.00198 | 0.67609 | 0.00428 | 0.0096 | 0.01629 | 0.00537 | 322.6 | 347 | 0 | 0 | 0 | 0 | 0 | 1 | 0 | 0 | 0 | 0 | 0 | 0 | 1
106988 | 6005 v2 | Oven Recipe 1 | 98.5588 | 0.00141 | 0.00075 | 0.00529 | 0.01584 | 0.09114 | 0.51535 | 0.02478 | 0.00167 | 0.62589 | 0.01786 | 0.01175 | 0.01417 | 0 | 304.3 | 338 | 0 | 0 | 0 | 1 | 0 | 0 | 0 | 1 | 0 | 0 | 0 | 0 | 0
106989 | 6082 v3 | Oven Recipe 3 | 98.2732 | 0.00181 | 0.0017 | 0.01283 | 0.03422 | 0.09297 | 0.69174 | 0.06388 | 0.00154 | 0.66212 | 0.0034 | 0.00723 | 0.01531 | 0.00552 | 312.7 | 329.3 | 0 | 0 | 0 | 0 | 0 | 0 | 1 | 0 | 0 | 1 | 0 | 0 | 0
106990 | 6063 | Oven Recipe 3 | 98.8246 | 0.00138 | 0.00239 | 0.00348 | 0.01007 | 0.10535 | 0.43643 | 0.00932 | 0.00213 | 0.40271 | 0.01256 | 0.00696 | 0.02002 | 0.00053 | 230.5 | 249.9 | 0 | 1 | 0 | 0 | 0 | 0 | 0 | 0 | 0 | 1 | 0 | 0 | 0
106991 | 6082 v1 | Oven Recipe 5 | 98.4426 | 0.00209 | 0.00097 | 0.01447 | 0.02453 | 0.09403 | 0.61846 | 0.03302 | 0.00151 | 0.58974 | 0.00547 | 0.01188 | 0.01666 | 0.00398 | 286.7 | 313.1 | 0 | 0 | 0 | 0 | 1 | 0 | 0 | 0 | 0 | 0 | 0 | 1 | 0
106992 | 6063 | Oven Recipe 5 | 99.0514 | 0.00095 | 0.00063 | 0 | 0.00828 | 0.0987 | 0.30109 | 0.00438 | 0.00132 | 0.39885 | 0.01009 | 0.01008 | 0.01521 | 0.00052 | 210 | 222 | 0 | 1 | 0 | 0 | 0 | 0 | 0 | 0 | 0 | 0 | 0 | 1 | 0
106993 | 6082 v3 | Oven Recipe 5 | 98.3585 | 0.00111 | 0.00065 | 0.01664 | 0.0396 | 0.1201 | 0.58658 | 0.05169 | 0.00149 | 0.61655 | 0.00796 | 0.00197 | 0.01473 | 0.01 | 282.2 | 310.4 | 0 | 0 | 0 | 0 | 0 | 0 | 1 | 0 | 0 | 0 | 0 | 1 | 0
106994 | 6082 v2 | Oven Recipe 6 | 98.305 | 0.00116 | 0.00063 | 0.01055 | 0.02736 | 0.12111 | 0.66893 | 0.04911 | 0.00175 | 0.63435 | 0.00988 | 0.00933 | 0.02286 | 0.0036 | 336.1 | 362.1 | 0 | 0 | 0 | 0 | 0 | 1 | 0 | 0 | 0 | 0 | 0 | 0 | 1
106995 | 6082 v2 | Oven Recipe 3 | 98.4319 | 0.00147 | 0.00169 | 0.01461 | 0.02538 | 0.10527 | 0.58261 | 0.05614 | 0.0022 | 0.60335 | 0.01096 | 0.00577 | 0.02667 | 0.00303 | 304.2 | 333.1 | 0 | 0 | 0 | 0 | 0 | 1 | 0 | 0 | 0 | 1 | 0 | 0 | 0
106996 | 6082 v3 | Oven Recipe 4 | 98.2226 | 0.0021 | 0.00089 | 0.01535 | 0.03128 | 0.10774 | 0.69654 | 0.05341 | 0.00039 | 0.70493 | 0.00752 | 0.00474 | 0.01771 | 0.00935 | 331.3 | 356.3 | 0 | 0 | 0 | 0 | 0 | 0 | 1 | 0 | 0 | 0 | 1 | 0 | 0
106997 | 6082 v1 | Oven Recipe 3 | 98.4482 | 0.00147 | 0.00074 | 0.0102 | 0.02277 | 0.12061 | 0.61609 | 0.04051 | 0.00185 | 0.56687 | 0.01027 | 0.0013 | 0.01856 | 0.00635 | 296.4 | 316.2 | 0 | 0 | 0 | 0 | 1 | 0 | 0 | 0 | 0 | 1 | 0 | 0 | 0
106998 | 6082 v2 | Oven Recipe 2 | 98.4396 | 0.00174 | 0.0009 | 0.00897 | 0.02962 | 0.11165 | 0.53117 | 0.04938 | 0.00213 | 0.60891 | 0.00714 | 0.00268 | 0.02817 | 0.00554 | 317.3 | 344.5 | 0 | 0 | 0 | 0 | 0 | 1 | 0 | 0 | 1 | 0 | 0 | 0 | 0
106999 | 6060 | Oven Recipe 4 | 99.0859 | 0.00233 | 0.00151 | 0 | 0.00166 | 0.08799 | 0.30429 | 0.01706 | 0.00177 | 0.34406 | 0.00943 | 0.00693 | 0.01695 | 0.00184 | 228 | 254.9 | 1 | 0 | 0 | 0 | 0 | 0 | 0 | 0 | 0 | 0 | 1 | 0 | 0
107000 | 6060 | Oven Recipe 5 | 99.0045 | 0.00127 | 0.00161 | 0.00697 | 0.00575 | 0.0823 | 0.37927 | 0.00417 | 0.00185 | 0.36784 | 0.00363 | 0.01085 | 0.01709 | 0.00065 | 215.8 | 238.4 | 1 | 0 | 0 | 0 | 0 | 0 | 0 | 0 | 0 | 0 | 0 | 1 | 0
107001 | 6060 | Oven Recipe 3 | 98.9938 | 0.0009 | 0.00137 | 0.00461 | 0.00711 | 0.08364 | 0.39767 | 0.0023 | 0.00204 | 0.34383 | 0.00932 | 0.01209 | 0.0231 | 0.00383 | 216.7 | 228.7 | 1 | 0 | 0 | 0 | 0 | 0 | 0 | 0 | 0 | 1 | 0 | 0 | 0
107002 | 6060 | Oven Recipe 6 | 98.9634 | 0.0011 | 0.00084 | 0 | 0.00761 | 0.08342 | 0.39899 | 0.01896 | 0.00258 | 0.35184 | 0.00645 | 0.00673 | 0.01336 | 0.00071 | 224 | 241.1 | 1 | 0 | 0 | 0 | 0 | 0 | 0 | 0 | 0 | 0 | 0 | 0 | 1
107003 | 6005 v2 | Oven Recipe 6 | 98.652 | 0.0015 | 0.00153 | 0.00643 | 0.02003 | 0.09931 | 0.51906 | 0.02334 | 0.00067 | 0.53945 | 0.00182 | 0.00242 | 0.0147 | 0.00053 | 283.9 | 297.2 | 0 | 0 | 0 | 1 | 0 | 0 | 0 | 0 | 0 | 0 | 0 | 0 | 1
107004 | 6060 | Oven Recipe 1 | 98.9712 | 0.00141 | 0.00109 | 0.00058 | 0.01046 | 0.1014 | 0.35533 | 0 | 0.00174 | 0.3829 | 0.01233 | 0.00871 | 0.00721 | 0 | 231.3 | 254.4 | 1 | 0 | 0 | 0 | 0 | 0 | 0 | 1 | 0 | 0 | 0 | 0 | 0
107005 | 6082 v2 | Oven Recipe 1 | 98.258 | 0.00102 | 0.00106 | 0.01131 | 0.03689 | 0.11677 | 0.64269 | 0.05024 | 0.00167 | 0.71886 | 0.00734 | 0.01177 | 0.0212 | 0.00417 | 347.1 | 378.3 | 0 | 0 | 0 | 0 | 0 | 1 | 0 | 1 | 0 | 0 | 0 | 0 | 0
107006 | 6082 v3 | Oven Recipe 6 | 98.165 | 0.00182 | 0.00072 | 0.00739 | 0.03237 | 0.10983 | 0.70717 | 0.08174 | 0.00068 | 0.66954 | 0.00923 | 0.00917 | 0.02562 | 0.0085 | 339.8 | 366.2 | 0 | 0 | 0 | 0 | 0 | 0 | 1 | 0 | 0 | 0 | 0 | 0 | 1
107007 | 6005 v1 | Oven Recipe 2 | 98.6797 | 0.00162 | 0.00237 | 0.00498 | 0.00733 | 0.10271 | 0.54619 | 0.02576 | 0.00204 | 0.45992 | 0.00657 | 0.00362 | 0.00979 | 0.00178 | 270.6 | 287.5 | 0 | 0 | 1 | 0 | 0 | 0 | 0 | 0 | 1 | 0 | 0 | 0 | 0
107008 | 6005 v1 | Oven Recipe 2 | 98.5988 | 0.00138 | 0.00148 | 0.00369 | 0.01165 | 0.11028 | 0.43904 | 0.03312 | 0.00218 | 0.5551 | 0.01169 | 0.00861 | 0.01468 | 0.00097 | 260.8 | 285.8 | 0 | 0 | 1 | 0 | 0 | 0 | 0 | 0 | 1 | 0 | 0 | 0 | 0
107009 | 6005 v1 | Oven Recipe 1 | 98.7077 | 0.0012 | 0.00061 | 0.00309 | 0.01783 | 0.10017 | 0.45149 | 0.01945 | 0.00233 | 0.53027 | 0.00388 | 0.00706 | 0.0188 | 0.00281 | 275 | 298.3 | 0 | 0 | 1 | 0 | 0 | 0 | 0 | 1 | 0 | 0 | 0 | 0 | 0
107010 | 6082 v1 | Oven Recipe 1 | 98.3321 | 0.00149 | 0.00075 | 0.00785 | 0.03154 | 0.09947 | 0.62949 | 0.04816 | 0.00271 | 0.6552 | 0.00488 | 0.0124 | 0.02141 | 0.005 | 333.7 | 362.4 | 0 | 0 | 0 | 0 | 1 | 0 | 0 | 1 | 0 | 0 | 0 | 0 | 0
107011 | 6082 v1 | Oven Recipe 2 | 98.3936 | 0.00168 | 0.0024 | 0.00953 | 0.03055 | 0.08819 | 0.61858 | 0.03387 | 0.00191 | 0.65204 | 0.00694 | 0.00024 | 0.02292 | 0.00239 | 320 | 345.8 | 0 | 0 | 0 | 0 | 1 | 0 | 0 | 0 | 1 | 0 | 0 | 0 | 0
107012 | 6082 v2 | Oven Recipe 5 | 98.3525 | 0.00142 | 0.00093 | 0.014 | 0.03419 | 0.11127 | 0.64622 | 0.05681 | 0.00167 | 0.6248 | 0.00487 | 0.0059 | 0.01407 | 0.00345 | 303.3 | 330.2 | 0 | 0 | 0 | 0 | 0 | 1 | 0 | 0 | 0 | 0 | 0 | 1 | 0
107013 | 6005 v1 | Oven Recipe 2 | 98.6796 | 0.00208 | 0.00102 | 0.00694 | 0.01776 | 0.09079 | 0.4504 | 0.03314 | 0.00123 | 0.51511 | 0.01295 | 0.0057 | 0.01741 | 0.00031 | 265.9 | 289.1 | 0 | 0 | 1 | 0 | 0 | 0 | 0 | 0 | 1 | 0 | 0 | 0 | 0
107014 | 6005 v1 | Oven Recipe 6 | 98.6219 | 0.00119 | 0.00111 | 0 | 0.01216 | 0.09921 | 0.52933 | 0.02231 | 0.00182 | 0.5308 | 0.01276 | 0.01022 | 0.01977 | 0.00155 | 269.4 | 290.9 | 0 | 0 | 1 | 0 | 0 | 0 | 0 | 0 | 0 | 0 | 0 | 0 | 1
107015 | 6082 v1 | Oven Recipe 2 | 98.5132 | 0.00164 | 0.00076 | 0.00771 | 0.02981 | 0.09852 | 0.51056 | 0.04753 | 0.00166 | 0.62582 | 0.01329 | 0.00627 | 0.02094 | 0.00376 | 294.2 | 328.5 | 0 | 0 | 0 | 0 | 1 | 0 | 0 | 0 | 1 | 0 | 0 | 0 | 0
107016 | 6005 v2 | Oven Recipe 5 | 98.5666 | 0.00154 | 0.00137 | 0.00301 | 0.01621 | 0.08677 | 0.60478 | 0.02634 | 0.00185 | 0.5088 | 0.00687 | 0.00589 | 0.01139 | 0.00213 | 277.1 | 298 | 0 | 0 | 0 | 1 | 0 | 0 | 0 | 0 | 0 | 0 | 0 | 1 | 0
107017 | 6005 v1 | Oven Recipe 5 | 98.6622 | 0.00136 | 0.00223 | 0.00596 | 0.00189 | 0.10196 | 0.5503 | 0.0237 | 0.00083 | 0.50861 | 0.00867 | 0.00491 | 0.01259 | 0 | 265.1 | 284 | 0 | 0 | 1 | 0 | 0 | 0 | 0 | 0 | 0 | 0 | 0 | 1 | 0
107018 | 6005 v1 | Oven Recipe 5 | 98.693 | 0.00066 | 0.00029 | 0.00356 | 0.01427 | 0.10735 | 0.43421 | 0.02521 | 0.00223 | 0.51558 | 0.01352 | 0.01015 | 0.00885 | 0.00217 | 242.9 | 263.1 | 0 | 0 | 1 | 0 | 0 | 0 | 0 | 0 | 0 | 0 | 0 | 1 | 0
107019 | 6060 | Oven Recipe 2 | 98.973 | 0.00232 | 0.00153 | 0.00184 | 0.00412 | 0.08757 | 0.3 | 0.00825 | 0.00143 | 0.42816 | 0.00964 | 0.00379 | 0.01303 | 0.0019 | 219.6 | 237.1 | 1 | 0 | 0 | 0 | 0 | 0 | 0 | 0 | 1 | 0 | 0 | 0 | 0
107020 | 6082 v2 | Oven Recipe 4 | 98.3449 | 0.00124 | 0.0016 | 0.00982 | 0.0321 | 0.0965 | 0.56939 | 0.05459 | 0.00155 | 0.67638 | 0.00622 | 0.00796 | 0.02592 | 0.00626 | 322.8 | 340.7 | 0 | 0 | 0 | 0 | 0 | 1 | 0 | 0 | 0 | 0 | 1 | 0 | 0
107021 | 6005 v1 | Oven Recipe 5 | 98.7685 | 0.00132 | 0.00085 | 0.00489 | 0.01816 | 0.09357 | 0.43897 | 0.0216 | 0.00167 | 0.47057 | 0.01087 | 0.00606 | 0.01183 | 0 | 229 | 247.7 | 0 | 0 | 1 | 0 | 0 | 0 | 0 | 0 | 0 | 0 | 0 | 1 | 0
107022 | 6082 v2 | Oven Recipe 4 | 98.2887 | 0.00115 | 0.00137 | 0.01589 | 0.0335 | 0.07958 | 0.64846 | 0.05844 | 0.00249 | 0.65688 | 0.00701 | 0.00363 | 0.02318 | 0.00776 | 343.5 | 369.6 | 0 | 0 | 0 | 0 | 0 | 1 | 0 | 0 | 0 | 0 | 1 | 0 | 0
107023 | 6005 v1 | Oven Recipe 6 | 98.7537 | 0.00196 | 0.0011 | 0.00688 | 0.00525 | 0.08683 | 0.46726 | 0.02171 | 0.0019 | 0.4794 | 0.00528 | 0.00339 | 0.01508 | 0.00365 | 259.9 | 279.7 | 0 | 0 | 1 | 0 | 0 | 0 | 0 | 0 | 0 | 0 | 0 | 0 | 1
107024 | 6005 v2 | Oven Recipe 4 | 98.6115 | 0.00182 | 0.0009 | 0.00578 | 0.01937 | 0.08972 | 0.51684 | 0.01817 | 0.00088 | 0.59483 | 0.00825 | 0.00278 | 0.02564 | 0.00136 | 290.1 | 314.9 | 0 | 0 | 0 | 1 | 0 | 0 | 0 | 0 | 0 | 0 | 1 | 0 | 0
107025 | 6063 | Oven Recipe 4 | 98.9865 | 0.00189 | 0.0016 | 0 | 0.01197 | 0.09427 | 0.38099 | 0.00253 | 0.00156 | 0.43633 | 0.00632 | 0.00263 | 0.01341 | 0 | 260.2 | 277.2 | 0 | 1 | 0 | 0 | 0 | 0 | 0 | 0 | 0 | 0 | 1 | 0 | 0
107026 | 6082 v2 | Oven Recipe 4 | 98.2757 | 0.00181 | 0.00197 | 0.01459 | 0.02586 | 0.12534 | 0.63624 | 0.04236 | 0.00231 | 0.63658 | 0.00962 | 0.00473 | 0.0264 | 0.00756 | 340.1 | 369.6 | 0 | 0 | 0 | 0 | 0 | 1 | 0 | 0 | 0 | 0 | 1 | 0 | 0
107027 | 6060 | Oven Recipe 5 | 98.9168 | 0.00156 | 0.00058 | 0.0009 | 0.0041 | 0.10118 | 0.39278 | 0.0012 | 0.00105 | 0.39799 | 0.00674 | 0.01049 | 0.01422 | 0.0006 | 222.4 | 242.9 | 1 | 0 | 0 | 0 | 0 | 0 | 0 | 0 | 0 | 0 | 0 | 1 | 0
107028 | 6005 v2 | Oven Recipe 1 | 98.6048 | 0.00226 | 0.00229 | 0.00773 | 0.00995 | 0.08053 | 0.52722 | 0.02696 | 0.00178 | 0.56681 | 0.00861 | 0.01083 | 0.00751 | 0.00431 | 307 | 330.1 | 0 | 0 | 0 | 1 | 0 | 0 | 0 | 1 | 0 | 0 | 0 | 0 | 0
107029 | 6005 v2 | Oven Recipe 2 | 98.5404 | 0.00151 | 0.00052 | 0.00611 | 0.01273 | 0.11374 | 0.57787 | 0.02492 | 0.00213 | 0.54774 | 0.0086 | 0.00905 | 0.01709 | 0.00168 | 295.1 | 322.2 | 0 | 0 | 0 | 1 | 0 | 0 | 0 | 0 | 1 | 0 | 0 | 0 | 0
107030 | 6082 v2 | Oven Recipe 1 | 98.3864 | 0.00097 | 0.00119 | 0.00974 | 0.02474 | 0.11307 | 0.57411 | 0.045 | 0.00163 | 0.67093 | 0.01408 | 0.00329 | 0.02342 | 0.0067 | 319.3 | 358.2 | 0 | 0 | 0 | 0 | 0 | 1 | 0 | 1 | 0 | 0 | 0 | 0 | 0
107031 | 6082 v3 | Oven Recipe 5 | 98.3353 | 0.00124 | 0.00176 | 0.01013 | 0.03122 | 0.10335 | 0.60452 | 0.08136 | 0.00085 | 0.62455 | 0.00525 | 0.01056 | 0.0266 | 0.00872 | 297.6 | 320.1 | 0 | 0 | 0 | 0 | 0 | 0 | 1 | 0 | 0 | 0 | 0 | 1 | 0
107032 | 6082 v2 | Oven Recipe 4 | 98.3802 | 0.00244 | 0.00111 | 0.00987 | 0.03089 | 0.09952 | 0.61604 | 0.05132 | 0.00111 | 0.6459 | 0.01049 | 0.00686 | 0.017 | 0.00339 | 329.9 | 360.9 | 0 | 0 | 0 | 0 | 0 | 1 | 0 | 0 | 0 | 0 | 1 | 0 | 0
107033 | 6082 v3 | Oven Recipe 6 | 98.2094 | 0.00189 | 0.00124 | 0.01156 | 0.0434 | 0.12351 | 0.63965 | 0.06559 | 0.00156 | 0.71592 | 0.00657 | 0.00404 | 0.0263 | 0.00721 | 334.7 | 366 | 0 | 0 | 0 | 0 | 0 | 0 | 1 | 0 | 0 | 0 | 0 | 0 | 1
107034 | 6005 v1 | Oven Recipe 3 | 98.6447 | 0.00124 | 0.00107 | 0.00011 | 0.00442 | 0.11001 | 0.53013 | 0.00913 | 0.0007 | 0.51689 | 0.00823 | 0.00728 | 0.00906 | 0 | 267.1 | 288.6 | 0 | 0 | 1 | 0 | 0 | 0 | 0 | 0 | 0 | 1 | 0 | 0 | 0
107035 | 6082 v2 | Oven Recipe 5 | 98.4271 | 0.0013 | 0.00085 | 0.01434 | 0.03043 | 0.10522 | 0.55126 | 0.04137 | 0.00158 | 0.61921 | 0.01058 | 0.00812 | 0.02422 | 0.00312 | 295.9 | 320.9 | 0 | 0 | 0 | 0 | 0 | 1 | 0 | 0 | 0 | 0 | 0 | 1 | 0
107036 | 6005 v2 | Oven Recipe 4 | 98.621 | 0.00165 | 0.00086 | 0.00729 | 0.01227 | 0.09049 | 0.48666 | 0.03138 | 0.0025 | 0.53879 | 0.00729 | 0.00879 | 0.02495 | 0 | 284.1 | 308.2 | 0 | 0 | 0 | 1 | 0 | 0 | 0 | 0 | 0 | 0 | 1 | 0 | 0
107037 | 6005 v1 | Oven Recipe 2 | 98.7413 | 0.0013 | 0.00179 | 0.00456 | 0.00371 | 0.10319 | 0.45735 | 0.03638 | 0.00109 | 0.5136 | 0.003 | 0.01376 | 0.0191 | 0 | 256.9 | 279.9 | 0 | 0 | 1 | 0 | 0 | 0 | 0 | 0 | 1 | 0 | 0 | 0 | 0
107038 | 6005 v2 | Oven Recipe 6 | 98.4971 | 0.00197 | 0.00126 | 0 | 0.00938 | 0.10544 | 0.59835 | 0.02946 | 0.00085 | 0.57866 | 0.00962 | 0.01178 | 0.01719 | 0.00282 | 285.8 | 310 | 0 | 0 | 0 | 1 | 0 | 0 | 0 | 0 | 0 | 0 | 0 | 0 | 1
107039 | 6005 v1 | Oven Recipe 5 | 98.7029 | 0.00105 | 0.00188 | 0 | 0.01504 | 0.09708 | 0.49651 | 0.02784 | 0.00184 | 0.49591 | 0.00751 | 0.00876 | 0.01289 | 0.00126 | 243.6 | 262.2 | 0 | 0 | 1 | 0 | 0 | 0 | 0 | 0 | 0 | 0 | 0 | 1 | 0
107040 | 6063 | Oven Recipe 1 | 98.8843 | 0.00143 | 0.00097 | 0.00163 | 0.01794 | 0.08872 | 0.34666 | 0.01452 | 0.00111 | 0.44811 | 0.0045 | 0.0095 | 0.01839 | 0.00185 | 243.3 | 270.4 | 0 | 1 | 0 | 0 | 0 | 0 | 0 | 1 | 0 | 0 | 0 | 0 | 0
107041 | 6082 v3 | Oven Recipe 4 | 98.1407 | 0.00093 | 0.00065 | 0.01144 | 0.04047 | 0.12314 | 0.75663 | 0.06041 | 0.00207 | 0.68791 | 0.00188 | 0.00475 | 0.02894 | 0.00667 | 360.3 | 388.7 | 0 | 0 | 0 | 0 | 0 | 0 | 1 | 0 | 0 | 0 | 1 | 0 | 0
107042 | 6005 v1 | Oven Recipe 4 | 98.7649 | 0.00139 | 0.00174 | 0.00127 | 0.00913 | 0.1106 | 0.42993 | 0.00901 | 0.00221 | 0.51889 | 0.01115 | 0.00537 | 0.01604 | 8e-05 | 268.6 | 292.6 | 0 | 0 | 1 | 0 | 0 | 0 | 0 | 0 | 0 | 0 | 1 | 0 | 0
107043 | 6005 v2 | Oven Recipe 2 | 98.4611 | 0.0017 | 0.00234 | 0.00302 | 0.02128 | 0.09282 | 0.62434 | 0.03609 | 0.00111 | 0.56194 | 0.01108 | 0.00785 | 0.02145 | 0.00252 | 295.1 | 318.1 | 0 | 0 | 0 | 1 | 0 | 0 | 0 | 0 | 1 | 0 | 0 | 0 | 0
107044 | 6060 | Oven Recipe 2 | 99.0164 | 0.002 | 0.00152 | 0 | 0.00876 | 0.09891 | 0.33268 | 0.00353 | 0.00173 | 0.38257 | 0.00869 | 0.00357 | 0.00755 | 0 | 230.6 | 242.6 | 1 | 0 | 0 | 0 | 0 | 0 | 0 | 0 | 1 | 0 | 0 | 0 | 0
107045 | 6005 v1 | Oven Recipe 2 | 98.6574 | 0.00159 | 0.00168 | 0 | 0.00825 | 0.11126 | 0.45646 | 0.0156 | 0.00157 | 0.53503 | 0.01059 | 0.00796 | 0.02108 | 0.00281 | 270.5 | 293.1 | 0 | 0 | 1 | 0 | 0 | 0 | 0 | 0 | 1 | 0 | 0 | 0 | 0
107046 | 6082 v1 | Oven Recipe 4 | 98.4165 | 0.00139 | 0.00275 | 0.00812 | 0.02325 | 0.0939 | 0.59218 | 0.04181 | 0.00111 | 0.63712 | 0.00125 | 0.00982 | 0.01409 | 0.00581 | 320.3 | 344.2 | 0 | 0 | 0 | 0 | 1 | 0 | 0 | 0 | 0 | 0 | 1 | 0 | 0
107047 | 6082 v3 | Oven Recipe 5 | 98.2675 | 0.0012 | 0.00187 | 0.01814 | 0.04716 | 0.10485 | 0.64748 | 0.06394 | 0.00184 | 0.67077 | 0.01076 | 0.00867 | 0.0317 | 0.0069 | 314.9 | 341.6 | 0 | 0 | 0 | 0 | 0 | 0 | 1 | 0 | 0 | 0 | 0 | 1 | 0
107048 | 6063 | Oven Recipe 4 | 98.922 | 0.00094 | 0.00221 | 0.00207 | 0.01175 | 0.09552 | 0.32968 | 0.0001 | 0.00258 | 0.47817 | 0.00487 | 0.00743 | 0.01912 | 0.0007 | 235.2 | 254.5 | 0 | 1 | 0 | 0 | 0 | 0 | 0 | 0 | 0 | 0 | 1 | 0 | 0
107049 | 6005 v2 | Oven Recipe 1 | 98.4323 | 0.00133 | 0.00252 | 0.00229 | 0.0139 | 0.11146 | 0.61708 | 0.03637 | 0.0017 | 0.59035 | 0.00271 | 0.00882 | 0.01954 | 0.00151 | 308.1 | 341 | 0 | 0 | 0 | 1 | 0 | 0 | 0 | 1 | 0 | 0 | 0 | 0 | 0
107050 | 6082 v2 | Oven Recipe 5 | 98.3732 | 0.00216 | 0.00041 | 0.01164 | 0.02577 | 0.12065 | 0.66474 | 0.04877 | 0.00255 | 0.60189 | 0.00723 | 0.0055 | 0.01457 | 0.0048 | 304.6 | 326.1 | 0 | 0 | 0 | 0 | 0 | 1 | 0 | 0 | 0 | 0 | 0 | 1 | 0
107051 | 6063 | Oven Recipe 3 | 98.8962 | 0.0009 | 0.0011 | 0.00425 | 0.01058 | 0.09673 | 0.38667 | 0.00798 | 0.00092 | 0.40299 | 0.0056 | 0.00782 | 0.01506 | 0.00183 | 228.3 | 245.2 | 0 | 1 | 0 | 0 | 0 | 0 | 0 | 0 | 0 | 1 | 0 | 0 | 0
107052 | 6082 v3 | Oven Recipe 3 | 98.1272 | 0.00161 | 0.00188 | 0.01707 | 0.03671 | 0.12578 | 0.67487 | 0.0678 | 0.00186 | 0.72283 | 0.00775 | 0.00859 | 0.01914 | 0.00843 | 331.9 | 359.4 | 0 | 0 | 0 | 0 | 0 | 0 | 1 | 0 | 0 | 1 | 0 | 0 | 0
107053 | 6005 v1 | Oven Recipe 2 | 98.7931 | 0.001 | 0.00135 | 0.00655 | 0.01561 | 0.1 | 0.38027 | 0.0126 | 0.00181 | 0.50806 | 0.00318 | 0.00856 | 0.01116 | 0.00192 | 254.6 | 287.7 | 0 | 0 | 1 | 0 | 0 | 0 | 0 | 0 | 1 | 0 | 0 | 0 | 0
107054 | 6063 | Oven Recipe 5 | 98.9917 | 0.00162 | 0.00122 | 0 | 0.00275 | 0.07907 | 0.35362 | 0.01047 | 0.00052 | 0.42095 | 0.00594 | 0.0055 | 0.00587 | 0 | 210 | 236.8 | 0 | 1 | 0 | 0 | 0 | 0 | 0 | 0 | 0 | 0 | 0 | 1 | 0
107055 | 6005 v1 | Oven Recipe 3 | 98.792 | 0.00176 | 0.00187 | 0.00323 | 0.0166 | 0.09999 | 0.46196 | 0.02067 | 0.00224 | 0.47739 | 0.00485 | 0.00625 | 0.01949 | 0.00202 | 252.3 | 278.3 | 0 | 0 | 1 | 0 | 0 | 0 | 0 | 0 | 0 | 1 | 0 | 0 | 0
107056 | 6082 v3 | Oven Recipe 6 | 98.1081 | 0.00146 | 0.00192 | 0.01304 | 0.03157 | 0.10912 | 0.75357 | 0.06076 | 0.00108 | 0.69072 | 0.00785 | 0.00583 | 0.03531 | 0.00963 | 346.1 | 369.7 | 0 | 0 | 0 | 0 | 0 | 0 | 1 | 0 | 0 | 0 | 0 | 0 | 1
107057 | 6060 | Oven Recipe 5 | 98.9835 | 0.00143 | 0.00183 | 0.00623 | 0.00789 | 0.09232 | 0.31202 | 0 | 0.00142 | 0.40198 | 0.00925 | 0.008 | 0.02091 | 0.00162 | 210 | 231.8 | 1 | 0 | 0 | 0 | 0 | 0 | 0 | 0 | 0 | 0 | 0 | 1 | 0
107058 | 6060 | Oven Recipe 3 | 98.9492 | 0.00172 | 0.0027 | 0.00442 | 0 | 0.09656 | 0.33645 | 0.00886 | 0.00097 | 0.40698 | 0.01069 | 0.01254 | 0.01517 | 0.00123 | 210 | 227.4 | 1 | 0 | 0 | 0 | 0 | 0 | 0 | 0 | 0 | 1 | 0 | 0 | 0
107059 | 6060 | Oven Recipe 4 | 98.9604 | 0.00073 | 0.00155 | 0.00042 | 0.0045 | 0.08046 | 0.33313 | 0 | 0.00107 | 0.43845 | 0.01148 | 0.00324 | 0.01236 | 0.00323 | 229.8 | 253.9 | 1 | 0 | 0 | 0 | 0 | 0 | 0 | 0 | 0 | 0 | 1 | 0 | 0
107060 | 6005 v1 | Oven Recipe 6 | 98.7093 | 0.00107 | 0.00104 | 0.0055 | 0.01397 | 0.09274 | 0.54392 | 0.01779 | 0.00154 | 0.45309 | 0.01374 | 0.00837 | 0.01481 | 0.00068 | 271.3 | 291.3 | 0 | 0 | 1 | 0 | 0 | 0 | 0 | 0 | 0 | 0 | 0 | 0 | 1
107061 | 6005 v1 | Oven Recipe 3 | 98.6698 | 0.00127 | 0.00051 | 0.00219 | 0.01432 | 0.10836 | 0.58952 | 0.0066 | 0.0018 | 0.42783 | 0.01255 | 0.00976 | 0.00954 | 0.00046 | 269.9 | 290.7 | 0 | 0 | 1 | 0 | 0 | 0 | 0 | 0 | 0 | 1 | 0 | 0 | 0
107062 | 6082 v2 | Oven Recipe 5 | 98.4434 | 0.00124 | 0.00215 | 0.01308 | 0.02999 | 0.11166 | 0.616 | 0.05701 | 0.00186 | 0.5663 | 0.01138 | 0.00127 | 0.02718 | 0.00775 | 291.8 | 310.1 | 0 | 0 | 0 | 0 | 0 | 1 | 0 | 0 | 0 | 0 | 0 | 1 | 0
107063 | 6005 v2 | Oven Recipe 4 | 98.6119 | 0.00095 | 0.00159 | 0.00289 | 0.00936 | 0.12855 | 0.51958 | 0.02478 | 0.00213 | 0.57282 | 0.01127 | 0.01121 | 0.01279 | 0.00205 | 306.1 | 332.8 | 0 | 0 | 0 | 1 | 0 | 0 | 0 | 0 | 0 | 0 | 1 | 0 | 0
107064 | 6005 v2 | Oven Recipe 3 | 98.5732 | 0.00136 | 0.00171 | 0.00389 | 0.01935 | 0.09623 | 0.49058 | 0.0402 | 0.00262 | 0.52008 | 0.01194 | 0.00882 | 0.01866 | 0.00188 | 261.6 | 282.9 | 0 | 0 | 0 | 1 | 0 | 0 | 0 | 0 | 0 | 1 | 0 | 0 | 0
107065 | 6005 v2 | Oven Recipe 5 | 98.6434 | 0.00152 | 0.00046 | 0 | 0.01579 | 0.11642 | 0.52475 | 0.02549 | 0.00205 | 0.48724 | 0.00999 | 0.01148 | 0.01512 | 0.00407 | 249.4 | 266.8 | 0 | 0 | 0 | 1 | 0 | 0 | 0 | 0 | 0 | 0 | 0 | 1 | 0
107066 | 6082 v2 | Oven Recipe 6 | 98.3982 | 0.00153 | 0.00093 | 0.0107 | 0.02775 | 0.11462 | 0.59556 | 0.0636 | 0.00171 | 0.61192 | 0.00916 | 0.00103 | 0.02146 | 0.00428 | 317.6 | 343.4 | 0 | 0 | 0 | 0 | 0 | 1 | 0 | 0 | 0 | 0 | 0 | 0 | 1
107067 | 6082 v2 | Oven Recipe 2 | 98.2051 | 0.00101 | 0.00201 | 0.0141 | 0.03177 | 0.1265 | 0.67496 | 0.0595 | 0.00109 | 0.6763 | 0.0069 | 0.00634 | 0.02451 | 0.00701 | 333.1 | 353.8 | 0 | 0 | 0 | 0 | 0 | 1 | 0 | 0 | 1 | 0 | 0 | 0 | 0
107068 | 6082 v2 | Oven Recipe 3 | 98.3449 | 0.00129 | 0.00038 | 0.00886 | 0.02531 | 0.10446 | 0.66589 | 0.05668 | 0.00164 | 0.62115 | 0.00481 | 0.00459 | 0.02867 | 0.0059 | 319 | 343 | 0 | 0 | 0 | 0 | 0 | 1 | 0 | 0 | 0 | 1 | 0 | 0 | 0
107069 | 6060 | Oven Recipe 2 | 98.9503 | 0.00196 | 0.0018 | 0.00388 | 0.00991 | 0.06738 | 0.33076 | 0.00694 | 0.0009 | 0.45847 | 0.01333 | 0.01037 | 0.01287 | 0 | 226.6 | 244.1 | 1 | 0 | 0 | 0 | 0 | 0 | 0 | 0 | 1 | 0 | 0 | 0 | 0
107070 | 6082 v2 | Oven Recipe 6 | 98.464 | 0.00146 | 0.00074 | 0.01503 | 0.03134 | 0.11269 | 0.54612 | 0.05117 | 0.00237 | 0.57334 | 0.00211 | 0.01025 | 0.01939 | 0.00586 | 302.9 | 320.1 | 0 | 0 | 0 | 0 | 0 | 1 | 0 | 0 | 0 | 0 | 0 | 0 | 1
107071 | 6005 v1 | Oven Recipe 3 | 98.8427 | 0.00156 | 0.00178 | 0.00509 | 0.0046 | 0.08364 | 0.48887 | 0.01942 | 0.00099 | 0.40578 | 0.01061 | 0.01344 | 0.02029 | 0 | 257.1 | 283 | 0 | 0 | 1 | 0 | 0 | 0 | 0 | 0 | 0 | 1 | 0 | 0 | 0
107072 | 6082 v3 | Oven Recipe 2 | 98.1797 | 0.00129 | 0.00058 | 0.01597 | 0.03465 | 0.12685 | 0.70574 | 0.05034 | 0.00185 | 0.69488 | 0.01126 | 0.00446 | 0.02992 | 0.00889 | 340.6 | 368.9 | 0 | 0 | 0 | 0 | 0 | 0 | 1 | 0 | 1 | 0 | 0 | 0 | 0
107073 | 6063 | Oven Recipe 4 | 98.9236 | 0.00169 | 0.00097 | 0 | 0.01246 | 0.10069 | 0.35319 | 0 | 0.00138 | 0.43615 | 0.01051 | 0.0035 | 0.00617 | 0 | 248.9 | 262.3 | 0 | 1 | 0 | 0 | 0 | 0 | 0 | 0 | 0 | 0 | 1 | 0 | 0
107074 | 6005 v2 | Oven Recipe 2 | 98.617 | 0.00183 | 0.0017 | 0.00418 | 0.00934 | 0.09746 | 0.50022 | 0.04412 | 0.00178 | 0.51854 | 0.0126 | 0.00246 | 0.02288 | 0.00105 | 291.9 | 315.6 | 0 | 0 | 0 | 1 | 0 | 0 | 0 | 0 | 1 | 0 | 0 | 0 | 0
107075 | 6082 v3 | Oven Recipe 1 | 98.1849 | 0.00126 | 0.0018 | 0.01727 | 0.03744 | 0.11114 | 0.74705 | 0.07251 | 0.00094 | 0.68612 | 0.01199 | 0.01139 | 0.01875 | 0.00812 | 364 | 398.5 | 0 | 0 | 0 | 0 | 0 | 0 | 1 | 1 | 0 | 0 | 0 | 0 | 0
107076 | 6005 v2 | Oven Recipe 1 | 98.5873 | 0.00098 | 0.00049 | 0.01124 | 0.00989 | 0.10756 | 0.51473 | 0.02795 | 0.00169 | 0.56956 | 0.01318 | 0.00639 | 0.01109 | 0.00044 | 292.2 | 325.2 | 0 | 0 | 0 | 1 | 0 | 0 | 0 | 1 | 0 | 0 | 0 | 0 | 0
107077 | 6082 v2 | Oven Recipe 5 | 98.2748 | 0.00195 | 0.00104 | 0.01006 | 0.03069 | 0.10279 | 0.71021 | 0.05802 | 0.00094 | 0.60072 | 0.01213 | 0.00853 | 0.01229 | 0.00646 | 314.1 | 335 | 0 | 0 | 0 | 0 | 0 | 1 | 0 | 0 | 0 | 0 | 0 | 1 | 0
107078 | 6082 v3 | Oven Recipe 1 | 98.1882 | 0.00118 | 0.00255 | 0.01419 | 0.03881 | 0.11081 | 0.66053 | 0.05789 | 0.00131 | 0.74246 | 0.00939 | 0.00699 | 0.03568 | 0.0081 | 366.5 | 400 | 0 | 0 | 0 | 0 | 0 | 0 | 1 | 1 | 0 | 0 | 0 | 0 | 0
107079 | 6005 v1 | Oven Recipe 3 | 98.7135 | 0.00213 | 0.00132 | 0 | 0.00432 | 0.09875 | 0.49207 | 0.01278 | 0.00213 | 0.53801 | 0.01477 | 0.00336 | 0.00654 | 0.00179 | 250.4 | 275.5 | 0 | 0 | 1 | 0 | 0 | 0 | 0 | 0 | 0 | 1 | 0 | 0 | 0
107080 | 6082 v1 | Oven Recipe 4 | 98.457 | 0.00181 | 0.00128 | 0.00795 | 0.01806 | 0.09758 | 0.56409 | 0.05089 | 0.00268 | 0.59232 | 0.01147 | 0.00445 | 0.01896 | 0.00494 | 310.7 | 340.7 | 0 | 0 | 0 | 0 | 1 | 0 | 0 | 0 | 0 | 0 | 1 | 0 | 0
107081 | 6082 v1 | Oven Recipe 1 | 98.3625 | 0.00144 | 0.00089 | 0.0129 | 0.03001 | 0.09151 | 0.62821 | 0.05802 | 0.00162 | 0.63768 | 0.01328 | 0.00682 | 0.02099 | 0.00405 | 337 | 368.3 | 0 | 0 | 0 | 0 | 1 | 0 | 0 | 1 | 0 | 0 | 0 | 0 | 0
107082 | 6005 v1 | Oven Recipe 1 | 98.5744 | 0.00143 | 0.00201 | 0 | 0.00649 | 0.09714 | 0.51084 | 0.02551 | 0.00211 | 0.56276 | 0.01129 | 0.01319 | 0.02022 | 0.00238 | 293.4 | 323.1 | 0 | 0 | 1 | 0 | 0 | 0 | 0 | 1 | 0 | 0 | 0 | 0 | 0
107083 | 6063 | Oven Recipe 6 | 98.838 | 0.00081 | 0.00197 | 0.0014 | 0.0012 | 0.09598 | 0.42313 | 0.01821 | 0.00127 | 0.43331 | 0.00514 | 0.01225 | 0.01354 | 0 | 254.6 | 266.6 | 0 | 1 | 0 | 0 | 0 | 0 | 0 | 0 | 0 | 0 | 0 | 0 | 1
107084 | 6082 v1 | Oven Recipe 5 | 98.4776 | 0.00142 | 0.00083 | 0.00887 | 0.02101 | 0.09536 | 0.60837 | 0.03794 | 0.0021 | 0.61554 | 0.00387 | 0.00649 | 0.02383 | 0.00723 | 285.8 | 304.4 | 0 | 0 | 0 | 0 | 1 | 0 | 0 | 0 | 0 | 0 | 0 | 1 | 0
107085 | 6005 v1 | Oven Recipe 4 | 98.7821 | 0.0011 | 0.00145 | 0.00353 | 0.0152 | 0.10499 | 0.41654 | 0.02435 | 0.0009 | 0.53268 | 0.00611 | 0.0016 | 0.01661 | 0.00148 | 270.3 | 297.5 | 0 | 0 | 1 | 0 | 0 | 0 | 0 | 0 | 0 | 0 | 1 | 0 | 0
107086 | 6060 | Oven Recipe 6 | 98.9683 | 0.00194 | 0.00124 | 0 | 0.01263 | 0.08159 | 0.34948 | 0.00399 | 0.00246 | 0.41545 | 0.00769 | 0.00707 | 0.00613 | 0.00223 | 228.4 | 248.9 | 1 | 0 | 0 | 0 | 0 | 0 | 0 | 0 | 0 | 0 | 0 | 0 | 1
107087 | 6082 v1 | Oven Recipe 1 | 98.3062 | 0.00179 | 0.00084 | 0.01533 | 0.02699 | 0.09869 | 0.62795 | 0.03624 | 0.00084 | 0.63487 | 0.01528 | 0.00997 | 0.02109 | 0.00611 | 331 | 356.3 | 0 | 0 | 0 | 0 | 1 | 0 | 0 | 1 | 0 | 0 | 0 | 0 | 0
107088 | 6082 v3 | Oven Recipe 5 | 98.3623 | 0.00095 | 0.00197 | 0.01366 | 0.02846 | 0.1087 | 0.64141 | 0.06313 | 0.00233 | 0.59794 | 0.01503 | 0.01114 | 0.02268 | 0.00749 | 305.5 | 322.9 | 0 | 0 | 0 | 0 | 0 | 0 | 1 | 0 | 0 | 0 | 0 | 1 | 0
107089 | 6005 v2 | Oven Recipe 2 | 98.686 | 0.00173 | 0.00083 | 0.00297 | 0.01211 | 0.09409 | 0.44692 | 0.04242 | 0.00181 | 0.55286 | 0.00643 | 0.00419 | 0.00909 | 0.00171 | 284.6 | 300.3 | 0 | 0 | 0 | 1 | 0 | 0 | 0 | 0 | 1 | 0 | 0 | 0 | 0
107090 | 6005 v2 | Oven Recipe 4 | 98.5992 | 0.00159 | 0.00211 | 0.00474 | 0.01538 | 0.0819 | 0.52543 | 0.027 | 0.00158 | 0.57018 | 0.01035 | 0.00726 | 0.01505 | 0.00146 | 304.3 | 331.4 | 0 | 0 | 0 | 1 | 0 | 0 | 0 | 0 | 0 | 0 | 1 | 0 | 0
107091 | 6063 | Oven Recipe 6 | 98.8143 | 0.00137 | 0.00153 | 0.00177 | 0.00737 | 0.08039 | 0.40745 | 0 | 0.00214 | 0.48614 | 0.00222 | 0.00481 | 0.00564 | 5e-05 | 251.5 | 274.2 | 0 | 1 | 0 | 0 | 0 | 0 | 0 | 0 | 0 | 0 | 0 | 0 | 1
107092 | 6060 | Oven Recipe 3 | 99.0151 | 0.00159 | 0.00097 | 0.00023 | 0.00918 | 0.09733 | 0.32253 | 0 | 0.00098 | 0.40452 | 0.01024 | 0.00536 | 0.00682 | 0.00102 | 210 | 226.1 | 1 | 0 | 0 | 0 | 0 | 0 | 0 | 0 | 0 | 1 | 0 | 0 | 0
107093 | 6005 v2 | Oven Recipe 5 | 98.643 | 0.002 | 0.00185 | 0.0058 | 0.02065 | 0.10083 | 0.53042 | 0.01829 | 0.00184 | 0.51768 | 0.0048 | 0.00844 | 0.01367 | 0.00261 | 255.9 | 273 | 0 | 0 | 0 | 1 | 0 | 0 | 0 | 0 | 0 | 0 | 0 | 1 | 0
107094 | 6082 v3 | Oven Recipe 1 | 98.3118 | 0.0015 | 0.00123 | 0.01306 | 0.03633 | 0.10167 | 0.60972 | 0.06285 | 0.00102 | 0.67008 | 0.00811 | 0.01256 | 0.02343 | 0.00801 | 313.8 | 342.1 | 0 | 0 | 0 | 0 | 0 | 0 | 1 | 1 | 0 | 0 | 0 | 0 | 0
107095 | 6082 v3 | Oven Recipe 2 | 98.1865 | 0.00161 | 0.00085 | 0.01306 | 0.03119 | 0.12879 | 0.67908 | 0.07119 | 0.00255 | 0.70124 | 0.00588 | 0.00949 | 0.01744 | 0.01068 | 351.5 | 384.5 | 0 | 0 | 0 | 0 | 0 | 0 | 1 | 0 | 1 | 0 | 0 | 0 | 0
107096 | 6060 | Oven Recipe 5 | 98.9796 | 0.00193 | 0.0013 | 0.0053 | 0.00909 | 0.09359 | 0.38482 | 0 | 0.00213 | 0.35445 | 0.00478 | 0.0103 | 0.01893 | 0.00057 | 212.1 | 235.1 | 1 | 0 | 0 | 0 | 0 | 0 | 0 | 0 | 0 | 0 | 0 | 1 | 0
107097 | 6063 | Oven Recipe 1 | 98.8684 | 0.0019 | 0.00245 | 0.00125 | 0.01333 | 0.08567 | 0.4061 | 0.00852 | 0.00199 | 0.44181 | 0.00337 | 0.00521 | 0.01428 | 0.00068 | 255.5 | 273 | 0 | 1 | 0 | 0 | 0 | 0 | 0 | 1 | 0 | 0 | 0 | 0 | 0
107098 | 6005 v1 | Oven Recipe 4 | 98.5667 | 0.00153 | 0.00223 | 0.00094 | 0.021 | 0.10736 | 0.44652 | 0.02822 | 0.00087 | 0.59055 | 0.00731 | 0.00848 | 0.02433 | 0 | 276.2 | 301.3 | 0 | 0 | 1 | 0 | 0 | 0 | 0 | 0 | 0 | 0 | 1 | 0 | 0
107099 | 6005 v1 | Oven Recipe 5 | 98.6959 | 0.00109 | 0.0019 | 0.00283 | 0.02255 | 0.08354 | 0.49265 | 0.02092 | 0.00191 | 0.46685 | 0.00353 | 0.01298 | 0.01444 | 0.00253 | 256.9 | 273.4 | 0 | 0 | 1 | 0 | 0 | 0 | 0 | 0 | 0 | 0 | 0 | 1 | 0
107100 | 6082 v2 | Oven Recipe 5 | 98.4149 | 0.00112 | 0.00157 | 0.00686 | 0.02566 | 0.1072 | 0.61306 | 0.06156 | 0.0016 | 0.62517 | 0.0145 | 0.00693 | 0.0187 | 0.00835 | 280.4 | 304.6 | 0 | 0 | 0 | 0 | 0 | 1 | 0 | 0 | 0 | 0 | 0 | 1 | 0
107101 | 6082 v2 | Oven Recipe 6 | 98.3622 | 0.00161 | 0.00087 | 0.00571 | 0.0298 | 0.10551 | 0.57723 | 0.06237 | 0.00123 | 0.66524 | 0.01772 | 0.01114 | 0.01978 | 0.00589 | 311.6 | 339.2 | 0 | 0 | 0 | 0 | 0 | 1 | 0 | 0 | 0 | 0 | 0 | 0 | 1
107102 | 6060 | Oven Recipe 4 | 98.9153 | 0.0013 | 0.00113 | 0.001 | 0.01628 | 0.09429 | 0.38823 | 0.00326 | 0.00176 | 0.36744 | 0.01053 | 0.00187 | 0.00878 | 0.00223 | 243.8 | 262.8 | 1 | 0 | 0 | 0 | 0 | 0 | 0 | 0 | 0 | 0 | 1 | 0 | 0
107103 | 6082 v2 | Oven Recipe 4 | 98.2061 | 0.00123 | 0.00207 | 0.0123 | 0.03571 | 0.10473 | 0.65538 | 0.04414 | 0.00103 | 0.71313 | 0.01047 | 0.01196 | 0.02056 | 0.00648 | 344 | 370.9 | 0 | 0 | 0 | 0 | 0 | 1 | 0 | 0 | 0 | 0 | 1 | 0 | 0
107104 | 6005 v2 | Oven Recipe 4 | 98.5615 | 0.00193 | 0.00183 | 0.00776 | 0.01433 | 0.08819 | 0.54957 | 0.01477 | 0.00086 | 0.58864 | 0.01008 | 0.00747 | 0.02132 | 0.00371 | 306.1 | 334.1 | 0 | 0 | 0 | 1 | 0 | 0 | 0 | 0 | 0 | 0 | 1 | 0 | 0
107105 | 6005 v2 | Oven Recipe 1 | 98.5387 | 0.00155 | 0.00178 | 0.00712 | 0.01758 | 0.09653 | 0.59992 | 0.02195 | 0.002 | 0.61207 | 0.00996 | 0.00484 | 0.0039 | 0.00262 | 322.2 | 345.6 | 0 | 0 | 0 | 1 | 0 | 0 | 0 | 1 | 0 | 0 | 0 | 0 | 0
107106 | 6005 v1 | Oven Recipe 1 | 98.642 | 0.00166 | 0.00032 | 0.00195 | 0.01323 | 0.09397 | 0.49112 | 0.0263 | 0.00162 | 0.57674 | 0.01039 | 0.00758 | 0.01395 | 0.00085 | 270.7 | 296.7 | 0 | 0 | 1 | 0 | 0 | 0 | 0 | 1 | 0 | 0 | 0 | 0 | 0
107107 | 6063 | Oven Recipe 3 | 98.9019 | 0.00121 | 0.00127 | 0.0034 | 0.01568 | 0.08194 | 0.4414 | 0 | 0.00218 | 0.39841 | 0.00717 | 0.01009 | 0.00629 | 0 | 244.1 | 260.2 | 0 | 1 | 0 | 0 | 0 | 0 | 0 | 0 | 0 | 1 | 0 | 0 | 0
107108 | 6082 v1 | Oven Recipe 4 | 98.4786 | 0.00139 | 0.00188 | 0.00349 | 0.02634 | 0.08017 | 0.58464 | 0.05424 | 0.00224 | 0.62968 | 0.00603 | 0.01167 | 0.01779 | 0.0044 | 310.5 | 330 | 0 | 0 | 0 | 0 | 1 | 0 | 0 | 0 | 0 | 0 | 1 | 0 | 0
107109 | 6005 v1 | Oven Recipe 1 | 98.6338 | 0.0014 | 0.00201 | 0.00424 | 0.00274 | 0.08471 | 0.52956 | 0.01578 | 0.00209 | 0.50857 | 0.01055 | 0.00698 | 0.01649 | 0.00026 | 272.1 | 299.6 | 0 | 0 | 1 | 0 | 0 | 0 | 0 | 1 | 0 | 0 | 0 | 0 | 0
107110 | 6082 v2 | Oven Recipe 5 | 98.4435 | 0.00195 | 0.00096 | 0.01403 | 0.0301 | 0.12526 | 0.62548 | 0.04881 | 0.00095 | 0.58897 | 0.00199 | 0.00339 | 0.0142 | 0.00302 | 295.2 | 317.7 | 0 | 0 | 0 | 0 | 0 | 1 | 0 | 0 | 0 | 0 | 0 | 1 | 0
107111 | 6082 v1 | Oven Recipe 1 | 98.5012 | 0.0019 | 0.00183 | 0.01207 | 0.02724 | 0.08684 | 0.52367 | 0.04221 | 0.0016 | 0.61295 | 0.008 | 0.00717 | 0.01615 | 0.00675 | 300.7 | 317.9 | 0 | 0 | 0 | 0 | 1 | 0 | 0 | 1 | 0 | 0 | 0 | 0 | 0
107112 | 6082 v2 | Oven Recipe 1 | 98.286 | 0.00201 | 0.00189 | 0.01252 | 0.03518 | 0.11295 | 0.67525 | 0.05157 | 0.00063 | 0.62573 | 0.01121 | 0.0043 | 0.01899 | 0.00563 | 338.6 | 364.7 | 0 | 0 | 0 | 0 | 0 | 1 | 0 | 1 | 0 | 0 | 0 | 0 | 0
107113 | 6060 | Oven Recipe 3 | 99.1044 | 0.00132 | 0.00093 | 0 | 0.01115 | 0.06854 | 0.3 | 0.01492 | 0.00168 | 0.33346 | 0.00194 | 0.00781 | 0.00869 | 0.00205 | 210.5 | 224.4 | 1 | 0 | 0 | 0 | 0 | 0 | 0 | 0 | 0 | 1 | 0 | 0 | 0
107114 | 6082 v3 | Oven Recipe 5 | 98.2951 | 0.00217 | 0.00149 | 0.00876 | 0.02811 | 0.10653 | 0.63534 | 0.05957 | 0.00115 | 0.65919 | 0.01213 | 0.00927 | 0.02751 | 0.01016 | 316.3 | 343.9 | 0 | 0 | 0 | 0 | 0 | 0 | 1 | 0 | 0 | 0 | 0 | 1 | 0
107115 | 6082 v1 | Oven Recipe 5 | 98.5925 | 0.00225 | 0.00059 | 0.00888 | 0.02783 | 0.10641 | 0.51739 | 0.04235 | 0.00238 | 0.52974 | 0.01037 | 0.00429 | 0.01383 | 0.00419 | 272.5 | 287.8 | 0 | 0 | 0 | 0 | 1 | 0 | 0 | 0 | 0 | 0 | 0 | 1 | 0
107116 | 6063 | Oven Recipe 2 | 98.8161 | 0.00188 | 0.00069 | 0.00258 | 0.00696 | 0.08882 | 0.41348 | 0 | 0.00096 | 0.46143 | 0.00795 | 0.0024 | 0.02145 | 0.00193 | 249.2 | 265.6 | 0 | 1 | 0 | 0 | 0 | 0 | 0 | 0 | 1 | 0 | 0 | 0 | 0
107117 | 6005 v1 | Oven Recipe 1 | 98.8068 | 0.00146 | 0.00129 | 0.00246 | 0.0054 | 0.10932 | 0.36244 | 0.01166 | 0.00112 | 0.53932 | 0.00642 | 0.00543 | 0.01269 | 0.00208 | 265.6 | 290.4 | 0 | 0 | 1 | 0 | 0 | 0 | 0 | 1 | 0 | 0 | 0 | 0 | 0
107118 | 6063 | Oven Recipe 6 | 98.8997 | 0.00135 | 0.00106 | 0 | 0.00304 | 0.09012 | 0.35253 | 0 | 0.0026 | 0.51066 | 0.01017 | 0.01388 | 0.01313 | 0.00269 | 224.1 | 247.4 | 0 | 1 | 0 | 0 | 0 | 0 | 0 | 0 | 0 | 0 | 0 | 0 | 1
107119 | 6005 v1 | Oven Recipe 4 | 98.6492 | 0.00125 | 0.00182 | 0.00143 | 0.0084 | 0.08511 | 0.51194 | 0.02401 | 0.00218 | 0.53392 | 0.01225 | 0.00642 | 0.00639 | 0.00217 | 301.1 | 324.5 | 0 | 0 | 1 | 0 | 0 | 0 | 0 | 0 | 0 | 0 | 1 | 0 | 0
107120 | 6082 v2 | Oven Recipe 6 | 98.3374 | 0.00142 | 0.00203 | 0.01028 | 0.02572 | 0.12109 | 0.63578 | 0.03261 | 0.0019 | 0.67348 | 0.00688 | 0.01186 | 0.01426 | 0.00656 | 323.4 | 352.3 | 0 | 0 | 0 | 0 | 0 | 1 | 0 | 0 | 0 | 0 | 0 | 0 | 1
107121 | 6005 v2 | Oven Recipe 1 | 98.4608 | 0.00173 | 0.0014 | 0.00584 | 0.01255 | 0.09962 | 0.60381 | 0.02917 | 0.0016 | 0.57552 | 0.00628 | 0.01129 | 0.01225 | 0.00399 | 304.3 | 330.6 | 0 | 0 | 0 | 1 | 0 | 0 | 0 | 1 | 0 | 0 | 0 | 0 | 0
107122 | 6005 v1 | Oven Recipe 4 | 98.6207 | 0.00169 | 0.00058 | 0 | 0.01464 | 0.11588 | 0.4908 | 0.01205 | 0.00188 | 0.53392 | 0.00928 | 0 | 0.02219 | 0.0002 | 288.7 | 312.7 | 0 | 0 | 1 | 0 | 0 | 0 | 0 | 0 | 0 | 0 | 1 | 0 | 0
107123 | 6063 | Oven Recipe 2 | 98.8827 | 0.00179 | 0.00132 | 0.00213 | 0.01374 | 0.09563 | 0.4078 | 0.01625 | 0.00172 | 0.45399 | 0.015 | 0.00111 | 0.00806 | 0.00318 | 252.9 | 270.7 | 0 | 1 | 0 | 0 | 0 | 0 | 0 | 0 | 1 | 0 | 0 | 0 | 0
107124 | 6082 v3 | Oven Recipe 6 | 98.1867 | 0.00188 | 0.00191 | 0.01575 | 0.03685 | 0.11416 | 0.74709 | 0.05791 | 0.00106 | 0.68586 | 0.00604 | 0.01125 | 0.02721 | 0.00657 | 339.3 | 367.8 | 0 | 0 | 0 | 0 | 0 | 0 | 1 | 0 | 0 | 0 | 0 | 0 | 1
107125 | 6063 | Oven Recipe 2 | 98.877 | 0.00115 | 0.00172 | 0 | 0.00096 | 0.11142 | 0.37255 | 0.01732 | 0.00259 | 0.49388 | 0.00837 | 0.00351 | 0.01118 | 0.0015 | 239.3 | 259.5 | 0 | 1 | 0 | 0 | 0 | 0 | 0 | 0 | 1 | 0 | 0 | 0 | 0
107126 | 6082 v1 | Oven Recipe 4 | 98.3799 | 0.00175 | 0.00156 | 0.01002 | 0.0239 | 0.10531 | 0.54137 | 0.04364 | 0.0011 | 0.67506 | 0.00688 | 0.00867 | 0.01894 | 0.00288 | 316.2 | 343.8 | 0 | 0 | 0 | 0 | 1 | 0 | 0 | 0 | 0 | 0 | 1 | 0 | 0
107127 | 6005 v1 | Oven Recipe 1 | 98.66 | 0.00182 | 0.00172 | 0.00249 | 0.01191 | 0.1041 | 0.48917 | 0.01819 | 0.00165 | 0.51516 | 0.00551 | 0.00696 | 0.01289 | 0.00309 | 286.5 | 311.2 | 0 | 0 | 1 | 0 | 0 | 0 | 0 | 1 | 0 | 0 | 0 | 0 | 0
107128 | 6082 v1 | Oven Recipe 6 | 98.4746 | 0.00137 | 0.00048 | 0.00278 | 0.02042 | 0.11403 | 0.53608 | 0.05718 | 0.00134 | 0.66437 | 0.00452 | 0.00951 | 0.01774 | 0.00518 | 304.7 | 333.7 | 0 | 0 | 0 | 0 | 1 | 0 | 0 | 0 | 0 | 0 | 0 | 0 | 1
107129 | 6005 v1 | Oven Recipe 6 | 98.6871 | 0.0011 | 0.00091 | 0 | 0.01591 | 0.11162 | 0.47097 | 0.02703 | 0.0015 | 0.5078 | 0.0114 | 0.00441 | 0.01695 | 0.00268 | 264.1 | 289.7 | 0 | 0 | 1 | 0 | 0 | 0 | 0 | 0 | 0 | 0 | 0 | 0 | 1
107130 | 6060 | Oven Recipe 5 | 99.0207 | 0.00143 | 0.00173 | 0 | 0.00847 | 0.08878 | 0.30368 | 0 | 0.00175 | 0.38346 | 0.00855 | 0.00334 | 0.01967 | 0.00535 | 210 | 231.3 | 1 | 0 | 0 | 0 | 0 | 0 | 0 | 0 | 0 | 0 | 0 | 1 | 0
107131 | 6005 v2 | Oven Recipe 3 | 98.5839 | 0.00127 | 0.00079 | 0.00538 | 0.00741 | 0.13098 | 0.53795 | 0.03141 | 0.00147 | 0.52432 | 0.01091 | 0.00568 | 0.02218 | 0.00314 | 291.5 | 312.9 | 0 | 0 | 0 | 1 | 0 | 0 | 0 | 0 | 0 | 1 | 0 | 0 | 0
107132 | 6082 v1 | Oven Recipe 3 | 98.4707 | 0.00077 | 0.00094 | 0.00877 | 0.03089 | 0.10164 | 0.55336 | 0.04377 | 0.00093 | 0.60366 | 0.00739 | 0.01223 | 0.02207 | 0.00237 | 297 | 320.4 | 0 | 0 | 0 | 0 | 1 | 0 | 0 | 0 | 0 | 1 | 0 | 0 | 0
107133 | 6082 v2 | Oven Recipe 4 | 98.3772 | 0.00128 | 0.00093 | 0.00588 | 0.03058 | 0.11524 | 0.58935 | 0.0557 | 0.00106 | 0.65656 | 0.01033 | 2e-05 | 0.02151 | 0.00723 | 325 | 354.3 | 0 | 0 | 0 | 0 | 0 | 1 | 0 | 0 | 0 | 0 | 1 | 0 | 0
107134 | 6082 v1 | Oven Recipe 3 | 98.4183 | 0.0019 | 0.00053 | 0.00813 | 0.01456 | 0.10569 | 0.59064 | 0.04102 | 0.00119 | 0.58125 | 0.00627 | 0.01419 | 0.01568 | 0.00235 | 301.4 | 326.3 | 0 | 0 | 0 | 0 | 1 | 0 | 0 | 0 | 0 | 1 | 0 | 0 | 0
107135 | 6082 v2 | Oven Recipe 6 | 98.2704 | 0.00132 | 0.00206 | 0.0135 | 0.03095 | 0.10212 | 0.64185 | 0.0537 | 0.00225 | 0.68896 | 0.00926 | 0.00473 | 0.02154 | 0.00666 | 327.1 | 357.8 | 0 | 0 | 0 | 0 | 0 | 1 | 0 | 0 | 0 | 0 | 0 | 0 | 1
107136 | 6082 v1 | Oven Recipe 1 | 98.4481 | 0.00187 | 0.00068 | 0.01263 | 0.0209 | 0.1009 | 0.59515 | 0.04258 | 0.00174 | 0.62588 | 0.01343 | 0.00401 | 0.02045 | 0.00431 | 330.5 | 362.6 | 0 | 0 | 0 | 0 | 1 | 0 | 0 | 1 | 0 | 0 | 0 | 0 | 0
107137 | 6082 v3 | Oven Recipe 4 | 98.2403 | 0.00105 | 0.00112 | 0.02002 | 0.03759 | 0.10254 | 0.64646 | 0.05984 | 0.00163 | 0.68014 | 0.01379 | 0.01196 | 0.02476 | 0.00813 | 345.9 | 375.5 | 0 | 0 | 0 | 0 | 0 | 0 | 1 | 0 | 0 | 0 | 1 | 0 | 0
107138 | 6082 v3 | Oven Recipe 4 | 98.1835 | 0.0013 | 0.00078 | 0.01352 | 0.03517 | 0.13315 | 0.71289 | 0.05207 | 0.00171 | 0.72517 | 0.00392 | 0.00874 | 0.01927 | 0.00524 | 343.5 | 378.5 | 0 | 0 | 0 | 0 | 0 | 0 | 1 | 0 | 0 | 0 | 1 | 0 | 0
107139 | 6082 v1 | Oven Recipe 6 | 98.4932 | 0.00174 | 0.00051 | 0.00859 | 0.03029 | 0.09258 | 0.53231 | 0.0361 | 0.00114 | 0.67225 | 0.00653 | 0.003 | 0.01314 | 0.00731 | 300.6 | 325.7 | 0 | 0 | 0 | 0 | 1 | 0 | 0 | 0 | 0 | 0 | 0 | 0 | 1
107140 | 6005 v2 | Oven Recipe 3 | 98.6833 | 0.00168 | 0.00169 | 0.01243 | 0.01843 | 0.10636 | 0.4969 | 0.03024 | 0.0025 | 0.5271 | 0.00999 | 0.00791 | 0.00222 | 0.00388 | 247.8 | 264.2 | 0 | 0 | 0 | 1 | 0 | 0 | 0 | 0 | 0 | 1 | 0 | 0 | 0
107141 | 6005 v1 | Oven Recipe 2 | 98.725 | 0.0018 | 0.00146 | 0 | 0.01287 | 0.09026 | 0.45233 | 0.01301 | 0.00201 | 0.53138 | 0.00932 | 0.00399 | 0.01362 | 0.00077 | 266.8 | 287.5 | 0 | 0 | 1 | 0 | 0 | 0 | 0 | 0 | 1 | 0 | 0 | 0 | 0
107142 | 6063 | Oven Recipe 1 | 98.8991 | 0.00145 | 0.00172 | 0.00612 | 0.01036 | 0.09933 | 0.35873 | 0.00566 | 0.00135 | 0.46195 | 0.0146 | 0.00163 | 0.01221 | 9e-05 | 254.5 | 281.5 | 0 | 1 | 0 | 0 | 0 | 0 | 0 | 1 | 0 | 0 | 0 | 0 | 0
107143 | 6060 | Oven Recipe 2 | 99.0103 | 0.00183 | 0.00045 | 0.00564 | 0.00355 | 0.09241 | 0.34569 | 0 | 0.00133 | 0.35524 | 0.00832 | 0.00585 | 0.0161 | 0.00104 | 230.6 | 251.7 | 1 | 0 | 0 | 0 | 0 | 0 | 0 | 0 | 1 | 0 | 0 | 0 | 0
107144 | 6082 v1 | Oven Recipe 4 | 98.3882 | 0.00161 | 0.00078 | 0.01092 | 0.02924 | 0.13312 | 0.60917 | 0.0517 | 0.00188 | 0.60877 | 0.00336 | 0.0077 | 0.02683 | 0.00731 | 321.7 | 350.4 | 0 | 0 | 0 | 0 | 1 | 0 | 0 | 0 | 0 | 0 | 1 | 0 | 0
107145 | 6060 | Oven Recipe 2 | 98.9836 | 0.00128 | 0.00193 | 0.00235 | 0.00158 | 0.08582 | 0.35682 | 0.00281 | 0.00137 | 0.40992 | 0.00691 | 0.00681 | 0.01359 | 0 | 230.5 | 249.2 | 1 | 0 | 0 | 0 | 0 | 0 | 0 | 0 | 1 | 0 | 0 | 0 | 0
107146 | 6063 | Oven Recipe 3 | 98.8514 | 0.00129 | 0.00189 | 0.00216 | 0.01047 | 0.07821 | 0.39591 | 0.00493 | 0.00156 | 0.44581 | 0.013 | 0.01051 | 0.01371 | 0.00025 | 228.2 | 247.6 | 0 | 1 | 0 | 0 | 0 | 0 | 0 | 0 | 0 | 1 | 0 | 0 | 0
107147 | 6060 | Oven Recipe 3 | 99.0585 | 0.0018 | 0.00219 | 0 | 0.0074 | 0.09996 | 0.3 | 0.00531 | 0.0013 | 0.35204 | 0.00669 | 0.00938 | 0.01301 | 0.00407 | 210 | 230.2 | 1 | 0 | 0 | 0 | 0 | 0 | 0 | 0 | 0 | 1 | 0 | 0 | 0
107148 | 6063 | Oven Recipe 4 | 99.016 | 0.00128 | 0.00239 | 0.00488 | 0.00384 | 0.07171 | 0.33831 | 0 | 0.00215 | 0.41251 | 0.01191 | 0.00721 | 0.00491 | 0 | 227.8 | 246.1 | 0 | 1 | 0 | 0 | 0 | 0 | 0 | 0 | 0 | 0 | 1 | 0 | 0
107149 | 6082 v3 | Oven Recipe 6 | 98.2544 | 0.00184 | 0.00127 | 0.0137 | 0.03414 | 0.108 | 0.62414 | 0.05356 | 0.00102 | 0.72903 | 0.0065 | 0.00948 | 0.02401 | 0.00396 | 327 | 354.9 | 0 | 0 | 0 | 0 | 0 | 0 | 1 | 0 | 0 | 0 | 0 | 0 | 1
107150 | 6063 | Oven Recipe 4 | 98.8853 | 0.00173 | 0.00083 | 0.00283 | 0.00678 | 0.06458 | 0.4053 | 0 | 0.00127 | 0.45587 | 0.00717 | 0.00732 | 0.00697 | 0.00462 | 255.7 | 276.6 | 0 | 1 | 0 | 0 | 0 | 0 | 0 | 0 | 0 | 0 | 1 | 0 | 0
107151 | 6082 v2 | Oven Recipe 1 | 98.2697 | 0.0011 | 0.00225 | 0.00954 | 0.03548 | 0.10847 | 0.70149 | 0.04464 | 0.00211 | 0.63561 | 0.01332 | 0.0065 | 0.02137 | 0.00528 | 343.7 | 379.9 | 0 | 0 | 0 | 0 | 0 | 1 | 0 | 1 | 0 | 0 | 0 | 0 | 0
107152 | 6082 v3 | Oven Recipe 1 | 98.1458 | 0.00127 | 0.00167 | 0.01659 | 0.03615 | 0.11382 | 0.70497 | 0.06465 | 0.00181 | 0.75803 | 0.0052 | 0 | 0.02006 | 0.00758 | 348.5 | 378 | 0 | 0 | 0 | 0 | 0 | 0 | 1 | 1 | 0 | 0 | 0 | 0 | 0
107153 | 6060 | Oven Recipe 3 | 98.9705 | 0.00129 | 0.00064 | 0.00317 | 0 | 0.0948 | 0.3591 | 0 | 0.00236 | 0.35747 | 0.00845 | 0.00784 | 0.00998 | 0 | 210 | 228.6 | 1 | 0 | 0 | 0 | 0 | 0 | 0 | 0 | 0 | 1 | 0 | 0 | 0
107154 | 6005 v1 | Oven Recipe 2 | 98.7457 | 0.00183 | 0.00198 | 0.00364 | 0.01359 | 0.11212 | 0.49622 | 0.00655 | 0.00256 | 0.4729 | 0.00647 | 0.00671 | 0.01611 | 0.00282 | 279.4 | 304.2 | 0 | 0 | 1 | 0 | 0 | 0 | 0 | 0 | 1 | 0 | 0 | 0 | 0
107155 | 6005 v2 | Oven Recipe 1 | 98.4731 | 0.00178 | 0.0014 | 0.00197 | 0.02128 | 0.09529 | 0.55868 | 0.04407 | 0.00228 | 0.56538 | 0.00553 | 0.00729 | 0.00513 | 0.00286 | 306.2 | 328.6 | 0 | 0 | 0 | 1 | 0 | 0 | 0 | 1 | 0 | 0 | 0 | 0 | 0
107156 | 6005 v2 | Oven Recipe 6 | 98.6197 | 0.0019 | 0.00078 | 0.00339 | 0.01656 | 0.10947 | 0.52531 | 0.02495 | 0.00169 | 0.57655 | 0.01351 | 0.00755 | 0.01028 | 0.00125 | 281.9 | 304.7 | 0 | 0 | 0 | 1 | 0 | 0 | 0 | 0 | 0 | 0 | 0 | 0 | 1
107157 | 6082 v3 | Oven Recipe 2 | 98.2639 | 0.00167 | 0.00131 | 0.01518 | 0.02926 | 0.12662 | 0.63853 | 0.05112 | 0.00207 | 0.65267 | 0.00642 | 0.00152 | 0.02737 | 0.00607 | 326.3 | 347 | 0 | 0 | 0 | 0 | 0 | 0 | 1 | 0 | 1 | 0 | 0 | 0 | 0
107158 | 6082 v1 | Oven Recipe 6 | 98.5009 | 0.00157 | 0.00202 | 0.00684 | 0.01993 | 0.11343 | 0.55682 | 0.02605 | 0.00134 | 0.62159 | 0.00856 | 0.00397 | 0.01609 | 0.00706 | 300.9 | 328.1 | 0 | 0 | 0 | 0 | 1 | 0 | 0 | 0 | 0 | 0 | 0 | 0 | 1
107159 | 6060 | Oven Recipe 2 | 98.9394 | 0.00162 | 0.00202 | 0.00408 | 0.01796 | 0.08595 | 0.32667 | 0.01846 | 0.00135 | 0.41136 | 0.00714 | 0.00647 | 0.01877 | 0 | 224 | 242 | 1 | 0 | 0 | 0 | 0 | 0 | 0 | 0 | 1 | 0 | 0 | 0 | 0
107160 | 6063 | Oven Recipe 4 | 98.8671 | 0.00186 | 0.00177 | 0.00354 | 0.0063 | 0.08035 | 0.35554 | 0.00563 | 0.00207 | 0.52173 | 0.00801 | 0.00421 | 0.00974 | 0 | 234.4 | 261.5 | 0 | 1 | 0 | 0 | 0 | 0 | 0 | 0 | 0 | 0 | 1 | 0 | 0
107161 | 6063 | Oven Recipe 5 | 98.8949 | 0.00134 | 0.00183 | 0.00461 | 0.01747 | 0.09207 | 0.35535 | 0.00414 | 0.0019 | 0.4332 | 0.01192 | 0 | 0.01744 | 0.00112 | 228.3 | 247.5 | 0 | 1 | 0 | 0 | 0 | 0 | 0 | 0 | 0 | 0 | 0 | 1 | 0
107162 | 6082 v2 | Oven Recipe 5 | 98.3655 | 0.00135 | 0.00126 | 0.01468 | 0.03094 | 0.09732 | 0.62708 | 0.05842 | 0.0019 | 0.60947 | 0.01238 | 0.00099 | 0.01547 | 0.00393 | 293.5 | 314.5 | 0 | 0 | 0 | 0 | 0 | 1 | 0 | 0 | 0 | 0 | 0 | 1 | 0
107163 | 6063 | Oven Recipe 3 | 98.9741 | 0.00116 | 0.00125 | 0 | 0.01343 | 0.08737 | 0.35647 | 0.01142 | 0.00133 | 0.42847 | 0.00725 | 0.00866 | 0.01045 | 0 | 210 | 229.6 | 0 | 1 | 0 | 0 | 0 | 0 | 0 | 0 | 0 | 1 | 0 | 0 | 0
107164 | 6060 | Oven Recipe 3 | 99.0701 | 0.00152 | 0.00161 | 0.00323 | 0.00669 | 0.09393 | 0.3 | 0 | 0.00145 | 0.36823 | 0.01728 | 0.00985 | 0.01297 | 0 | 210 | 222.7 | 1 | 0 | 0 | 0 | 0 | 0 | 0 | 0 | 0 | 1 | 0 | 0 | 0
107165 | 6060 | Oven Recipe 3 | 99.0564 | 0.00103 | 0.00152 | 0.00046 | 0.00763 | 0.08713 | 0.35958 | 0.0106 | 0.00191 | 0.35571 | 0.00795 | 0.00735 | 0.0092 | 0 | 210 | 222 | 1 | 0 | 0 | 0 | 0 | 0 | 0 | 0 | 0 | 1 | 0 | 0 | 0
107166 | 6060 | Oven Recipe 2 | 98.9893 | 0.00122 | 0.00098 | 0.00089 | 0.01091 | 0.09389 | 0.3 | 0.00014 | 0.001 | 0.43874 | 0.01444 | 0.00259 | 0.01575 | 0.00278 | 215.7 | 234.3 | 1 | 0 | 0 | 0 | 0 | 0 | 0 | 0 | 1 | 0 | 0 | 0 | 0
107167 | 6082 v2 | Oven Recipe 5 | 98.333 | 0.00116 | 0.00161 | 0.00852 | 0.03341 | 0.10203 | 0.65427 | 0.06051 | 0.00144 | 0.67434 | 0.00401 | 0.00242 | 0.01709 | 0.00556 | 310.1 | 340.2 | 0 | 0 | 0 | 0 | 0 | 1 | 0 | 0 | 0 | 0 | 0 | 1 | 0
107168 | 6082 v1 | Oven Recipe 6 | 98.3698 | 0.00226 | 0.00146 | 0.0089 | 0.0283 | 0.09946 | 0.64573 | 0.03067 | 0.00175 | 0.64062 | 0.00901 | 0.01162 | 0.01509 | 0.00557 | 332.4 | 354.4 | 0 | 0 | 0 | 0 | 1 | 0 | 0 | 0 | 0 | 0 | 0 | 0 | 1
107169 | 6005 v2 | Oven Recipe 2 | 98.5201 | 0.00129 | 0.00226 | 0 | 0.0113 | 0.12148 | 0.5711 | 0.02964 | 0.0023 | 0.57209 | 0.01113 | 0.00756 | 0.01205 | 0.00363 | 289.5 | 310.2 | 0 | 0 | 0 | 1 | 0 | 0 | 0 | 0 | 1 | 0 | 0 | 0 | 0
107170 | 6082 v3 | Oven Recipe 4 | 98.2406 | 0.00193 | 0.00079 | 0.01261 | 0.03511 | 0.11574 | 0.64796 | 0.06855 | 0.00185 | 0.66511 | 0.00675 | 0.00324 | 0.02758 | 0.00742 | 338.1 | 368.2 | 0 | 0 | 0 | 0 | 0 | 0 | 1 | 0 | 0 | 0 | 1 | 0 | 0
107171 | 6005 v2 | Oven Recipe 3 | 98.5887 | 0.00149 | 0.00204 | 0.00571 | 0.02284 | 0.12318 | 0.53702 | 0.0261 | 0.00107 | 0.5441 | 0.00364 | 0.00879 | 0.01033 | 0.00413 | 261.1 | 281.3 | 0 | 0 | 0 | 1 | 0 | 0 | 0 | 0 | 0 | 1 | 0 | 0 | 0
107172 | 6005 v2 | Oven Recipe 2 | 98.6199 | 0.00141 | 0.00134 | 0.00358 | 0.02167 | 0.08017 | 0.48661 | 0.02703 | 0.00069 | 0.58192 | 0.00855 | 0.00199 | 0.02386 | 0.0015 | 273.2 | 301.8 | 0 | 0 | 0 | 1 | 0 | 0 | 0 | 0 | 1 | 0 | 0 | 0 | 0
107173 | 6082 v3 | Oven Recipe 5 | 98.3472 | 0.00122 | 0.00114 | 0.01347 | 0.02726 | 0.10215 | 0.60331 | 0.0664 | 0.00176 | 0.67357 | 0.00373 | 0.00014 | 0.02243 | 0.00835 | 299.3 | 329.9 | 0 | 0 | 0 | 0 | 0 | 0 | 1 | 0 | 0 | 0 | 0 | 1 | 0
107174 | 6082 v1 | Oven Recipe 3 | 98.3785 | 0.00155 | 0.0014 | 0.00502 | 0.02372 | 0.11438 | 0.61234 | 0.05106 | 0.00098 | 0.62182 | 0.00766 | 0.00978 | 0.01423 | 0.0035 | 301.8 | 327.2 | 0 | 0 | 0 | 0 | 1 | 0 | 0 | 0 | 0 | 1 | 0 | 0 | 0
107175 | 6060 | Oven Recipe 5 | 98.9306 | 0.00103 | 0.00065 | 0.00383 | 0.00909 | 0.10872 | 0.3984 | 0.0037 | 0.00163 | 0.3833 | 0.01062 | 0.00052 | 0.01518 | 8e-05 | 225.6 | 243.2 | 1 | 0 | 0 | 0 | 0 | 0 | 0 | 0 | 0 | 0 | 0 | 1 | 0
107176 | 6082 v2 | Oven Recipe 1 | 98.4382 | 0.0015 | 0.00069 | 0.01368 | 0.02877 | 0.09825 | 0.58142 | 0.05061 | 0.00174 | 0.66328 | 0.01245 | 0.00761 | 0.01515 | 0.00676 | 297.8 | 328 | 0 | 0 | 0 | 0 | 0 | 1 | 0 | 1 | 0 | 0 | 0 | 0 | 0
107177 | 6060 | Oven Recipe 6 | 98.9532 | 0.00187 | 0.00101 | 0.0033 | 0.00102 | 0.08166 | 0.32066 | 0.01449 | 0.0014 | 0.40964 | 0.00752 | 0.01206 | 0.00692 | 0.00327 | 215.9 | 236 | 1 | 0 | 0 | 0 | 0 | 0 | 0 | 0 | 0 | 0 | 0 | 0 | 1
107178 | 6005 v2 | Oven Recipe 2 | 98.5856 | 0.00184 | 0.00222 | 0.00904 | 0.01366 | 0.09077 | 0.57757 | 0.02533 | 0.00137 | 0.53834 | 0.01105 | 0.01244 | 0.02313 | 0 | 313.3 | 337.9 | 0 | 0 | 0 | 1 | 0 | 0 | 0 | 0 | 1 | 0 | 0 | 0 | 0
107179 | 6082 v3 | Oven Recipe 6 | 98.1486 | 0.00166 | 0.00032 | 0.01143 | 0.03098 | 0.10719 | 0.67556 | 0.07699 | 0.00133 | 0.71706 | 0.01038 | 0.0082 | 0.02467 | 0.0069 | 338.2 | 363.1 | 0 | 0 | 0 | 0 | 0 | 0 | 1 | 0 | 0 | 0 | 0 | 0 | 1
107180 | 6063 | Oven Recipe 1 | 98.8024 | 0.00154 | 0.00157 | 0.0023 | 0.02437 | 0.09398 | 0.39813 | 0.00659 | 0.00073 | 0.41557 | 0.01497 | 0.01077 | 0.01478 | 0.00209 | 254.5 | 276.7 | 0 | 1 | 0 | 0 | 0 | 0 | 0 | 1 | 0 | 0 | 0 | 0 | 0
107181 | 6005 v2 | Oven Recipe 1 | 98.6108 | 0.00107 | 0.00262 | 0.00072 | 0.01951 | 0.10569 | 0.46364 | 0.03209 | 0.00224 | 0.57545 | 0.00913 | 0.00461 | 0.0185 | 0.00185 | 305.7 | 337.5 | 0 | 0 | 0 | 1 | 0 | 0 | 0 | 1 | 0 | 0 | 0 | 0 | 0
107182 | 6082 v2 | Oven Recipe 1 | 98.2165 | 0.00175 | 0.00164 | 0.00629 | 0.03188 | 0.10908 | 0.70982 | 0.04683 | 0.00255 | 0.68189 | 0.00822 | 0.00695 | 0.01942 | 0.00599 | 343.9 | 374.8 | 0 | 0 | 0 | 0 | 0 | 1 | 0 | 1 | 0 | 0 | 0 | 0 | 0
107183 | 6082 v2 | Oven Recipe 6 | 98.3024 | 0.00182 | 0.00161 | 0.01154 | 0.03097 | 0.11834 | 0.66716 | 0.0501 | 0.00197 | 0.65634 | 0.01213 | 0.01196 | 0.01574 | 0.00783 | 322.7 | 347.3 | 0 | 0 | 0 | 0 | 0 | 1 | 0 | 0 | 0 | 0 | 0 | 0 | 1
107184 | 6005 v1 | Oven Recipe 5 | 98.8221 | 0.00173 | 0.00064 | 0.00066 | 0.01299 | 0.1104 | 0.40491 | 0.03102 | 0.00143 | 0.42825 | 0.01158 | 0.00905 | 0.01607 | 0.00245 | 235.3 | 251.8 | 0 | 0 | 1 | 0 | 0 | 0 | 0 | 0 | 0 | 0 | 0 | 1 | 0
107185 | 6060 | Oven Recipe 4 | 98.9379 | 0.00143 | 0.00247 | 0.00184 | 0.00809 | 0.08655 | 0.33805 | 0.00827 | 0.00178 | 0.44443 | 0.01144 | 0.00867 | 0.0072 | 0.00051 | 243.5 | 266.6 | 1 | 0 | 0 | 0 | 0 | 0 | 0 | 0 | 0 | 0 | 1 | 0 | 0
107186 | 6082 v2 | Oven Recipe 4 | 98.3324 | 0.0023 | 0.00118 | 0.01415 | 0.02536 | 0.10339 | 0.61044 | 0.04632 | 0.00087 | 0.65846 | 0.01737 | 0.01053 | 0.02217 | 0.00645 | 334.1 | 358.4 | 0 | 0 | 0 | 0 | 0 | 1 | 0 | 0 | 0 | 0 | 1 | 0 | 0
107187 | 6005 v2 | Oven Recipe 4 | 98.4806 | 0.00119 | 0.00121 | 0.00626 | 0.01911 | 0.10558 | 0.56382 | 0.01343 | 0.00215 | 0.61489 | 0.01294 | 0.0102 | 0.00775 | 0.00118 | 290 | 319 | 0 | 0 | 0 | 1 | 0 | 0 | 0 | 0 | 0 | 0 | 1 | 0 | 0
107188 | 6082 v2 | Oven Recipe 1 | 98.3828 | 0.00122 | 0.00266 | 0.01186 | 0.03264 | 0.09401 | 0.64677 | 0.04283 | 0.00216 | 0.62081 | 0.00917 | 0.01032 | 0.02382 | 0.00574 | 339.7 | 362.5 | 0 | 0 | 0 | 0 | 0 | 1 | 0 | 1 | 0 | 0 | 0 | 0 | 0
107189 | 6005 v2 | Oven Recipe 4 | 98.4429 | 0.00144 | 0.00165 | 0.00693 | 0.01761 | 0.10303 | 0.66822 | 0.04255 | 0.00104 | 0.58586 | 0.01107 | 0.00562 | 0.01848 | 0.00088 | 307.3 | 328.5 | 0 | 0 | 0 | 1 | 0 | 0 | 0 | 0 | 0 | 0 | 1 | 0 | 0
107190 | 6060 | Oven Recipe 5 | 98.9571 | 0.00159 | 0.00131 | 0.00439 | 0.0087 | 0.09852 | 0.33047 | 0.01738 | 0.00108 | 0.37217 | 0.01337 | 0.00475 | 0.02106 | 0.00195 | 210 | 222.8 | 1 | 0 | 0 | 0 | 0 | 0 | 0 | 0 | 0 | 0 | 0 | 1 | 0
107191 | 6005 v2 | Oven Recipe 3 | 98.7021 | 0.00104 | 0.00221 | 0.00393 | 0.0187 | 0.11967 | 0.47137 | 0.02541 | 0.00146 | 0.46964 | 0.00439 | 0.007 | 0.01961 | 0.00487 | 266.7 | 283.7 | 0 | 0 | 0 | 1 | 0 | 0 | 0 | 0 | 0 | 1 | 0 | 0 | 0
107192 | 6082 v3 | Oven Recipe 6 | 98.1374 | 0.00138 | 0.00065 | 0.01161 | 0.04283 | 0.10548 | 0.75527 | 0.05823 | 0.00069 | 0.7025 | 0.00804 | 0.00345 | 0.01654 | 0.00782 | 340.5 | 366.4 | 0 | 0 | 0 | 0 | 0 | 0 | 1 | 0 | 0 | 0 | 0 | 0 | 1
107193 | 6082 v2 | Oven Recipe 2 | 98.2889 | 0.00148 | 0.00107 | 0.01079 | 0.02831 | 0.11224 | 0.65043 | 0.0492 | 0.00104 | 0.63791 | 0.01507 | 0.00769 | 0.01908 | 0.00403 | 346.7 | 371.1 | 0 | 0 | 0 | 0 | 0 | 1 | 0 | 0 | 1 | 0 | 0 | 0 | 0
107194 | 6082 v2 | Oven Recipe 3 | 98.461 | 0.00138 | 0.0019 | 0.00527 | 0.02843 | 0.09961 | 0.53597 | 0.04768 | 0.00048 | 0.63923 | 0.00205 | 0.00616 | 0.01776 | 0.00548 | 308.4 | 335.3 | 0 | 0 | 0 | 0 | 0 | 1 | 0 | 0 | 0 | 1 | 0 | 0 | 0
107195 | 6005 v1 | Oven Recipe 1 | 98.6928 | 0.00088 | 0.0007 | 0.00113 | 0.00393 | 0.0765 | 0.48898 | 0.01927 | 0.00133 | 0.53722 | 0.01011 | 0.00791 | 0.01503 | 0.00116 | 293.9 | 322 | 0 | 0 | 1 | 0 | 0 | 0 | 0 | 1 | 0 | 0 | 0 | 0 | 0
107196 | 6060 | Oven Recipe 6 | 99.0165 | 0.00119 | 0.00097 | 0.00119 | 0.0134 | 0.09066 | 0.30267 | 0.00108 | 0.00222 | 0.40595 | 0.00827 | 0.01288 | 0.01828 | 0.00376 | 212.1 | 235.3 | 1 | 0 | 0 | 0 | 0 | 0 | 0 | 0 | 0 | 0 | 0 | 0 | 1
107197 | 6060 | Oven Recipe 3 | 99.0595 | 0.00066 | 0.00176 | 0.00405 | 0.00679 | 0.09207 | 0.30211 | 0.00655 | 0.0018 | 0.33464 | 0.0077 | 0.00631 | 0.00984 | 0.00303 | 215 | 231.9 | 1 | 0 | 0 | 0 | 0 | 0 | 0 | 0 | 0 | 1 | 0 | 0 | 0
107198 | 6063 | Oven Recipe 1 | 98.8611 | 0.0013 | 0.00214 | 8e-05 | 0.00654 | 0.09683 | 0.41907 | 0.00583 | 0.00195 | 0.43116 | 0.00977 | 0.00955 | 0.01092 | 0.00266 | 260.3 | 286.3 | 0 | 1 | 0 | 0 | 0 | 0 | 0 | 1 | 0 | 0 | 0 | 0 | 0
107199 | 6060 | Oven Recipe 2 | 99.0266 | 0.00191 | 0.00055 | 0.00208 | 0.00686 | 0.091 | 0.3 | 0.01141 | 0.00201 | 0.38642 | 0.01496 | 0.00694 | 0.01146 | 0.00035 | 210 | 231.9 | 1 | 0 | 0 | 0 | 0 | 0 | 0 | 0 | 1 | 0 | 0 | 0 | 0
107200 | 6082 v1 | Oven Recipe 6 | 98.4198 | 0.00125 | 0.00099 | 0.01068 | 0.02501 | 0.09873 | 0.57155 | 0.03063 | 0.00118 | 0.6668 | 0.00533 | 0.0055 | 0.00842 | 0.0049 | 305 | 326.8 | 0 | 0 | 0 | 0 | 1 | 0 | 0 | 0 | 0 | 0 | 0 | 0 | 1
107201 | 6005 v1 | Oven Recipe 6 | 98.7182 | 0.00169 | 0.00151 | 0 | 0.01425 | 0.0908 | 0.49708 | 0.02934 | 0.00097 | 0.48444 | 0.00551 | 0.00348 | 0.01925 | 0.00264 | 274.4 | 296.4 | 0 | 0 | 1 | 0 | 0 | 0 | 0 | 0 | 0 | 0 | 0 | 0 | 1
107202 | 6005 v2 | Oven Recipe 6 | 98.6097 | 0.00126 | 0.00208 | 0.00579 | 0.0232 | 0.10505 | 0.50847 | 0.02149 | 0.00216 | 0.56921 | 0.0056 | 0.00423 | 0.00765 | 0.00401 | 276.7 | 304.6 | 0 | 0 | 0 | 1 | 0 | 0 | 0 | 0 | 0 | 0 | 0 | 0 | 1
107203 | 6082 v1 | Oven Recipe 2 | 98.4571 | 0.00155 | 0.00125 | 0.01099 | 0.03134 | 0.08493 | 0.57186 | 0.03218 | 0.00194 | 0.60338 | 0.00489 | 0.00738 | 0.01735 | 0.00222 | 305 | 330.8 | 0 | 0 | 0 | 0 | 1 | 0 | 0 | 0 | 1 | 0 | 0 | 0 | 0
107204 | 6060 | Oven Recipe 5 | 99.0454 | 0.00188 | 0.00115 | 0.00287 | 0.01689 | 0.09035 | 0.3 | 0.00918 | 0.00122 | 0.36699 | 0.00783 | 0.00116 | 0.01259 | 0.00049 | 210 | 226.6 | 1 | 0 | 0 | 0 | 0 | 0 | 0 | 0 | 0 | 0 | 0 | 1 | 0
107205 | 6082 v3 | Oven Recipe 4 | 98.1673 | 0.00181 | 0.00027 | 0.01687 | 0.03872 | 0.11968 | 0.6971 | 0.05077 | 0.00046 | 0.71187 | 0.00951 | 0.0062 | 0.03012 | 0.00574 | 341.6 | 373 | 0 | 0 | 0 | 0 | 0 | 0 | 1 | 0 | 0 | 0 | 1 | 0 | 0
107206 | 6082 v2 | Oven Recipe 2 | 98.327 | 0.00126 | 0.00051 | 0.00898 | 0.02206 | 0.11923 | 0.68347 | 0.04315 | 0.00227 | 0.64685 | 0.00794 | 0.00715 | 0.01889 | 0.0041 | 334.7 | 360.2 | 0 | 0 | 0 | 0 | 0 | 1 | 0 | 0 | 1 | 0 | 0 | 0 | 0
107207 | 6082 v3 | Oven Recipe 6 | 98.1696 | 0.00144 | 0.00191 | 0.01353 | 0.0263 | 0.0983 | 0.66651 | 0.04775 | 0.00055 | 0.73656 | 0.00884 | 0.00932 | 0.0376 | 0.00733 | 340 | 363.1 | 0 | 0 | 0 | 0 | 0 | 0 | 1 | 0 | 0 | 0 | 0 | 0 | 1
107208 | 6082 v1 | Oven Recipe 6 | 98.4477 | 0.00178 | 0.00057 | 0.01302 | 0.02448 | 0.10631 | 0.60624 | 0.02988 | 0.0014 | 0.60797 | 0.01087 | 0.01076 | 0.02126 | 0.00331 | 316.2 | 333.3 | 0 | 0 | 0 | 0 | 1 | 0 | 0 | 0 | 0 | 0 | 0 | 0 | 1
107209 | 6005 v2 | Oven Recipe 6 | 98.6174 | 0.00111 | 0.00115 | 0.00495 | 0.01575 | 0.12929 | 0.56291 | 0.01014 | 0.00073 | 0.4831 | 0.01336 | 0.0051 | 0.01834 | 0 | 294 | 316.5 | 0 | 0 | 0 | 1 | 0 | 0 | 0 | 0 | 0 | 0 | 0 | 0 | 1
107210 | 6082 v1 | Oven Recipe 6 | 98.4355 | 0.00177 | 0.00147 | 0.01111 | 0.02484 | 0.10709 | 0.60152 | 0.04642 | 0.00162 | 0.60944 | 0.01044 | 0.00534 | 0.02157 | 0.00487 | 308.5 | 329.9 | 0 | 0 | 0 | 0 | 1 | 0 | 0 | 0 | 0 | 0 | 0 | 0 | 1
107211 | 6063 | Oven Recipe 2 | 98.9014 | 0.00133 | 0.002 | 0.00677 | 0.00148 | 0.09692 | 0.35531 | 0.00674 | 0.00094 | 0.45144 | 0.0062 | 0.00538 | 0.01204 | 0.00188 | 229.2 | 252.1 | 0 | 1 | 0 | 0 | 0 | 0 | 0 | 0 | 1 | 0 | 0 | 0 | 0
107212 | 6005 v2 | Oven Recipe 4 | 98.6571 | 0.00171 | 0.0015 | 0.00239 | 0.02105 | 0.10376 | 0.45145 | 0.02729 | 0.00114 | 0.57103 | 0.00578 | 0.01154 | 0.01335 | 0 | 292.4 | 313.5 | 0 | 0 | 0 | 1 | 0 | 0 | 0 | 0 | 0 | 0 | 1 | 0 | 0
107213 | 6082 v1 | Oven Recipe 5 | 98.4834 | 0.00127 | 0.00101 | 0.00667 | 0.02606 | 0.09686 | 0.67563 | 0.0388 | 0.00128 | 0.50918 | 0.00992 | 0.0085 | 0.01423 | 0.00258 | 285.7 | 301.3 | 0 | 0 | 0 | 0 | 1 | 0 | 0 | 0 | 0 | 0 | 0 | 1 | 0
107214 | 6005 v1 | Oven Recipe 1 | 98.7332 | 0.00148 | 0.00072 | 0.00062 | 0.01854 | 0.11059 | 0.4252 | 0.00699 | 0.00226 | 0.51361 | 0.01105 | 0.00603 | 0.00942 | 0.00015 | 270.5 | 291 | 0 | 0 | 1 | 0 | 0 | 0 | 0 | 1 | 0 | 0 | 0 | 0 | 0
107215 | 6063 | Oven Recipe 5 | 99.0046 | 0.00127 | 0.00207 | 0.00105 | 0.00492 | 0.08426 | 0.34816 | 0.00397 | 0.00174 | 0.37085 | 0.01162 | 0.01248 | 0.01451 | 0.00025 | 210 | 235.2 | 0 | 1 | 0 | 0 | 0 | 0 | 0 | 0 | 0 | 0 | 0 | 1 | 0
107216 | 6060 | Oven Recipe 2 | 98.9842 | 0.00161 | 0.00073 | 0.00277 | 0.01801 | 0.09589 | 0.34935 | 0.00556 | 0.00132 | 0.35309 | 0.01351 | 0.00698 | 0.00979 | 0.00109 | 238.7 | 257.3 | 1 | 0 | 0 | 0 | 0 | 0 | 0 | 0 | 1 | 0 | 0 | 0 | 0
107217 | 6060 | Oven Recipe 5 | 98.9884 | 0.00187 | 0.00085 | 0.00105 | 0.00809 | 0.08373 | 0.35024 | 0.00622 | 0.0017 | 0.35067 | 0.0039 | 0.00664 | 0.0059 | 0.00251 | 223.8 | 240.9 | 1 | 0 | 0 | 0 | 0 | 0 | 0 | 0 | 0 | 0 | 0 | 1 | 0
107218 | 6060 | Oven Recipe 5 | 99.1156 | 0.00205 | 0.0019 | 0.00246 | 0.01326 | 0.10087 | 0.30306 | 0 | 0.00091 | 0.3 | 0.01126 | 0.00667 | 0.01736 | 0.00016 | 210 | 222.7 | 1 | 0 | 0 | 0 | 0 | 0 | 0 | 0 | 0 | 0 | 0 | 1 | 0
107219 | 6063 | Oven Recipe 2 | 98.9858 | 0.00053 | 0.00188 | 0.00187 | 0.01121 | 0.08602 | 0.30166 | 0.00043 | 0.00217 | 0.42629 | 0.0049 | 0.0077 | 0.01433 | 0.00127 | 223.6 | 242.4 | 0 | 1 | 0 | 0 | 0 | 0 | 0 | 0 | 1 | 0 | 0 | 0 | 0
107220 | 6060 | Oven Recipe 5 | 99.1094 | 0.00141 | 0.00176 | 0.00335 | 0.01559 | 0.09019 | 0.3094 | 0 | 0.00197 | 0.30948 | 0.00929 | 0.01239 | 0.0072 | 0 | 210 | 227.6 | 1 | 0 | 0 | 0 | 0 | 0 | 0 | 0 | 0 | 0 | 0 | 1 | 0
107221 | 6005 v1 | Oven Recipe 4 | 98.7472 | 0.00114 | 0.00139 | 0 | 0.00713 | 0.09394 | 0.43257 | 0.02753 | 0.00157 | 0.52534 | 0.00334 | 0.00887 | 0.01341 | 0.00311 | 276.3 | 304.1 | 0 | 0 | 1 | 0 | 0 | 0 | 0 | 0 | 0 | 0 | 1 | 0 | 0
107222 | 6082 v2 | Oven Recipe 3 | 98.4027 | 0.00156 | 0.00123 | 0.0118 | 0.02337 | 0.09766 | 0.64879 | 0.04678 | 0.00208 | 0.60728 | 0.00159 | 0.00788 | 0.02047 | 0.00633 | 316.4 | 340.7 | 0 | 0 | 0 | 0 | 0 | 1 | 0 | 0 | 0 | 1 | 0 | 0 | 0
107223 | 6005 v1 | Oven Recipe 5 | 98.8624 | 0.002 | 0.00125 | 0.00048 | 0.00947 | 0.10025 | 0.37377 | 0.02034 | 0.00186 | 0.45545 | 0.01318 | 0.00303 | 0.00977 | 0.0004 | 219.6 | 237.8 | 0 | 0 | 1 | 0 | 0 | 0 | 0 | 0 | 0 | 0 | 0 | 1 | 0
107224 | 6060 | Oven Recipe 3 | 99.0407 | 0.00166 | 0.00071 | 0.00086 | 0.01001 | 0.08751 | 0.36297 | 0.00135 | 0.00105 | 0.34536 | 0.01205 | 0.00609 | 0.01448 | 0.00183 | 212.2 | 231.4 | 1 | 0 | 0 | 0 | 0 | 0 | 0 | 0 | 0 | 1 | 0 | 0 | 0
107225 | 6063 | Oven Recipe 5 | 98.8883 | 0.00115 | 0.00106 | 0.00136 | 0.01339 | 0.09849 | 0.38818 | 0.00421 | 0.00204 | 0.40904 | 0.01314 | 0.00901 | 0.01269 | 0 | 211.2 | 231.4 | 0 | 1 | 0 | 0 | 0 | 0 | 0 | 0 | 0 | 0 | 0 | 1 | 0
107226 | 6082 v2 | Oven Recipe 5 | 98.3793 | 0.00129 | 0.00115 | 0.00922 | 0.02468 | 0.10959 | 0.55141 | 0.04802 | 0.00147 | 0.61013 | 0.0023 | 0.00585 | 0.01379 | 0.00495 | 289.1 | 314.8 | 0 | 0 | 0 | 0 | 0 | 1 | 0 | 0 | 0 | 0 | 0 | 1 | 0
107227 | 6005 v1 | Oven Recipe 2 | 98.7578 | 0.00197 | 0.00105 | 0.00105 | 0.01707 | 0.10777 | 0.50303 | 0.02782 | 0.0012 | 0.47498 | 0.00131 | 0.00519 | 0.00715 | 0 | 285.5 | 311.1 | 0 | 0 | 1 | 0 | 0 | 0 | 0 | 0 | 1 | 0 | 0 | 0 | 0
107228 | 6082 v2 | Oven Recipe 4 | 98.3236 | 0.00118 | 0.00153 | 0.01143 | 0.02724 | 0.1115 | 0.60872 | 0.04633 | 0.00156 | 0.68427 | 0.00563 | 0.00913 | 0.02513 | 0.00568 | 339.2 | 366.2 | 0 | 0 | 0 | 0 | 0 | 1 | 0 | 0 | 0 | 0 | 1 | 0 | 0
107229 | 6005 v2 | Oven Recipe 4 | 98.514 | 0.00178 | 0.00215 | 0.00688 | 0.01776 | 0.10271 | 0.57529 | 0.02381 | 0.00224 | 0.58078 | 0.01091 | 0.00596 | 0.01734 | 0.00254 | 309.6 | 340.4 | 0 | 0 | 0 | 1 | 0 | 0 | 0 | 0 | 0 | 0 | 1 | 0 | 0
107230 | 6082 v3 | Oven Recipe 3 | 98.1883 | 0.00112 | 0.00178 | 0.01388 | 0.02903 | 0.11443 | 0.72727 | 0.07327 | 0.00112 | 0.63901 | 0.0035 | 0.00966 | 0.0185 | 0.00882 | 332.5 | 351.1 | 0 | 0 | 0 | 0 | 0 | 0 | 1 | 0 | 0 | 1 | 0 | 0 | 0
107231 | 6082 v1 | Oven Recipe 1 | 98.3275 | 0.00117 | 0.00253 | 0.01305 | 0.02405 | 0.11843 | 0.58576 | 0.05227 | 0.00199 | 0.68645 | 0.00814 | 0.01084 | 0.02068 | 0.00471 | 316.8 | 349.6 | 0 | 0 | 0 | 0 | 1 | 0 | 0 | 1 | 0 | 0 | 0 | 0 | 0
107232 | 6060 | Oven Recipe 4 | 98.8999 | 0.0012 | 0.00216 | 0.00474 | 0.01595 | 0.09138 | 0.36359 | 0.00667 | 0.00207 | 0.42923 | 0.0095 | 0.00569 | 0.01802 | 0 | 247.6 | 271.6 | 1 | 0 | 0 | 0 | 0 | 0 | 0 | 0 | 0 | 0 | 1 | 0 | 0
107233 | 6005 v1 | Oven Recipe 4 | 98.6756 | 0.00196 | 0.00116 | 0 | 0.01726 | 0.10605 | 0.50831 | 0.01448 | 0.00256 | 0.52253 | 0.0059 | 0.00502 | 0.0212 | 0 | 294.8 | 314.2 | 0 | 0 | 1 | 0 | 0 | 0 | 0 | 0 | 0 | 0 | 1 | 0 | 0
107234 | 6005 v1 | Oven Recipe 5 | 98.6286 | 0.00101 | 0.00234 | 0.00222 | 0.01038 | 0.09885 | 0.44231 | 0.0211 | 0.00251 | 0.54142 | 0.0108 | 0.01155 | 0.00974 | 0.00133 | 235 | 255.2 | 0 | 0 | 1 | 0 | 0 | 0 | 0 | 0 | 0 | 0 | 0 | 1 | 0
107235 | 6082 v3 | Oven Recipe 6 | 98.2351 | 0.00184 | 0.00225 | 0.00899 | 0.03287 | 0.11387 | 0.61065 | 0.07154 | 0.00124 | 0.70978 | 0.00457 | 0.00912 | 0.01944 | 0.01002 | 316.3 | 345.5 | 0 | 0 | 0 | 0 | 0 | 0 | 1 | 0 | 0 | 0 | 0 | 0 | 1
107236 | 6082 v1 | Oven Recipe 1 | 98.3456 | 0.00196 | 0.00181 | 0.00462 | 0.01962 | 0.1047 | 0.64948 | 0.04418 | 0.0002 | 0.62786 | 0.0078 | 0.00299 | 0.01673 | 0.00302 | 333.3 | 359.7 | 0 | 0 | 0 | 0 | 1 | 0 | 0 | 1 | 0 | 0 | 0 | 0 | 0
107237 | 6060 | Oven Recipe 1 | 98.8681 | 0.00109 | 0.00198 | 0.0032 | 0.00787 | 0.09626 | 0.39873 | 0 | 0.00233 | 0.46314 | 0.00551 | 0.00182 | 0.01982 | 0.00351 | 257.3 | 281.9 | 1 | 0 | 0 | 0 | 0 | 0 | 0 | 1 | 0 | 0 | 0 | 0 | 0
107238 | 6082 v2 | Oven Recipe 4 | 98.3749 | 0.00102 | 0.00175 | 0.01094 | 0.03153 | 0.12213 | 0.59105 | 0.0465 | 0.0008 | 0.66116 | 0.00914 | 0.00498 | 0.01717 | 0.00724 | 330 | 358 | 0 | 0 | 0 | 0 | 0 | 1 | 0 | 0 | 0 | 0 | 1 | 0 | 0
107239 | 6005 v1 | Oven Recipe 3 | 98.8127 | 0.00077 | 0.00192 | 0 | 0.01061 | 0.10464 | 0.40057 | 0.02903 | 0.00124 | 0.48976 | 0.00462 | 0.00903 | 0.00613 | 0.00334 | 240.2 | 261.7 | 0 | 0 | 1 | 0 | 0 | 0 | 0 | 0 | 0 | 1 | 0 | 0 | 0
107240 | 6082 v1 | Oven Recipe 1 | 98.5216 | 0.00145 | 0.00083 | 0.01656 | 0.02156 | 0.08701 | 0.43809 | 0.04306 | 0.00098 | 0.70529 | 0.01017 | 0.00982 | 0.01682 | 0.00541 | 296.5 | 325.1 | 0 | 0 | 0 | 0 | 1 | 0 | 0 | 1 | 0 | 0 | 0 | 0 | 0
107241 | 6082 v3 | Oven Recipe 2 | 98.1954 | 0.00151 | 0.00106 | 0.01073 | 0.03343 | 0.12086 | 0.67929 | 0.06502 | 0.00111 | 0.68247 | 0.01148 | 0.00399 | 0.02607 | 0.01112 | 352.8 | 380.2 | 0 | 0 | 0 | 0 | 0 | 0 | 1 | 0 | 1 | 0 | 0 | 0 | 0
107242 | 6063 | Oven Recipe 5 | 98.8614 | 0.00246 | 0.00056 | 0.00499 | 0.0146 | 0.11862 | 0.36538 | 0.01303 | 0.00198 | 0.40744 | 0.00936 | 0.00688 | 0.01584 | 0 | 212.7 | 224.7 | 0 | 1 | 0 | 0 | 0 | 0 | 0 | 0 | 0 | 0 | 0 | 1 | 0
107243 | 6082 v2 | Oven Recipe 4 | 98.4041 | 0.00228 | 0.00268 | 0.00767 | 0.02304 | 0.09795 | 0.57241 | 0.04555 | 0.00133 | 0.67848 | 0.01138 | 0.00683 | 0.02786 | 0.004 | 327.3 | 354.9 | 0 | 0 | 0 | 0 | 0 | 1 | 0 | 0 | 0 | 0 | 1 | 0 | 0
107244 | 6063 | Oven Recipe 5 | 98.9996 | 0.00155 | 0.00197 | 0.00025 | 0.00366 | 0.10027 | 0.3 | 0.00931 | 0.00141 | 0.36654 | 0.01632 | 0.0037 | 0.02207 | 0.00092 | 210 | 222.2 | 0 | 1 | 0 | 0 | 0 | 0 | 0 | 0 | 0 | 0 | 0 | 1 | 0
107245 | 6005 v1 | Oven Recipe 4 | 98.6684 | 0.00057 | 0.0005 | 0.00769 | 0.00919 | 0.09687 | 0.52735 | 0.02134 | 0.00143 | 0.52524 | 0.00725 | 0.00746 | 0.01348 | 0.00277 | 289.9 | 313 | 0 | 0 | 1 | 0 | 0 | 0 | 0 | 0 | 0 | 0 | 1 | 0 | 0
107246 | 6082 v1 | Oven Recipe 5 | 98.643 | 0.00203 | 0.00193 | 0.00877 | 0.0219 | 0.09204 | 0.54196 | 0.04091 | 0.0019 | 0.53204 | 0.00415 | 0.00419 | 0.02243 | 0.00429 | 285 | 307.4 | 0 | 0 | 0 | 0 | 1 | 0 | 0 | 0 | 0 | 0 | 0 | 1 | 0
107247 | 6063 | Oven Recipe 2 | 98.8774 | 0.00211 | 0.00081 | 0 | 0.00607 | 0.07841 | 0.42001 | 0.00372 | 0.00247 | 0.4467 | 0.00389 | 0.01307 | 0.02028 | 0.00122 | 245.8 | 268.3 | 0 | 1 | 0 | 0 | 0 | 0 | 0 | 0 | 1 | 0 | 0 | 0 | 0
107248 | 6063 | Oven Recipe 5 | 98.8453 | 0.00198 | 0.00112 | 0.00597 | 0.01702 | 0.08955 | 0.39697 | 0.01173 | 0.00218 | 0.4448 | 0.01022 | 0.00454 | 0.02044 | 0.00548 | 210 | 228.5 | 0 | 1 | 0 | 0 | 0 | 0 | 0 | 0 | 0 | 0 | 0 | 1 | 0
107249 | 6005 v1 | Oven Recipe 4 | 98.6935 | 0.00049 | 0.0011 | 0 | 0.01224 | 0.11281 | 0.46308 | 0.03087 | 0.00158 | 0.46935 | 0.01884 | 0.00224 | 0.01428 | 0.00141 | 276.4 | 298.8 | 0 | 0 | 1 | 0 | 0 | 0 | 0 | 0 | 0 | 0 | 1 | 0 | 0
107250 | 6082 v3 | Oven Recipe 2 | 98.2229 | 0.00088 | 0.00056 | 0.01562 | 0.03348 | 0.10378 | 0.71748 | 0.07282 | 0.00122 | 0.67912 | 0.01569 | 0.01169 | 0.02521 | 0.00843 | 349.4 | 378.6 | 0 | 0 | 0 | 0 | 0 | 0 | 1 | 0 | 1 | 0 | 0 | 0 | 0
107251 | 6005 v1 | Oven Recipe 1 | 98.6824 | 0.00129 | 0.00242 | 0 | 0.01917 | 0.09103 | 0.42818 | 0.03503 | 0.00129 | 0.52299 | 0.01018 | 0.00918 | 0.01517 | 0.00388 | 284.1 | 313.2 | 0 | 0 | 1 | 0 | 0 | 0 | 0 | 1 | 0 | 0 | 0 | 0 | 0
107252 | 6005 v2 | Oven Recipe 5 | 98.6882 | 0.00112 | 0.00085 | 0.00523 | 0.01931 | 0.09426 | 0.50234 | 0.03123 | 0.00111 | 0.50866 | 0.01384 | 0.00442 | 0.02464 | 0.00539 | 255.9 | 278.7 | 0 | 0 | 0 | 1 | 0 | 0 | 0 | 0 | 0 | 0 | 0 | 1 | 0
107253 | 6063 | Oven Recipe 5 | 98.9288 | 0.00125 | 0.00186 | 0 | 0.0139 | 0.07552 | 0.42295 | 0 | 0.002 | 0.36384 | 0.007 | 0.00764 | 0.01246 | 0 | 221.6 | 235.9 | 0 | 1 | 0 | 0 | 0 | 0 | 0 | 0 | 0 | 0 | 0 | 1 | 0
107254 | 6082 v1 | Oven Recipe 2 | 98.3848 | 0.00187 | 0.00162 | 0.01005 | 0.02324 | 0.11114 | 0.61547 | 0.05589 | 0.00165 | 0.62514 | 0.013 | 0.0049 | 0.01323 | 0.00268 | 304.6 | 327.2 | 0 | 0 | 0 | 0 | 1 | 0 | 0 | 0 | 1 | 0 | 0 | 0 | 0
107255 | 6082 v1 | Oven Recipe 2 | 98.3516 | 0.00167 | 0.0013 | 0.00689 | 0.02619 | 0.11346 | 0.64646 | 0.05124 | 0.00154 | 0.62032 | 0.0073 | 0.00882 | 0.02256 | 0.00684 | 301.1 | 326.3 | 0 | 0 | 0 | 0 | 1 | 0 | 0 | 0 | 1 | 0 | 0 | 0 | 0
107256 | 6005 v2 | Oven Recipe 2 | 98.4522 | 0.0014 | 0.00096 | 0.00318 | 0.02318 | 0.08489 | 0.58683 | 0.03561 | 0.00248 | 0.57593 | 0.01274 | 0.00318 | 0.01718 | 0.00182 | 306.6 | 335 | 0 | 0 | 0 | 1 | 0 | 0 | 0 | 0 | 1 | 0 | 0 | 0 | 0
107257 | 6005 v2 | Oven Recipe 5 | 98.5242 | 0.00122 | 0.00224 | 0.00765 | 0.02203 | 0.12955 | 0.50734 | 0.02547 | 0.00116 | 0.591 | 0.01014 | 0.00629 | 0.01882 | 0.00456 | 275.9 | 295.1 | 0 | 0 | 0 | 1 | 0 | 0 | 0 | 0 | 0 | 0 | 0 | 1 | 0
107258 | 6082 v2 | Oven Recipe 1 | 98.3009 | 0.00186 | 0.00173 | 0.01146 | 0.03031 | 0.11285 | 0.60267 | 0.05364 | 0.00196 | 0.65363 | 0.0085 | 0.00548 | 0.02847 | 0.0072 | 343.9 | 376.2 | 0 | 0 | 0 | 0 | 0 | 1 | 0 | 1 | 0 | 0 | 0 | 0 | 0
107259 | 6082 v1 | Oven Recipe 2 | 98.4699 | 0.00148 | 0.00152 | 0.00757 | 0.02599 | 0.10465 | 0.54508 | 0.04769 | 0.00164 | 0.5852 | 0.01416 | 0.00794 | 0.0188 | 0.0051 | 303.6 | 329.1 | 0 | 0 | 0 | 0 | 1 | 0 | 0 | 0 | 1 | 0 | 0 | 0 | 0
107260 | 6082 v3 | Oven Recipe 6 | 98.215 | 0.0018 | 0.00212 | 0.01576 | 0.04321 | 0.11217 | 0.67111 | 0.07008 | 0.00232 | 0.69012 | 0.00651 | 0.01224 | 0.02492 | 0.00568 | 336.6 | 360.7 | 0 | 0 | 0 | 0 | 0 | 0 | 1 | 0 | 0 | 0 | 0 | 0 | 1
107261 | 6005 v2 | Oven Recipe 1 | 98.5181 | 0.00156 | 0.00102 | 0.00137 | 0.01503 | 0.1159 | 0.59422 | 0.02717 | 0.00157 | 0.57249 | 0.01638 | 0.00659 | 0.01086 | 0.00408 | 311.4 | 335.3 | 0 | 0 | 0 | 1 | 0 | 0 | 0 | 1 | 0 | 0 | 0 | 0 | 0
107262 | 6005 v1 | Oven Recipe 4 | 98.6208 | 0.00132 | 0.0007 | 0 | 0.01383 | 0.09248 | 0.53593 | 0.01306 | 0.00151 | 0.51027 | 0.00854 | 0.01291 | 0.01496 | 0.00164 | 285.2 | 309 | 0 | 0 | 1 | 0 | 0 | 0 | 0 | 0 | 0 | 0 | 1 | 0 | 0
107263 | 6082 v1 | Oven Recipe 1 | 98.4627 | 0.00137 | 0.00142 | 0.01257 | 0.03184 | 0.10164 | 0.57666 | 0.04336 | 0.00051 | 0.60585 | 0.00351 | 0.00446 | 0.01533 | 0.00539 | 317.4 | 348.7 | 0 | 0 | 0 | 0 | 1 | 0 | 0 | 1 | 0 | 0 | 0 | 0 | 0
107264 | 6060 | Oven Recipe 2 | 99.0412 | 0.00205 | 0.00132 | 0.00617 | 0.01344 | 0.09757 | 0.3 | 0.02355 | 0.00079 | 0.38921 | 0.00982 | 0.01027 | 0.01269 | 0.0022 | 220.1 | 237.5 | 1 | 0 | 0 | 0 | 0 | 0 | 0 | 0 | 1 | 0 | 0 | 0 | 0
107265 | 6060 | Oven Recipe 2 | 99.0071 | 0.00118 | 0.00094 | 0.00094 | 0.01896 | 0.1121 | 0.30123 | 0 | 0.0008 | 0.42345 | 0.00893 | 0.00796 | 0.01459 | 0.00136 | 220.2 | 242.1 | 1 | 0 | 0 | 0 | 0 | 0 | 0 | 0 | 1 | 0 | 0 | 0 | 0
107266 | 6005 v2 | Oven Recipe 5 | 98.7057 | 0.00213 | 0.0018 | 0.00539 | 0.01633 | 0.09817 | 0.45325 | 0.02921 | 0.00174 | 0.53434 | 0.00564 | 0.01033 | 0.00282 | 0.00208 | 265.1 | 278.5 | 0 | 0 | 0 | 1 | 0 | 0 | 0 | 0 | 0 | 0 | 0 | 1 | 0
107267 | 6082 v3 | Oven Recipe 1 | 98.1761 | 0.00135 | 0.0007 | 0.01401 | 0.03363 | 0.11366 | 0.66638 | 0.06982 | 0.00086 | 0.76413 | 0.00542 | 0.00927 | 0.03086 | 0.00978 | 344.8 | 381.7 | 0 | 0 | 0 | 0 | 0 | 0 | 1 | 1 | 0 | 0 | 0 | 0 | 0
107268 | 6082 v1 | Oven Recipe 3 | 98.4803 | 0.00061 | 0.0022 | 0.00145 | 0.02774 | 0.11778 | 0.6029 | 0.03226 | 0.0024 | 0.59196 | 0.00882 | 0.01089 | 0.01804 | 0.00466 | 284.3 | 303.6 | 0 | 0 | 0 | 0 | 1 | 0 | 0 | 0 | 0 | 1 | 0 | 0 | 0
107269 | 6063 | Oven Recipe 6 | 98.9418 | 0.00195 | 0.00103 | 0.00781 | 0.01928 | 0.10317 | 0.3 | 0.01481 | 0.00148 | 0.44816 | 0.01285 | 0.0113 | 0.01027 | 0.00106 | 216 | 233.8 | 0 | 1 | 0 | 0 | 0 | 0 | 0 | 0 | 0 | 0 | 0 | 0 | 1
107270 | 6005 v2 | Oven Recipe 4 | 98.5793 | 0.00099 | 0.00301 | 0.00551 | 0.02384 | 0.09956 | 0.56427 | 0.02561 | 0.00117 | 0.54551 | 0.00058 | 0.00731 | 0.01349 | 0.0038 | 304.6 | 334.4 | 0 | 0 | 0 | 1 | 0 | 0 | 0 | 0 | 0 | 0 | 1 | 0 | 0
107271 | 6060 | Oven Recipe 5 | 98.9919 | 0.00123 | 0.00183 | 0 | 0.01005 | 0.09339 | 0.34268 | 0 | 0.00234 | 0.38517 | 0.01197 | 0.00575 | 0.01965 | 0.00162 | 211.9 | 235.2 | 1 | 0 | 0 | 0 | 0 | 0 | 0 | 0 | 0 | 0 | 0 | 1 | 0
107272 | 6082 v3 | Oven Recipe 1 | 98.2997 | 0.00212 | 0.00067 | 0.00943 | 0.02957 | 0.10653 | 0.5878 | 0.07634 | 0.00237 | 0.69766 | 0.01385 | 0.00176 | 0.02206 | 0.00741 | 333.9 | 368.4 | 0 | 0 | 0 | 0 | 0 | 0 | 1 | 1 | 0 | 0 | 0 | 0 | 0
107273 | 6005 v1 | Oven Recipe 4 | 98.6301 | 0.00141 | 0.00146 | 0.00466 | 0.01405 | 0.10314 | 0.53163 | 0.01314 | 0.00182 | 0.51533 | 0.00503 | 0.00837 | 0.0078 | 0.0018 | 283.1 | 301 | 0 | 0 | 1 | 0 | 0 | 0 | 0 | 0 | 0 | 0 | 1 | 0 | 0
107274 | 6005 v2 | Oven Recipe 5 | 98.5202 | 0.00151 | 0.00042 | 0.0066 | 0.01781 | 0.11374 | 0.67793 | 0.02845 | 0.00123 | 0.47 | 0.01521 | 0.00432 | 0.0136 | 0.00172 | 296.9 | 317 | 0 | 0 | 0 | 1 | 0 | 0 | 0 | 0 | 0 | 0 | 0 | 1 | 0
107275 | 6005 v1 | Oven Recipe 2 | 98.7439 | 0.00122 | 0.00173 | 0.00703 | 0.00581 | 0.08623 | 0.3634 | 0.03025 | 0.00183 | 0.52178 | 0.0096 | 0.00963 | 0.01635 | 0.00165 | 259 | 296.4 | 0 | 0 | 1 | 0 | 0 | 0 | 0 | 0 | 1 | 0 | 0 | 0 | 0
107276 | 6063 | Oven Recipe 4 | 98.8409 | 0.00122 | 0.00196 | 0.00428 | 0.00809 | 0.08141 | 0.42344 | 0.00666 | 0.0006 | 0.44715 | 0.00286 | 0.00794 | 0.01567 | 0.0015 | 244.4 | 263.9 | 0 | 1 | 0 | 0 | 0 | 0 | 0 | 0 | 0 | 0 | 1 | 0 | 0
107277 | 6082 v2 | Oven Recipe 4 | 98.3434 | 0.00207 | 0.00144 | 0.00926 | 0.03172 | 0.12065 | 0.6122 | 0.04434 | 0.00112 | 0.65462 | 0.00685 | 0.00296 | 0.02093 | 0.00475 | 331.1 | 358.9 | 0 | 0 | 0 | 0 | 0 | 1 | 0 | 0 | 0 | 0 | 1 | 0 | 0
107278 | 6060 | Oven Recipe 3 | 98.9049 | 0.00092 | 0.0008 | 0 | 0.0054 | 0.10245 | 0.41419 | 0.00962 | 0.00109 | 0.40939 | 0.00783 | 0.00424 | 0.01499 | 0.00154 | 218.8 | 236.7 | 1 | 0 | 0 | 0 | 0 | 0 | 0 | 0 | 0 | 1 | 0 | 0 | 0
107279 | 6005 v1 | Oven Recipe 3 | 98.6324 | 0.00109 | 0.00183 | 0.00352 | 0.00802 | 0.10157 | 0.54342 | 0.01901 | 0.00109 | 0.55002 | 0.01249 | 0.00991 | 0.00718 | 0.00201 | 271.1 | 293 | 0 | 0 | 1 | 0 | 0 | 0 | 0 | 0 | 0 | 1 | 0 | 0 | 0
107280 | 6063 | Oven Recipe 4 | 98.8944 | 0.0008 | 0.00142 | 0.00566 | 0.00926 | 0.08931 | 0.31706 | 0.01075 | 0.00204 | 0.42441 | 0.0042 | 0.00533 | 0.01944 | 0.00135 | 231.2 | 251.9 | 0 | 1 | 0 | 0 | 0 | 0 | 0 | 0 | 0 | 0 | 1 | 0 | 0
107281 | 6063 | Oven Recipe 2 | 98.8052 | 0.00116 | 0.00122 | 0.00251 | 0.00413 | 0.09671 | 0.45496 | 0 | 0.0022 | 0.46219 | 0.01459 | 0.00874 | 0.01501 | 0 | 259.3 | 280.6 | 0 | 1 | 0 | 0 | 0 | 0 | 0 | 0 | 1 | 0 | 0 | 0 | 0
107282 | 6005 v2 | Oven Recipe 3 | 98.5429 | 0.00146 | 0.00186 | 0.00756 | 0.00886 | 0.11486 | 0.61363 | 0.03571 | 0.00144 | 0.53404 | 0.00775 | 0.00021 | 0.00955 | 0.00302 | 274.2 | 294.2 | 0 | 0 | 0 | 1 | 0 | 0 | 0 | 0 | 0 | 1 | 0 | 0 | 0
107283 | 6082 v1 | Oven Recipe 6 | 98.4236 | 0.00184 | 0.00095 | 0.00986 | 0.02764 | 0.11528 | 0.58652 | 0.03524 | 0.00168 | 0.62572 | 0.00968 | 0.00234 | 0.01412 | 0.00289 | 297.5 | 321.7 | 0 | 0 | 0 | 0 | 1 | 0 | 0 | 0 | 0 | 0 | 0 | 0 | 1
107284 | 6082 v1 | Oven Recipe 6 | 98.4219 | 0.00227 | 0.00221 | 0.00658 | 0.03134 | 0.11064 | 0.63826 | 0.04208 | 0.00057 | 0.51987 | 0.01106 | 0.01071 | 0.01878 | 0.00586 | 318.1 | 341.6 | 0 | 0 | 0 | 0 | 1 | 0 | 0 | 0 | 0 | 0 | 0 | 0 | 1
107285 | 6005 v2 | Oven Recipe 1 | 98.4981 | 0.00145 | 0.00129 | 0.00494 | 0.02039 | 0.10376 | 0.49109 | 0.0375 | 0.00112 | 0.60643 | 0.01016 | 0 | 0.01018 | 0.00332 | 301.3 | 327.3 | 0 | 0 | 0 | 1 | 0 | 0 | 0 | 1 | 0 | 0 | 0 | 0 | 0
107286 | 6060 | Oven Recipe 2 | 99.0346 | 0.00157 | 0.00192 | 0.0001 | 0.01078 | 0.09505 | 0.3 | 0 | 0.00233 | 0.42005 | 0.01468 | 0.00881 | 0.00576 | 0 | 229.6 | 251.3 | 1 | 0 | 0 | 0 | 0 | 0 | 0 | 0 | 1 | 0 | 0 | 0 | 0
107287 | 6082 v3 | Oven Recipe 6 | 98.2331 | 0.00137 | 0.00152 | 0.01085 | 0.03235 | 0.09385 | 0.71517 | 0.05818 | 0.00233 | 0.66357 | 0.00684 | 0.00457 | 0.01952 | 0.00773 | 347.6 | 370 | 0 | 0 | 0 | 0 | 0 | 0 | 1 | 0 | 0 | 0 | 0 | 0 | 1
107288 | 6063 | Oven Recipe 5 | 98.9654 | 0.00108 | 0.00098 | 0.00486 | 0.00785 | 0.0981 | 0.35453 | 0.00217 | 0.0023 | 0.38766 | 0.01017 | 0.00549 | 0.00793 | 0.00052 | 210 | 226.6 | 0 | 1 | 0 | 0 | 0 | 0 | 0 | 0 | 0 | 0 | 0 | 1 | 0
107289 | 6060 | Oven Recipe 5 | 98.8813 | 0.00088 | 0.0005 | 0.00117 | 0.01515 | 0.08508 | 0.37765 | 0 | 0.00215 | 0.4363 | 0.00714 | 0.00599 | 0.01672 | 0.00182 | 210 | 232.3 | 1 | 0 | 0 | 0 | 0 | 0 | 0 | 0 | 0 | 0 | 0 | 1 | 0
107290 | 6005 v2 | Oven Recipe 4 | 98.5896 | 0.00147 | 0.00216 | 0.00343 | 0.02487 | 0.09864 | 0.52309 | 0.02854 | 0.00093 | 0.54887 | 0.01232 | 0.00031 | 0.01179 | 0.00244 | 296.4 | 315.9 | 0 | 0 | 0 | 1 | 0 | 0 | 0 | 0 | 0 | 0 | 1 | 0 | 0
107291 | 6005 v2 | Oven Recipe 3 | 98.6348 | 0.00133 | 0.00198 | 0.00165 | 0.02274 | 0.10467 | 0.5696 | 0.02688 | 0.00117 | 0.48152 | 0.01276 | 0.0022 | 0.02312 | 0.00311 | 282.5 | 298 | 0 | 0 | 0 | 1 | 0 | 0 | 0 | 0 | 0 | 1 | 0 | 0 | 0
107292 | 6082 v3 | Oven Recipe 6 | 98.1849 | 0.00169 | 0.00209 | 0.01874 | 0.03456 | 0.11367 | 0.68261 | 0.05041 | 0.00092 | 0.6791 | 0.00927 | 0.00707 | 0.03153 | 0.00975 | 343.4 | 373.4 | 0 | 0 | 0 | 0 | 0 | 0 | 1 | 0 | 0 | 0 | 0 | 0 | 1
107293 | 6082 v3 | Oven Recipe 4 | 98.1852 | 0.00147 | 0.00071 | 0.00815 | 0.03358 | 0.11857 | 0.65931 | 0.04759 | 0.00186 | 0.71982 | 0.01388 | 0.01108 | 0.03134 | 0.00614 | 338.1 | 365.1 | 0 | 0 | 0 | 0 | 0 | 0 | 1 | 0 | 0 | 0 | 1 | 0 | 0
107294 | 6005 v2 | Oven Recipe 3 | 98.7041 | 0.00139 | 0.00055 | 0.00607 | 0.01249 | 0.1033 | 0.46421 | 0.02037 | 0.00219 | 0.51201 | 0.00416 | 0.00513 | 0.01904 | 0.00469 | 278.9 | 297.4 | 0 | 0 | 0 | 1 | 0 | 0 | 0 | 0 | 0 | 1 | 0 | 0 | 0
107295 | 6082 v3 | Oven Recipe 4 | 98.2199 | 0.00184 | 0.00071 | 0.01846 | 0.02614 | 0.10851 | 0.68992 | 0.05587 | 0.00169 | 0.72576 | 0.00615 | 0.00403 | 0.01778 | 0.00655 | 345.8 | 374.2 | 0 | 0 | 0 | 0 | 0 | 0 | 1 | 0 | 0 | 0 | 1 | 0 | 0
107296 | 6063 | Oven Recipe 2 | 98.8817 | 0.00142 | 0.00079 | 0.00101 | 0.0061 | 0.10598 | 0.33936 | 0.00983 | 0.00077 | 0.44165 | 0.00482 | 0.01508 | 0.01253 | 0.00074 | 232.3 | 251.1 | 0 | 1 | 0 | 0 | 0 | 0 | 0 | 0 | 1 | 0 | 0 | 0 | 0
107297 | 6005 v1 | Oven Recipe 2 | 98.6874 | 0.00171 | 0.00052 | 0.00601 | 0.00492 | 0.10173 | 0.47445 | 0.01246 | 0.00186 | 0.5535 | 0.00561 | 0.00777 | 0.017 | 0 | 265.5 | 286.2 | 0 | 0 | 1 | 0 | 0 | 0 | 0 | 0 | 1 | 0 | 0 | 0 | 0
107298 | 6005 v2 | Oven Recipe 5 | 98.6104 | 0.00146 | 0.0013 | 0.00183 | 0.02091 | 0.1098 | 0.58899 | 0.02801 | 0.002 | 0.45542 | 0.00893 | 0.00182 | 0.02032 | 0.00221 | 267.3 | 291.2 | 0 | 0 | 0 | 1 | 0 | 0 | 0 | 0 | 0 | 0 | 0 | 1 | 0
107299 | 6082 v3 | Oven Recipe 5 | 98.2004 | 0.00065 | 0.0006 | 0.01427 | 0.02376 | 0.1148 | 0.66916 | 0.07781 | 0.00212 | 0.6884 | 0 | 0.00682 | 0.01936 | 0.00963 | 314.3 | 334.9 | 0 | 0 | 0 | 0 | 0 | 0 | 1 | 0 | 0 | 0 | 0 | 1 | 0
107300 | 6082 v2 | Oven Recipe 5 | 98.4279 | 0.00198 | 0.00097 | 0.0104 | 0.03041 | 0.11412 | 0.57516 | 0.04787 | 0.00105 | 0.61713 | 0.00564 | 0.01319 | 0.0223 | 0.00374 | 288.3 | 305.8 | 0 | 0 | 0 | 0 | 0 | 1 | 0 | 0 | 0 | 0 | 0 | 1 | 0
107301 | 6082 v3 | Oven Recipe 5 | 98.3195 | 0.00166 | 0.00121 | 0.01376 | 0.03438 | 0.11403 | 0.61073 | 0.06036 | 0.00162 | 0.66363 | 0.00354 | 0.00706 | 0.01901 | 0.00783 | 300.9 | 325.4 | 0 | 0 | 0 | 0 | 0 | 0 | 1 | 0 | 0 | 0 | 0 | 1 | 0
107302 | 6060 | Oven Recipe 4 | 98.9572 | 0.00202 | 0.0011 | 0.00563 | 0.01138 | 0.09072 | 0.30759 | 0.00019 | 0.00229 | 0.47006 | 0.01202 | 0.00341 | 0.00716 | 0.00494 | 228.8 | 242.9 | 1 | 0 | 0 | 0 | 0 | 0 | 0 | 0 | 0 | 0 | 1 | 0 | 0
107303 | 6005 v2 | Oven Recipe 5 | 98.4929 | 0.00115 | 0.00182 | 0.00667 | 0.01529 | 0.08002 | 0.61286 | 0.03884 | 0.00106 | 0.52923 | 0.01594 | 0.00947 | 0.00736 | 0.0013 | 278.8 | 303.2 | 0 | 0 | 0 | 1 | 0 | 0 | 0 | 0 | 0 | 0 | 0 | 1 | 0
107304 | 6082 v3 | Oven Recipe 1 | 98.2185 | 0.00155 | 0.00151 | 0.01453 | 0.03221 | 0.12008 | 0.68607 | 0.07826 | 0.00071 | 0.70294 | 0.01078 | 0.00011 | 0.02962 | 0.00741 | 358.8 | 383.2 | 0 | 0 | 0 | 0 | 0 | 0 | 1 | 1 | 0 | 0 | 0 | 0 | 0
107305 | 6060 | Oven Recipe 3 | 98.8175 | 0.00115 | 0.00206 | 0.00153 | 0.00298 | 0.10737 | 0.44335 | 0.01094 | 0.00244 | 0.38878 | 0.01122 | 0.00924 | 0.0187 | 0.00349 | 236.3 | 253.7 | 1 | 0 | 0 | 0 | 0 | 0 | 0 | 0 | 0 | 1 | 0 | 0 | 0
107306 | 6082 v1 | Oven Recipe 4 | 98.4644 | 0.00211 | 0.00058 | 0.00704 | 0.02911 | 0.0894 | 0.56563 | 0.04486 | 0.00036 | 0.60466 | 0.00725 | 0.00558 | 0.02511 | 0.00522 | 320.1 | 348.8 | 0 | 0 | 0 | 0 | 1 | 0 | 0 | 0 | 0 | 0 | 1 | 0 | 0
107307 | 6063 | Oven Recipe 5 | 98.9752 | 0.00064 | 0.00223 | 0.00756 | 0.01604 | 0.07177 | 0.3929 | 0 | 0.00257 | 0.37507 | 0.01485 | 0 | 0.0157 | 0.00183 | 222.4 | 241.7 | 0 | 1 | 0 | 0 | 0 | 0 | 0 | 0 | 0 | 0 | 0 | 1 | 0
107308 | 6063 | Oven Recipe 3 | 98.7899 | 0.00119 | 0.00089 | 0 | 0.01587 | 0.10311 | 0.36979 | 0.00258 | 0.00217 | 0.49473 | 0.00306 | 0.00211 | 0.01998 | 0 | 237.6 | 249.6 | 0 | 1 | 0 | 0 | 0 | 0 | 0 | 0 | 0 | 1 | 0 | 0 | 0
107309 | 6082 v2 | Oven Recipe 4 | 98.2679 | 0.0011 | 0.00231 | 0.01531 | 0.02665 | 0.10722 | 0.67755 | 0.04069 | 0.00127 | 0.6716 | 0.00842 | 0.00895 | 0.01701 | 0.00577 | 330.3 | 357.6 | 0 | 0 | 0 | 0 | 0 | 1 | 0 | 0 | 0 | 0 | 1 | 0 | 0
107310 | 6005 v2 | Oven Recipe 3 | 98.5839 | 0.00147 | 0.00132 | 0.00459 | 0.02288 | 0.09202 | 0.56971 | 0.03357 | 0.00196 | 0.5494 | 0.00323 | 0.01032 | 0.01681 | 0.00201 | 297.5 | 310.5 | 0 | 0 | 0 | 1 | 0 | 0 | 0 | 0 | 0 | 1 | 0 | 0 | 0
107311 | 6060 | Oven Recipe 5 | 98.9757 | 0.0016 | 0.00164 | 0.00421 | 0.01126 | 0.09848 | 0.3691 | 0.0105 | 0.00212 | 0.37088 | 0.01392 | 0.00915 | 0.01525 | 0.00057 | 210 | 226.6 | 1 | 0 | 0 | 0 | 0 | 0 | 0 | 0 | 0 | 0 | 0 | 1 | 0
107312 | 6082 v2 | Oven Recipe 3 | 98.2603 | 0.00114 | 0.00175 | 0.00431 | 0.02194 | 0.12153 | 0.67168 | 0.04453 | 0.00157 | 0.64155 | 0.01282 | 0.00782 | 0.02412 | 0.00601 | 303.8 | 331.6 | 0 | 0 | 0 | 0 | 0 | 1 | 0 | 0 | 0 | 1 | 0 | 0 | 0
107313 | 6082 v2 | Oven Recipe 4 | 98.2525 | 0.00123 | 0.00072 | 0.0043 | 0.02789 | 0.10608 | 0.6781 | 0.06153 | 0.00226 | 0.64771 | 0.01168 | 0.01116 | 0.02001 | 0.0049 | 340.4 | 369.5 | 0 | 0 | 0 | 0 | 0 | 1 | 0 | 0 | 0 | 0 | 1 | 0 | 0
107314 | 6060 | Oven Recipe 5 | 99.0246 | 0.00156 | 0.00093 | 0.00226 | 0.00619 | 0.09105 | 0.3808 | 0 | 0.00175 | 0.32427 | 0.00687 | 0.00849 | 0.01733 | 0 | 210 | 223 | 1 | 0 | 0 | 0 | 0 | 0 | 0 | 0 | 0 | 0 | 0 | 1 | 0
107315 | 6063 | Oven Recipe 1 | 98.8803 | 0.00138 | 0.00075 | 0.00194 | 0.01489 | 0.09752 | 0.3675 | 0.00709 | 0.00148 | 0.46487 | 0.00483 | 0.00554 | 0.00732 | 0.00184 | 244.7 | 269.9 | 0 | 1 | 0 | 0 | 0 | 0 | 0 | 1 | 0 | 0 | 0 | 0 | 0
107316 | 6060 | Oven Recipe 3 | 99.1469 | 0.00118 | 0.00134 | 0.00039 | 0.00809 | 0.0715 | 0.3 | 0.01111 | 0.00221 | 0.3 | 0.01158 | 0.00214 | 0.012 | 0.00038 | 210 | 222 | 1 | 0 | 0 | 0 | 0 | 0 | 0 | 0 | 0 | 1 | 0 | 0 | 0
107317 | 6082 v1 | Oven Recipe 1 | 98.4 | 0.00162 | 0.00244 | 0.01094 | 0.02258 | 0.10463 | 0.58661 | 0.04135 | 0.00175 | 0.66533 | 0.00731 | 0.00433 | 0.02202 | 0.00597 | 326.3 | 357.2 | 0 | 0 | 0 | 0 | 1 | 0 | 0 | 1 | 0 | 0 | 0 | 0 | 0
107318 | 6082 v1 | Oven Recipe 4 | 98.3622 | 0.00186 | 0.00079 | 0.01627 | 0.02903 | 0.10702 | 0.68628 | 0.0371 | 0.00107 | 0.58066 | 0.01209 | 0.00928 | 0.01578 | 0.00364 | 333.2 | 358.6 | 0 | 0 | 0 | 0 | 1 | 0 | 0 | 0 | 0 | 0 | 1 | 0 | 0
107319 | 6082 v3 | Oven Recipe 4 | 98.1754 | 0.00084 | 0.00091 | 0.01091 | 0.04121 | 0.10948 | 0.69701 | 0.05894 | 0.00217 | 0.71894 | 0.00687 | 0.00046 | 0.02829 | 0.00553 | 349 | 386.8 | 0 | 0 | 0 | 0 | 0 | 0 | 1 | 0 | 0 | 0 | 1 | 0 | 0
107320 | 6005 v1 | Oven Recipe 2 | 98.6472 | 0.00123 | 0.00099 | 0.00468 | 0.0143 | 0.086 | 0.45933 | 0.02334 | 0.00142 | 0.61176 | 0.01013 | 0.00377 | 0.01241 | 0.00011 | 273.7 | 303.8 | 0 | 0 | 1 | 0 | 0 | 0 | 0 | 0 | 1 | 0 | 0 | 0 | 0
107321 | 6082 v2 | Oven Recipe 2 | 98.3266 | 0.00068 | 0.00074 | 0.00918 | 0.02184 | 0.09978 | 0.68471 | 0.04858 | 0.0014 | 0.60916 | 0.01121 | 0.00694 | 0.02415 | 0.00434 | 337.8 | 362.6 | 0 | 0 | 0 | 0 | 0 | 1 | 0 | 0 | 1 | 0 | 0 | 0 | 0
107322 | 6060 | Oven Recipe 5 | 98.9712 | 0.00165 | 0.00085 | 0.00627 | 0.00633 | 0.08045 | 0.39316 | 0 | 0.00178 | 0.38064 | 0.00778 | 0.00284 | 0.01366 | 0.00211 | 210 | 236.9 | 1 | 0 | 0 | 0 | 0 | 0 | 0 | 0 | 0 | 0 | 0 | 1 | 0
107323 | 6082 v3 | Oven Recipe 4 | 98.2377 | 0.00143 | 0.00081 | 0.01697 | 0.03673 | 0.1138 | 0.68769 | 0.06193 | 0.00194 | 0.65813 | 0.01258 | 0.01001 | 0.02455 | 0.00891 | 345.1 | 374 | 0 | 0 | 0 | 0 | 0 | 0 | 1 | 0 | 0 | 0 | 1 | 0 | 0
107324 | 6005 v1 | Oven Recipe 2 | 98.7495 | 0.00086 | 0.0017 | 0.00158 | 0.00015 | 0.1136 | 0.4572 | 0.02959 | 0.00088 | 0.50875 | 0.0027 | 0.00126 | 0.01656 | 0.00165 | 268.8 | 289.8 | 0 | 0 | 1 | 0 | 0 | 0 | 0 | 0 | 1 | 0 | 0 | 0 | 0
107325 | 6082 v1 | Oven Recipe 3 | 98.3903 | 0.00122 | 0.00209 | 0.00804 | 0.02326 | 0.09373 | 0.69118 | 0.05203 | 0.00182 | 0.55286 | 0.00791 | 0.01051 | 0.01799 | 0.00624 | 307.2 | 326.6 | 0 | 0 | 0 | 0 | 1 | 0 | 0 | 0 | 0 | 1 | 0 | 0 | 0
107326 | 6060 | Oven Recipe 3 | 98.8831 | 0.00114 | 0.0011 | 0 | 0.00817 | 0.08878 | 0.3914 | 0.01036 | 0.00155 | 0.40871 | 0.01278 | 0.01214 | 0.01843 | 0.00116 | 226.7 | 247.7 | 1 | 0 | 0 | 0 | 0 | 0 | 0 | 0 | 0 | 1 | 0 | 0 | 0
107327 | 6005 v2 | Oven Recipe 2 | 98.5234 | 0.00188 | 0.0014 | 0.00158 | 0.01084 | 0.11785 | 0.56857 | 0.0233 | 0.00101 | 0.57073 | 0.01327 | 0.0072 | 0.01949 | 0.0032 | 298.4 | 320.8 | 0 | 0 | 0 | 1 | 0 | 0 | 0 | 0 | 1 | 0 | 0 | 0 | 0
107328 | 6082 v1 | Oven Recipe 5 | 98.509 | 0.00181 | 0.0008 | 0.01493 | 0.02289 | 0.10285 | 0.56218 | 0.0437 | 0.00241 | 0.56243 | 0.01196 | 0.00467 | 0.01624 | 0.00632 | 278.5 | 304.7 | 0 | 0 | 0 | 0 | 1 | 0 | 0 | 0 | 0 | 0 | 0 | 1 | 0
107329 | 6082 v1 | Oven Recipe 2 | 98.3642 | 0.00211 | 0.00104 | 0.01143 | 0.02162 | 0.09319 | 0.62746 | 0.05755 | 0.00151 | 0.6446 | 0.01355 | 0 | 0.02264 | 0.00505 | 308.4 | 330 | 0 | 0 | 0 | 0 | 1 | 0 | 0 | 0 | 1 | 0 | 0 | 0 | 0
107330 | 6082 v1 | Oven Recipe 4 | 98.3293 | 0.00171 | 0.00152 | 0.01091 | 0.02106 | 0.11663 | 0.66549 | 0.02312 | 0.00219 | 0.65832 | 0.00983 | 0.00746 | 0.01955 | 0.00116 | 336.8 | 368.1 | 0 | 0 | 0 | 0 | 1 | 0 | 0 | 0 | 0 | 0 | 1 | 0 | 0
107331 | 6060 | Oven Recipe 4 | 99.0008 | 0.00151 | 0.00234 | 0.00511 | 0.0095 | 0.07144 | 0.3 | 0.01247 | 0.00217 | 0.4092 | 0.00833 | 0.01014 | 0.01251 | 0 | 231.4 | 246.4 | 1 | 0 | 0 | 0 | 0 | 0 | 0 | 0 | 0 | 0 | 1 | 0 | 0
107332 | 6082 v1 | Oven Recipe 1 | 98.4386 | 0.00114 | 0.00176 | 0.00907 | 0.02814 | 0.09589 | 0.55738 | 0.03509 | 0.00144 | 0.67247 | 0.01105 | 0.00959 | 0.01551 | 0.00895 | 332.3 | 363.3 | 0 | 0 | 0 | 0 | 1 | 0 | 0 | 1 | 0 | 0 | 0 | 0 | 0
107333 | 6060 | Oven Recipe 2 | 98.8749 | 0.00122 | 0.00269 | 0.00693 | 0.00411 | 0.08372 | 0.33832 | 0.00895 | 0.00151 | 0.43803 | 0.01399 | 0.00705 | 0.01993 | 0.00235 | 225.4 | 247.2 | 1 | 0 | 0 | 0 | 0 | 0 | 0 | 0 | 1 | 0 | 0 | 0 | 0
107334 | 6060 | Oven Recipe 5 | 99.0157 | 0.00126 | 0.00207 | 0.00564 | 0.00976 | 0.09538 | 0.33378 | 0.00341 | 0.00171 | 0.33312 | 0.01166 | 0.00681 | 0.01701 | 0.00296 | 210 | 223.1 | 1 | 0 | 0 | 0 | 0 | 0 | 0 | 0 | 0 | 0 | 0 | 1 | 0
107335 | 6082 v2 | Oven Recipe 1 | 98.3173 | 0.00107 | 0.00077 | 0.00904 | 0.03682 | 0.09507 | 0.60464 | 0.06137 | 0.00146 | 0.69093 | 0.00334 | 0.00879 | 0.01882 | 0.00763 | 339.6 | 367.2 | 0 | 0 | 0 | 0 | 0 | 1 | 0 | 1 | 0 | 0 | 0 | 0 | 0
107336 | 6063 | Oven Recipe 5 | 98.9425 | 0.00199 | 0.00218 | 0 | 0.01443 | 0.0965 | 0.38094 | 0 | 0.00197 | 0.37571 | 0.00805 | 0.00313 | 0.01275 | 0 | 212.5 | 227.3 | 0 | 1 | 0 | 0 | 0 | 0 | 0 | 0 | 0 | 0 | 0 | 1 | 0
107337 | 6060 | Oven Recipe 2 | 99.0067 | 0.00097 | 0.00178 | 0 | 0.00232 | 0.08292 | 0.32392 | 0.01124 | 0.00218 | 0.45184 | 0.01037 | 0.00659 | 0.00231 | 0 | 228.6 | 252.1 | 1 | 0 | 0 | 0 | 0 | 0 | 0 | 0 | 1 | 0 | 0 | 0 | 0
107338 | 6005 v2 | Oven Recipe 4 | 98.5529 | 0.00066 | 0.00254 | 0.00535 | 0.0208 | 0.10246 | 0.49669 | 0.03269 | 0.00148 | 0.59783 | 0.01499 | 0.01248 | 0.01748 | 0.00402 | 293 | 316.6 | 0 | 0 | 0 | 1 | 0 | 0 | 0 | 0 | 0 | 0 | 1 | 0 | 0
107339 | 6060 | Oven Recipe 5 | 99.0708 | 0.00225 | 0.00177 | 0.00485 | 0.0074 | 0.08759 | 0.33295 | 0.01253 | 0.00102 | 0.3 | 0.00805 | 0.00594 | 0.01644 | 0 | 210 | 234.6 | 1 | 0 | 0 | 0 | 0 | 0 | 0 | 0 | 0 | 0 | 0 | 1 | 0
107340 | 6005 v1 | Oven Recipe 6 | 98.6813 | 0.00139 | 0.00194 | 0 | 0.00927 | 0.11543 | 0.43259 | 0.00618 | 0.00122 | 0.54977 | 0.00911 | 0.00494 | 0.01692 | 0.00021 | 256.1 | 278.4 | 0 | 0 | 1 | 0 | 0 | 0 | 0 | 0 | 0 | 0 | 0 | 0 | 1
107341 | 6082 v1 | Oven Recipe 4 | 98.339 | 0.00131 | 0.00196 | 0.0104 | 0.02612 | 0.11253 | 0.66634 | 0.04213 | 0.00186 | 0.60694 | 0.00831 | 0.01079 | 0.02616 | 0.00563 | 320 | 344.8 | 0 | 0 | 0 | 0 | 1 | 0 | 0 | 0 | 0 | 0 | 1 | 0 | 0
107342 | 6082 v1 | Oven Recipe 2 | 98.5274 | 0.00124 | 0.0022 | 0.01406 | 0.025 | 0.12879 | 0.5207 | 0.0354 | 0.00049 | 0.58608 | 0.01105 | 0.00291 | 0.00973 | 0.00408 | 296.1 | 324.4 | 0 | 0 | 0 | 0 | 1 | 0 | 0 | 0 | 1 | 0 | 0 | 0 | 0
107343 | 6082 v2 | Oven Recipe 6 | 98.3253 | 0.00113 | 0.00087 | 0.01266 | 0.03072 | 0.11462 | 0.58036 | 0.04812 | 0.00268 | 0.70017 | 0.00748 | 0.00885 | 0.02563 | 0.00599 | 333 | 357.7 | 0 | 0 | 0 | 0 | 0 | 1 | 0 | 0 | 0 | 0 | 0 | 0 | 1
107344 | 6082 v2 | Oven Recipe 4 | 98.28 | 0.00141 | 0.00151 | 0.01526 | 0.03169 | 0.11553 | 0.6481 | 0.05346 | 0.00172 | 0.64991 | 0.01036 | 0.01094 | 0.02763 | 0.00397 | 325 | 352.5 | 0 | 0 | 0 | 0 | 0 | 1 | 0 | 0 | 0 | 0 | 1 | 0 | 0
107345 | 6060 | Oven Recipe 3 | 98.9693 | 0.00197 | 0.00198 | 0.00419 | 0.00798 | 0.10443 | 0.37064 | 0.00569 | 0.00057 | 0.35845 | 0.01374 | 0.00811 | 0.01724 | 0 | 213.7 | 233.1 | 1 | 0 | 0 | 0 | 0 | 0 | 0 | 0 | 0 | 1 | 0 | 0 | 0
107346 | 6082 v3 | Oven Recipe 6 | 98.1791 | 0.00165 | 0.00185 | 0.01567 | 0.03381 | 0.11203 | 0.68782 | 0.07647 | 0.00108 | 0.66735 | 0.01024 | 0.00947 | 0.02718 | 0.00615 | 329.3 | 358.6 | 0 | 0 | 0 | 0 | 0 | 0 | 1 | 0 | 0 | 0 | 0 | 0 | 1
107347 | 6005 v2 | Oven Recipe 5 | 98.711 | 0.00148 | 0.0009 | 0.0011 | 0.02644 | 0.08503 | 0.48364 | 0.02392 | 0.00158 | 0.5045 | 0.00653 | 0.00183 | 0.01476 | 0.00184 | 256.9 | 286 | 0 | 0 | 0 | 1 | 0 | 0 | 0 | 0 | 0 | 0 | 0 | 1 | 0
107348 | 6060 | Oven Recipe 5 | 99.0859 | 0.00184 | 0.00077 | 0 | 0.01489 | 0.0713 | 0.33959 | 0 | 0.00113 | 0.34572 | 0.00901 | 0.0106 | 0.01077 | 0.00192 | 210 | 223.6 | 1 | 0 | 0 | 0 | 0 | 0 | 0 | 0 | 0 | 0 | 0 | 1 | 0
107349 | 6063 | Oven Recipe 3 | 99.0013 | 0.00145 | 0.00261 | 0 | 0.01121 | 0.08391 | 0.33324 | 0.01659 | 0.00217 | 0.4061 | 0.00334 | 0.00674 | 0.01835 | 0.00429 | 224.6 | 242.2 | 0 | 1 | 0 | 0 | 0 | 0 | 0 | 0 | 0 | 1 | 0 | 0 | 0
107350 | 6082 v1 | Oven Recipe 1 | 98.5108 | 0.00182 | 0.00257 | 0.00901 | 0.02672 | 0.11135 | 0.59744 | 0.03745 | 0.00086 | 0.59987 | 0.00693 | 0.00441 | 0.0253 | 0.00547 | 323.4 | 343.2 | 0 | 0 | 0 | 0 | 1 | 0 | 0 | 1 | 0 | 0 | 0 | 0 | 0
107351 | 6005 v1 | Oven Recipe 2 | 98.7336 | 0.00194 | 0.00048 | 0 | 0.00561 | 0.08163 | 0.50096 | 0.02254 | 0.00158 | 0.49724 | 0.00377 | 0.00783 | 0.01637 | 0 | 283 | 306.6 | 0 | 0 | 1 | 0 | 0 | 0 | 0 | 0 | 1 | 0 | 0 | 0 | 0
107352 | 6005 v1 | Oven Recipe 1 | 98.6846 | 0.00133 | 0.00269 | 0 | 0.01736 | 0.09975 | 0.48371 | 0.01702 | 0.00108 | 0.52565 | 0.00263 | 0.00315 | 0.01501 | 0 | 284.2 | 308.5 | 0 | 0 | 1 | 0 | 0 | 0 | 0 | 1 | 0 | 0 | 0 | 0 | 0
107353 | 6082 v1 | Oven Recipe 3 | 98.3871 | 0.0016 | 0.00088 | 0.00666 | 0.02997 | 0.10472 | 0.61198 | 0.05161 | 0.00118 | 0.62013 | 0.00874 | 0.00855 | 0.01863 | 0.00327 | 299.9 | 326.1 | 0 | 0 | 0 | 0 | 1 | 0 | 0 | 0 | 0 | 1 | 0 | 0 | 0
107354 | 6082 v2 | Oven Recipe 3 | 98.2793 | 0.00177 | 0.00166 | 0.01891 | 0.02529 | 0.12466 | 0.68326 | 0.05155 | 0.00204 | 0.63042 | 0.00935 | 0.00712 | 0.02062 | 0.00347 | 314 | 333.1 | 0 | 0 | 0 | 0 | 0 | 1 | 0 | 0 | 0 | 1 | 0 | 0 | 0
107355 | 6082 v2 | Oven Recipe 4 | 98.3778 | 0.00133 | 0.00079 | 0.01447 | 0.03455 | 0.10394 | 0.6334 | 0.05099 | 0.00091 | 0.64594 | 0.00839 | 0.01216 | 0.02022 | 0.00755 | 336 | 371.9 | 0 | 0 | 0 | 0 | 0 | 1 | 0 | 0 | 0 | 0 | 1 | 0 | 0
107356 | 6063 | Oven Recipe 2 | 98.9159 | 0.00124 | 0.00095 | 0 | 0.00432 | 0.08716 | 0.34334 | 0.00595 | 0.00197 | 0.44466 | 0.01251 | 0.0074 | 0.01181 | 0 | 242 | 260.6 | 0 | 1 | 0 | 0 | 0 | 0 | 0 | 0 | 1 | 0 | 0 | 0 | 0
107357 | 6005 v2 | Oven Recipe 5 | 98.7065 | 0.0012 | 0.00111 | 0.00413 | 0.01643 | 0.09824 | 0.45829 | 0.04202 | 0.0024 | 0.5327 | 0.00708 | 0.00432 | 0.02435 | 0.00378 | 242.6 | 274.1 | 0 | 0 | 0 | 1 | 0 | 0 | 0 | 0 | 0 | 0 | 0 | 1 | 0
107358 | 6063 | Oven Recipe 2 | 98.9738 | 0.00078 | 0.00185 | 0.00407 | 0.00588 | 0.08811 | 0.36882 | 0.00113 | 0.00245 | 0.39574 | 0.00652 | 0.00714 | 0.01683 | 0.0027 | 232.5 | 250.6 | 0 | 1 | 0 | 0 | 0 | 0 | 0 | 0 | 1 | 0 | 0 | 0 | 0
107359 | 6005 v1 | Oven Recipe 3 | 98.6689 | 0.00106 | 0.00137 | 0.00207 | 0.00449 | 0.10861 | 0.46079 | 0.02268 | 0.00172 | 0.523 | 0.01243 | 0.00043 | 0.01708 | 0.00195 | 243.9 | 262.4 | 0 | 0 | 1 | 0 | 0 | 0 | 0 | 0 | 0 | 1 | 0 | 0 | 0
107360 | 6063 | Oven Recipe 6 | 98.7818 | 0.00115 | 0.00222 | 0 | 0.01257 | 0.10552 | 0.44547 | 0.00555 | 0.00252 | 0.47595 | 0.00653 | 0.01044 | 0.01785 | 0.00158 | 245.1 | 268 | 0 | 1 | 0 | 0 | 0 | 0 | 0 | 0 | 0 | 0 | 0 | 0 | 1
107361 | 6005 v2 | Oven Recipe 4 | 98.629 | 0.00151 | 0.00141 | 0.00581 | 0.00757 | 0.10246 | 0.46118 | 0.02124 | 0.00094 | 0.60182 | 0.01125 | 0.011 | 0.00756 | 0.00111 | 283.8 | 314.4 | 0 | 0 | 0 | 1 | 0 | 0 | 0 | 0 | 0 | 0 | 1 | 0 | 0
107362 | 6082 v2 | Oven Recipe 1 | 98.1859 | 0.00091 | 0.00186 | 0.01327 | 0.03425 | 0.11458 | 0.7506 | 0.07086 | 0.00201 | 0.61546 | 0.0086 | 0.00316 | 0.02104 | 0.00762 | 343.3 | 366.7 | 0 | 0 | 0 | 0 | 0 | 1 | 0 | 1 | 0 | 0 | 0 | 0 | 0
107363 | 6060 | Oven Recipe 5 | 99.0889 | 0.00119 | 0.00115 | 0.00424 | 0.01075 | 0.07483 | 0.3482 | 0 | 0.00099 | 0.31963 | 0.00709 | 0.00702 | 0.00692 | 0.00207 | 210 | 227.5 | 1 | 0 | 0 | 0 | 0 | 0 | 0 | 0 | 0 | 0 | 0 | 1 | 0
107364 | 6005 v2 | Oven Recipe 1 | 98.4637 | 0.00178 | 0.00058 | 0.00418 | 0.01126 | 0.09466 | 0.62269 | 0.02896 | 0.00185 | 0.55902 | 0.00747 | 0.01018 | 0.01397 | 0.00267 | 315.6 | 341.5 | 0 | 0 | 0 | 1 | 0 | 0 | 0 | 1 | 0 | 0 | 0 | 0 | 0
107365 | 6005 v1 | Oven Recipe 5 | 98.8193 | 0.00177 | 0.00069 | 0.00523 | 0.00873 | 0.08922 | 0.47488 | 0.01693 | 0.00122 | 0.45655 | 0.00445 | 0.00997 | 0.0007 | 0.00233 | 237.3 | 254.6 | 0 | 0 | 1 | 0 | 0 | 0 | 0 | 0 | 0 | 0 | 0 | 1 | 0
107366 | 6082 v3 | Oven Recipe 3 | 98.1693 | 0.00154 | 0.00256 | 0.01377 | 0.03879 | 0.10172 | 0.68686 | 0.06295 | 0.0028 | 0.66484 | 0.00498 | 0.01365 | 0.02607 | 0.00605 | 320.6 | 344.5 | 0 | 0 | 0 | 0 | 0 | 0 | 1 | 0 | 0 | 1 | 0 | 0 | 0
107367 | 6005 v1 | Oven Recipe 4 | 98.6873 | 0.00159 | 0.00292 | 0.00847 | 0.00356 | 0.09724 | 0.47636 | 0.0217 | 0.00153 | 0.53406 | 0.00709 | 0.0085 | 0.01257 | 0.0025 | 284.5 | 305.3 | 0 | 0 | 1 | 0 | 0 | 0 | 0 | 0 | 0 | 0 | 1 | 0 | 0
107368 | 6082 v2 | Oven Recipe 5 | 98.4568 | 0.00113 | 0.00164 | 0.00796 | 0.02341 | 0.11769 | 0.61771 | 0.03642 | 0.0015 | 0.54769 | 0.00413 | 0.00677 | 0.02241 | 0.00706 | 291.9 | 315.9 | 0 | 0 | 0 | 0 | 0 | 1 | 0 | 0 | 0 | 0 | 0 | 1 | 0
107369 | 6060 | Oven Recipe 5 | 98.9241 | 0.0012 | 0.00264 | 0.00011 | 0.01079 | 0.08451 | 0.34045 | 0 | 0.00162 | 0.41552 | 0.01472 | 0.00295 | 0.02095 | 0.00268 | 210 | 227.3 | 1 | 0 | 0 | 0 | 0 | 0 | 0 | 0 | 0 | 0 | 0 | 1 | 0
107370 | 6082 v1 | Oven Recipe 1 | 98.4107 | 0.00181 | 0.00176 | 0.00913 | 0.03145 | 0.09262 | 0.63691 | 0.0475 | 0.00104 | 0.62901 | 0.00634 | 0.00941 | 0.01796 | 0.00419 | 334 | 365.3 | 0 | 0 | 0 | 0 | 1 | 0 | 0 | 1 | 0 | 0 | 0 | 0 | 0
107371 | 6063 | Oven Recipe 5 | 98.9749 | 0.00165 | 0.00072 | 0.00734 | 0.00164 | 0.09509 | 0.32899 | 0 | 0.00086 | 0.44215 | 0.01223 | 0.01454 | 0.01419 | 0 | 210 | 229.2 | 0 | 1 | 0 | 0 | 0 | 0 | 0 | 0 | 0 | 0 | 0 | 1 | 0
107372 | 6060 | Oven Recipe 4 | 98.9022 | 0.00051 | 0.00095 | 0.0014 | 0 | 0.07946 | 0.38858 | 0.00218 | 0.00116 | 0.42184 | 0.00611 | 0.00411 | 0.01106 | 0.00201 | 244.1 | 265.7 | 1 | 0 | 0 | 0 | 0 | 0 | 0 | 0 | 0 | 0 | 1 | 0 | 0
107373 | 6082 v2 | Oven Recipe 4 | 98.3803 | 0.00177 | 0.00188 | 0.01441 | 0.02328 | 0.10939 | 0.58074 | 0.05151 | 0.00084 | 0.66356 | 0.01344 | 0.0155 | 0.02421 | 0.00599 | 323.6 | 360.6 | 0 | 0 | 0 | 0 | 0 | 1 | 0 | 0 | 0 | 0 | 1 | 0 | 0
107374 | 6082 v3 | Oven Recipe 6 | 98.2134 | 0.00125 | 0.00063 | 0.0127 | 0.03118 | 0.12877 | 0.72827 | 0.04061 | 0.00205 | 0.66875 | 0.00754 | 0.00583 | 0.03149 | 0.00799 | 348.3 | 376.2 | 0 | 0 | 0 | 0 | 0 | 0 | 1 | 0 | 0 | 0 | 0 | 0 | 1
107375 | 6082 v2 | Oven Recipe 2 | 98.2785 | 0.00198 | 0.00243 | 0.01373 | 0.02208 | 0.12442 | 0.66157 | 0.03979 | 0.00196 | 0.6743 | 0.00727 | 0.01163 | 0.02005 | 0.00636 | 339.4 | 368.7 | 0 | 0 | 0 | 0 | 0 | 1 | 0 | 0 | 1 | 0 | 0 | 0 | 0
107376 | 6060 | Oven Recipe 5 | 99.0281 | 0.00097 | 0.00272 | 0 | 0.01171 | 0.09042 | 0.317 | 0 | 0.00222 | 0.39165 | 0.00981 | 0.00441 | 0.00888 | 0 | 210 | 223.1 | 1 | 0 | 0 | 0 | 0 | 0 | 0 | 0 | 0 | 0 | 0 | 1 | 0
107377 | 6082 v1 | Oven Recipe 5 | 98.4594 | 0.00163 | 0.00125 | 0.0102 | 0.02172 | 0.11449 | 0.61616 | 0.05631 | 0.00149 | 0.56842 | 0.00585 | 0.00773 | 0.02641 | 0.00659 | 304.9 | 325.2 | 0 | 0 | 0 | 0 | 1 | 0 | 0 | 0 | 0 | 0 | 0 | 1 | 0
107378 | 6063 | Oven Recipe 2 | 98.8992 | 0.00145 | 0.00237 | 0.00331 | 0.01306 | 0.07729 | 0.42229 | 0.00885 | 0.00205 | 0.40738 | 0.00495 | 0.00844 | 0.01144 | 0.00133 | 242.7 | 265.5 | 0 | 1 | 0 | 0 | 0 | 0 | 0 | 0 | 1 | 0 | 0 | 0 | 0
107379 | 6005 v2 | Oven Recipe 5 | 98.6561 | 0.00209 | 0.00167 | 0.00627 | 0.02293 | 0.099 | 0.53798 | 0.01319 | 0.00112 | 0.50685 | 0.00833 | 0.00608 | 0.00858 | 0 | 253.9 | 279.2 | 0 | 0 | 0 | 1 | 0 | 0 | 0 | 0 | 0 | 0 | 0 | 1 | 0
107380 | 6005 v2 | Oven Recipe 1 | 98.6218 | 0.00206 | 0.0022 | 0.00313 | 0.02335 | 0.12028 | 0.52083 | 0.0114 | 0.00222 | 0.54462 | 0.01162 | 0.00488 | 0.01168 | 0.00235 | 296.7 | 322.5 | 0 | 0 | 0 | 1 | 0 | 0 | 0 | 1 | 0 | 0 | 0 | 0 | 0
107381 | 6082 v2 | Oven Recipe 4 | 98.2849 | 0.00228 | 0.00189 | 0.01261 | 0.0285 | 0.09777 | 0.66088 | 0.04074 | 0.00258 | 0.66351 | 0.0035 | 0.00284 | 0.01795 | 0.00473 | 347.6 | 384.8 | 0 | 0 | 0 | 0 | 0 | 1 | 0 | 0 | 0 | 0 | 1 | 0 | 0
107382 | 6082 v3 | Oven Recipe 3 | 98.392 | 0.00153 | 0.00176 | 0.01462 | 0.03154 | 0.1011 | 0.6031 | 0.06109 | 0.00151 | 0.60661 | 0.00459 | 0.00867 | 0.0161 | 0.00827 | 313.6 | 330.3 | 0 | 0 | 0 | 0 | 0 | 0 | 1 | 0 | 0 | 1 | 0 | 0 | 0
107383 | 6005 v2 | Oven Recipe 1 | 98.5128 | 0.00188 | 0.00153 | 0.00685 | 0.02181 | 0.08585 | 0.48323 | 0.03523 | 0.00215 | 0.61994 | 0.00829 | 0.00931 | 0.01741 | 0.002 | 293.3 | 320.1 | 0 | 0 | 0 | 1 | 0 | 0 | 0 | 1 | 0 | 0 | 0 | 0 | 0
107384 | 6005 v2 | Oven Recipe 1 | 98.6321 | 0.00253 | 0.00149 | 0.00441 | 0.02946 | 0.10352 | 0.48866 | 0.02625 | 0.00186 | 0.58104 | 0.00749 | 0.00407 | 0.01909 | 0.00344 | 292.1 | 320.8 | 0 | 0 | 0 | 1 | 0 | 0 | 0 | 1 | 0 | 0 | 0 | 0 | 0
107385 | 6082 v1 | Oven Recipe 4 | 98.5231 | 0.00131 | 0.00118 | 0.01063 | 0.02489 | 0.12613 | 0.4904 | 0.02128 | 0.00145 | 0.59474 | 0.01087 | 0.01176 | 0.01928 | 0.00493 | 317.8 | 344.5 | 0 | 0 | 0 | 0 | 1 | 0 | 0 | 0 | 0 | 0 | 1 | 0 | 0
107386 | 6082 v1 | Oven Recipe 6 | 98.3085 | 0.00167 | 0.00108 | 0.0101 | 0.04037 | 0.11964 | 0.61899 | 0.06453 | 0.00203 | 0.59271 | 0.01198 | 0.00966 | 0.02704 | 0.00472 | 315.4 | 342 | 0 | 0 | 0 | 0 | 1 | 0 | 0 | 0 | 0 | 0 | 0 | 0 | 1
107387 | 6082 v1 | Oven Recipe 5 | 98.4557 | 0.00191 | 0.00224 | 0.01133 | 0.02801 | 0.10491 | 0.65545 | 0.0219 | 0.00171 | 0.56506 | 0.01002 | 0.00876 | 0.01496 | 0.00293 | 306.9 | 333.9 | 0 | 0 | 0 | 0 | 1 | 0 | 0 | 0 | 0 | 0 | 0 | 1 | 0
107388 | 6060 | Oven Recipe 5 | 98.9925 | 0.00176 | 0.00167 | 0 | 0.01672 | 0.09423 | 0.34564 | 0.00103 | 0.00175 | 0.33976 | 0.00772 | 0.0007 | 0.01751 | 0.00085 | 210 | 226.4 | 1 | 0 | 0 | 0 | 0 | 0 | 0 | 0 | 0 | 0 | 0 | 1 | 0
107389 | 6063 | Oven Recipe 3 | 98.8723 | 0.00167 | 0.00195 | 0.00725 | 0.00355 | 0.09365 | 0.43821 | 0.00733 | 0.00107 | 0.39509 | 0.01524 | 0.00805 | 0.01666 | 0 | 233.1 | 250.1 | 0 | 1 | 0 | 0 | 0 | 0 | 0 | 0 | 0 | 1 | 0 | 0 | 0
107390 | 6063 | Oven Recipe 3 | 98.8521 | 0.00118 | 0.00268 | 0 | 0.00482 | 0.11421 | 0.45678 | 0.01735 | 0.00116 | 0.39122 | 0.00612 | 0.00529 | 0.01932 | 0.00172 | 239.4 | 263 | 0 | 1 | 0 | 0 | 0 | 0 | 0 | 0 | 0 | 1 | 0 | 0 | 0
107391 | 6082 v3 | Oven Recipe 3 | 98.2442 | 0.00133 | 0.00114 | 0.01168 | 0.03135 | 0.12892 | 0.67786 | 0.06116 | 0.00208 | 0.64382 | 0.00708 | 0.01041 | 0.02926 | 0.0063 | 300.5 | 327 | 0 | 0 | 0 | 0 | 0 | 0 | 1 | 0 | 0 | 1 | 0 | 0 | 0
107392 | 6063 | Oven Recipe 4 | 98.9717 | 0.00169 | 0.00045 | 0 | 0 | 0.0963 | 0.32723 | 0.00442 | 0.0013 | 0.48566 | 0.00614 | 0.01277 | 0.01074 | 0.00128 | 237 | 258.7 | 0 | 1 | 0 | 0 | 0 | 0 | 0 | 0 | 0 | 0 | 1 | 0 | 0
107393 | 6082 v3 | Oven Recipe 4 | 98.1875 | 0.00156 | 0.00209 | 0.01448 | 0.0283 | 0.12934 | 0.69391 | 0.04546 | 0.00133 | 0.68499 | 0.01081 | 0.01079 | 0.01793 | 0.00605 | 348.8 | 381.1 | 0 | 0 | 0 | 0 | 0 | 0 | 1 | 0 | 0 | 0 | 1 | 0 | 0
107394 | 6082 v3 | Oven Recipe 1 | 98.1374 | 0.00144 | 0.00141 | 0.02163 | 0.03853 | 0.13347 | 0.7116 | 0.07574 | 0.00176 | 0.69742 | 0.01197 | 0.00084 | 0.03308 | 0.00906 | 364.6 | 388.2 | 0 | 0 | 0 | 0 | 0 | 0 | 1 | 1 | 0 | 0 | 0 | 0 | 0
107395 | 6082 v3 | Oven Recipe 5 | 98.2708 | 0.00095 | 0.00196 | 0.01316 | 0.03811 | 0.1082 | 0.68025 | 0.07352 | 0.00218 | 0.66413 | 0.00494 | 0 | 0.02293 | 0.01024 | 312.2 | 334.6 | 0 | 0 | 0 | 0 | 0 | 0 | 1 | 0 | 0 | 0 | 0 | 1 | 0
107396 | 6082 v3 | Oven Recipe 6 | 98.2106 | 0.00215 | 0.00136 | 0.01559 | 0.04056 | 0.10894 | 0.58061 | 0.06335 | 0.00197 | 0.74441 | 0.00661 | 0.00913 | 0.02807 | 0.00797 | 323.1 | 351.6 | 0 | 0 | 0 | 0 | 0 | 0 | 1 | 0 | 0 | 0 | 0 | 0 | 1
107397 | 6060 | Oven Recipe 3 | 99.0354 | 0.00246 | 0.002 | 0.00729 | 0.0102 | 0.08324 | 0.3 | 0.00608 | 0.00219 | 0.39675 | 0.00784 | 0.00266 | 0.01563 | 0.00254 | 210 | 225.4 | 1 | 0 | 0 | 0 | 0 | 0 | 0 | 0 | 0 | 1 | 0 | 0 | 0
107398 | 6082 v2 | Oven Recipe 4 | 98.2777 | 0.00204 | 0.00171 | 0.01447 | 0.03278 | 0.10506 | 0.65648 | 0.04177 | 0.00234 | 0.68808 | 0.00657 | 0.00392 | 0.01582 | 0.00794 | 347.8 | 378.5 | 0 | 0 | 0 | 0 | 0 | 1 | 0 | 0 | 0 | 0 | 1 | 0 | 0
107399 | 6005 v1 | Oven Recipe 2 | 98.723 | 0.00158 | 0.00179 | 0.00155 | 0.00933 | 0.10146 | 0.54108 | 0.02642 | 0.00202 | 0.47623 | 0.01076 | 0.00518 | 0.01441 | 0.00359 | 282.6 | 302.1 | 0 | 0 | 1 | 0 | 0 | 0 | 0 | 0 | 1 | 0 | 0 | 0 | 0
107400 | 6060 | Oven Recipe 2 | 98.8786 | 0.00134 | 0.00071 | 0.00352 | 0.00888 | 0.11039 | 0.41966 | 0.01304 | 0.00089 | 0.45158 | 0.00572 | 0.00765 | 0.0098 | 0 | 240.5 | 266.9 | 1 | 0 | 0 | 0 | 0 | 0 | 0 | 0 | 1 | 0 | 0 | 0 | 0
107401 | 6005 v1 | Oven Recipe 6 | 98.7119 | 0.00144 | 0.00218 | 0.00444 | 0.00855 | 0.10261 | 0.43783 | 0.03949 | 0.00103 | 0.5421 | 0.01023 | 0.01076 | 0.01181 | 0 | 258.4 | 278.5 | 0 | 0 | 1 | 0 | 0 | 0 | 0 | 0 | 0 | 0 | 0 | 0 | 1
107402 | 6063 | Oven Recipe 4 | 98.8723 | 0.00153 | 0.00144 | 0.00256 | 0.00722 | 0.1043 | 0.39399 | 0.01323 | 0.00139 | 0.43581 | 0.01315 | 0.01006 | 0.01824 | 0.00094 | 244.5 | 268.5 | 0 | 1 | 0 | 0 | 0 | 0 | 0 | 0 | 0 | 0 | 1 | 0 | 0
107403 | 6082 v1 | Oven Recipe 1 | 98.421 | 0.00129 | 0.00255 | 0.01268 | 0.0213 | 0.1112 | 0.61538 | 0.03526 | 0.00048 | 0.62603 | 0.00513 | 0.00765 | 0.01334 | 0.00581 | 329.9 | 354.6 | 0 | 0 | 0 | 0 | 1 | 0 | 0 | 1 | 0 | 0 | 0 | 0 | 0
107404 | 6082 v2 | Oven Recipe 3 | 98.2626 | 0.00108 | 0.00277 | 0.00803 | 0.03149 | 0.10176 | 0.68598 | 0.04682 | 0.0024 | 0.65267 | 0.01211 | 0.00995 | 0.0154 | 0.00618 | 304.5 | 327.6 | 0 | 0 | 0 | 0 | 0 | 1 | 0 | 0 | 0 | 1 | 0 | 0 | 0
107405 | 6005 v2 | Oven Recipe 1 | 98.5796 | 0.00197 | 0.00276 | 0.00447 | 0.01634 | 0.08985 | 0.52737 | 0.03471 | 0.00148 | 0.55573 | 0.00567 | 0 | 0.01381 | 0.00238 | 307 | 331.6 | 0 | 0 | 0 | 1 | 0 | 0 | 0 | 1 | 0 | 0 | 0 | 0 | 0
107406 | 6005 v2 | Oven Recipe 5 | 98.6293 | 0.002 | 0.00102 | 0.00827 | 0.02114 | 0.08769 | 0.5181 | 0.0291 | 0.00177 | 0.53732 | 0.00938 | 0.01297 | 0.01479 | 0.00024 | 272.8 | 288.9 | 0 | 0 | 0 | 1 | 0 | 0 | 0 | 0 | 0 | 0 | 0 | 1 | 0
107407 | 6082 v2 | Oven Recipe 6 | 98.3382 | 0.00149 | 0.00076 | 0.01067 | 0.02451 | 0.10252 | 0.65022 | 0.07457 | 0.00108 | 0.65896 | 0.00716 | 0.01043 | 0.03304 | 0.00531 | 337.2 | 367.6 | 0 | 0 | 0 | 0 | 0 | 1 | 0 | 0 | 0 | 0 | 0 | 0 | 1
107408 | 6082 v3 | Oven Recipe 5 | 98.2624 | 0.0017 | 0.00162 | 0.0113 | 0.03865 | 0.13112 | 0.66519 | 0.06884 | 0.00253 | 0.69206 | 0.00617 | 0.00165 | 0.02267 | 0.00871 | 315.3 | 347.1 | 0 | 0 | 0 | 0 | 0 | 0 | 1 | 0 | 0 | 0 | 0 | 1 | 0
107409 | 6005 v1 | Oven Recipe 1 | 98.815 | 0.00146 | 0.00054 | 0.00324 | 0.00127 | 0.10417 | 0.42215 | 0.02351 | 0.00208 | 0.50382 | 0.00899 | 0.0065 | 0.00817 | 0.00208 | 278.4 | 304.3 | 0 | 0 | 1 | 0 | 0 | 0 | 0 | 1 | 0 | 0 | 0 | 0 | 0
107410 | 6082 v1 | Oven Recipe 5 | 98.4298 | 0.00192 | 0.00169 | 0.01119 | 0.02606 | 0.12044 | 0.62096 | 0.03366 | 0.00132 | 0.58014 | 0.00363 | 0.00487 | 0.01435 | 0.00114 | 281.5 | 299.7 | 0 | 0 | 0 | 0 | 1 | 0 | 0 | 0 | 0 | 0 | 0 | 1 | 0
107411 | 6082 v3 | Oven Recipe 4 | 98.299 | 0.00185 | 0.00197 | 0.01246 | 0.02946 | 0.12445 | 0.62993 | 0.05395 | 0.0005 | 0.65274 | 0.01298 | 0.01051 | 0.02823 | 0.00696 | 344.5 | 374.3 | 0 | 0 | 0 | 0 | 0 | 0 | 1 | 0 | 0 | 0 | 1 | 0 | 0
107412 | 6005 v1 | Oven Recipe 2 | 98.6122 | 0.00219 | 0.00085 | 0.00246 | 0.00428 | 0.10366 | 0.51952 | 0.01816 | 0.00137 | 0.56296 | 0.00552 | 0.01262 | 0.01326 | 0 | 286.6 | 308.3 | 0 | 0 | 1 | 0 | 0 | 0 | 0 | 0 | 1 | 0 | 0 | 0 | 0
107413 | 6082 v3 | Oven Recipe 6 | 98.1731 | 0.00118 | 0.00178 | 0.01349 | 0.03206 | 0.10953 | 0.7095 | 0.06167 | 0.00259 | 0.70176 | 0.01132 | 0.00796 | 0.0195 | 0.00536 | 350.1 | 377.3 | 0 | 0 | 0 | 0 | 0 | 0 | 1 | 0 | 0 | 0 | 0 | 0 | 1
107414 | 6005 v2 | Oven Recipe 4 | 98.5324 | 0.00152 | 0.00096 | 0.00235 | 0.01381 | 0.09887 | 0.55775 | 0.01083 | 0.00155 | 0.59203 | 0.0088 | 0.00886 | 0.01833 | 0.00208 | 298.1 | 323.8 | 0 | 0 | 0 | 1 | 0 | 0 | 0 | 0 | 0 | 0 | 1 | 0 | 0
107415 | 6082 v2 | Oven Recipe 3 | 98.3838 | 0.00151 | 0.00158 | 0.01132 | 0.02992 | 0.09507 | 0.56775 | 0.05959 | 0.00137 | 0.63575 | 0.01048 | 0.00133 | 0.01667 | 0.00716 | 302.9 | 322.8 | 0 | 0 | 0 | 0 | 0 | 1 | 0 | 0 | 0 | 1 | 0 | 0 | 0
107416 | 6082 v1 | Oven Recipe 2 | 98.4481 | 0.00098 | 0.00096 | 0.00935 | 0.01699 | 0.07473 | 0.55578 | 0.03961 | 0.00078 | 0.6836 | 0.00384 | 0.00576 | 0.01717 | 0.00457 | 303.3 | 328 | 0 | 0 | 0 | 0 | 1 | 0 | 0 | 0 | 1 | 0 | 0 | 0 | 0
107417 | 6060 | Oven Recipe 3 | 98.9872 | 0.00157 | 0.00075 | 0 | 0.01115 | 0.09063 | 0.30085 | 0 | 0.00226 | 0.40188 | 0.01123 | 0 | 0.0202 | 0.00016 | 210 | 224.8 | 1 | 0 | 0 | 0 | 0 | 0 | 0 | 0 | 0 | 1 | 0 | 0 | 0
107418 | 6082 v1 | Oven Recipe 1 | 98.4376 | 0.00163 | 0.00092 | 0.00331 | 0.02495 | 0.10012 | 0.55374 | 0.04277 | 0.00255 | 0.66989 | 0.00417 | 0.01088 | 0.02226 | 0.00317 | 314.7 | 344 | 0 | 0 | 0 | 0 | 1 | 0 | 0 | 1 | 0 | 0 | 0 | 0 | 0
107419 | 6063 | Oven Recipe 3 | 98.8665 | 0.00133 | 0.00185 | 0.00479 | 0.0072 | 0.10509 | 0.42028 | 0.0069 | 0.00099 | 0.44562 | 0.0054 | 0.0049 | 0.00855 | 0.00078 | 230.6 | 243.9 | 0 | 1 | 0 | 0 | 0 | 0 | 0 | 0 | 0 | 1 | 0 | 0 | 0
107420 | 6082 v3 | Oven Recipe 6 | 98.1805 | 0.00111 | 0.00045 | 0.01815 | 0.02767 | 0.11779 | 0.64315 | 0.07166 | 0.00217 | 0.73266 | 0.01421 | 0.00429 | 0.02502 | 0.00712 | 325.3 | 351.4 | 0 | 0 | 0 | 0 | 0 | 0 | 1 | 0 | 0 | 0 | 0 | 0 | 1
107421 | 6082 v1 | Oven Recipe 3 | 98.4417 | 0.00081 | 0.00059 | 0.00849 | 0.01532 | 0.10816 | 0.59994 | 0.03082 | 0.00189 | 0.62178 | 0.00862 | 0.00574 | 0.01869 | 0.00409 | 305.5 | 328.8 | 0 | 0 | 0 | 0 | 1 | 0 | 0 | 0 | 0 | 1 | 0 | 0 | 0
107422 | 6063 | Oven Recipe 6 | 98.9366 | 0.00197 | 0.00217 | 0.00186 | 0.00146 | 0.07672 | 0.40056 | 0 | 0.00239 | 0.42787 | 0.00611 | 0.00448 | 0.01855 | 0.00031 | 243.6 | 264.7 | 0 | 1 | 0 | 0 | 0 | 0 | 0 | 0 | 0 | 0 | 0 | 0 | 1
107423 | 6082 v1 | Oven Recipe 5 | 98.4006 | 0.00181 | 0.00191 | 0.00633 | 0.03088 | 0.11646 | 0.61738 | 0.04752 | 0.00194 | 0.5959 | 0.00781 | 0.00844 | 0.01144 | 0.00468 | 284.8 | 306.3 | 0 | 0 | 0 | 0 | 1 | 0 | 0 | 0 | 0 | 0 | 0 | 1 | 0
107424 | 6060 | Oven Recipe 3 | 99.0277 | 0.00148 | 0.0017 | 0 | 0.00376 | 0.09895 | 0.30654 | 0.01093 | 0.00179 | 0.39513 | 0.00615 | 0.00738 | 0.02116 | 0 | 210 | 225.6 | 1 | 0 | 0 | 0 | 0 | 0 | 0 | 0 | 0 | 1 | 0 | 0 | 0
107425 | 6063 | Oven Recipe 3 | 98.8637 | 0.00103 | 0.00119 | 0.00023 | 0.00603 | 0.09695 | 0.43722 | 0.00795 | 0.00154 | 0.38002 | 0.007 | 0.00589 | 0.01616 | 0.00197 | 256.8 | 277.3 | 0 | 1 | 0 | 0 | 0 | 0 | 0 | 0 | 0 | 1 | 0 | 0 | 0
107426 | 6005 v2 | Oven Recipe 4 | 98.6192 | 0.00167 | 0.00141 | 0.0078 | 0.01673 | 0.07591 | 0.45523 | 0.0329 | 0.00137 | 0.61772 | 0.01509 | 0.0084 | 0.01916 | 0.00521 | 293.6 | 321.3 | 0 | 0 | 0 | 1 | 0 | 0 | 0 | 0 | 0 | 0 | 1 | 0 | 0
107427 | 6082 v2 | Oven Recipe 4 | 98.3163 | 0.00171 | 0.00204 | 0.00725 | 0.02668 | 0.10578 | 0.62378 | 0.04448 | 0.00226 | 0.66811 | 0.00914 | 0.00397 | 0.02108 | 0.00653 | 322.4 | 355.8 | 0 | 0 | 0 | 0 | 0 | 1 | 0 | 0 | 0 | 0 | 1 | 0 | 0
107428 | 6005 v1 | Oven Recipe 3 | 98.7887 | 0.00151 | 0.00244 | 0 | 0.0091 | 0.10729 | 0.4071 | 0.02634 | 0.00165 | 0.51587 | 0.00585 | 0.01217 | 0.00931 | 0.00129 | 240 | 257.4 | 0 | 0 | 1 | 0 | 0 | 0 | 0 | 0 | 0 | 1 | 0 | 0 | 0
107429 | 6082 v2 | Oven Recipe 6 | 98.2952 | 0.00208 | 0.00147 | 0.01085 | 0.0309 | 0.10676 | 0.60597 | 0.05796 | 0.00252 | 0.66096 | 0.01032 | 0.01496 | 0.01687 | 0.00262 | 302.3 | 330.1 | 0 | 0 | 0 | 0 | 0 | 1 | 0 | 0 | 0 | 0 | 0 | 0 | 1
107430 | 6082 v3 | Oven Recipe 6 | 98.1991 | 0.00107 | 0.00211 | 0.01646 | 0.02687 | 0.12016 | 0.70954 | 0.05211 | 0.00143 | 0.66181 | 0.00921 | 0.00394 | 0.02409 | 0.00586 | 326.7 | 362.3 | 0 | 0 | 0 | 0 | 0 | 0 | 1 | 0 | 0 | 0 | 0 | 0 | 1
107431 | 6060 | Oven Recipe 3 | 98.9643 | 0.00108 | 0.00125 | 0 | 0.01525 | 0.07735 | 0.34195 | 0.0147 | 0.00193 | 0.39916 | 0.00925 | 0.00071 | 0.00848 | 0.0028 | 213.3 | 226.4 | 1 | 0 | 0 | 0 | 0 | 0 | 0 | 0 | 0 | 1 | 0 | 0 | 0
107432 | 6005 v2 | Oven Recipe 6 | 98.474 | 0.00101 | 0.00099 | 0.0071 | 0.01769 | 0.1118 | 0.58233 | 0.03602 | 0.00234 | 0.58462 | 0.00514 | 0.00596 | 0.01881 | 0 | 286.5 | 305 | 0 | 0 | 0 | 1 | 0 | 0 | 0 | 0 | 0 | 0 | 0 | 0 | 1
107433 | 6082 v3 | Oven Recipe 4 | 98.2142 | 0.00174 | 0.00091 | 0.0167 | 0.03025 | 0.11017 | 0.64187 | 0.06312 | 0.00063 | 0.73694 | 0.01346 | 0.0032 | 0.0291 | 0.00452 | 348.3 | 379.1 | 0 | 0 | 0 | 0 | 0 | 0 | 1 | 0 | 0 | 0 | 1 | 0 | 0
107434 | 6082 v2 | Oven Recipe 4 | 98.2727 | 0.00096 | 0.00204 | 0.01096 | 0.03464 | 0.10378 | 0.62098 | 0.05353 | 0.00097 | 0.70526 | 0.01179 | 0.01173 | 0.01932 | 0.00609 | 346.4 | 372.2 | 0 | 0 | 0 | 0 | 0 | 1 | 0 | 0 | 0 | 0 | 1 | 0 | 0
107435 | 6063 | Oven Recipe 5 | 98.8132 | 0.00203 | 0.00251 | 0.00135 | 0.00421 | 0.07877 | 0.42407 | 0.02225 | 0.00215 | 0.46806 | 0.01092 | 0.00944 | 0.01555 | 0 | 222.9 | 247.9 | 0 | 1 | 0 | 0 | 0 | 0 | 0 | 0 | 0 | 0 | 0 | 1 | 0
107436 | 6082 v2 | Oven Recipe 5 | 98.3759 | 0.00193 | 0.00113 | 0.00994 | 0.02905 | 0.11227 | 0.57584 | 0.04902 | 0.00192 | 0.65843 | 0.01101 | 0.00703 | 0.01827 | 0.00696 | 290.8 | 319.5 | 0 | 0 | 0 | 0 | 0 | 1 | 0 | 0 | 0 | 0 | 0 | 1 | 0
107437 | 6005 v2 | Oven Recipe 1 | 98.671 | 0.00127 | 0.00147 | 0.00688 | 0.01058 | 0.10921 | 0.49806 | 0.01467 | 0.00107 | 0.5661 | 0.00595 | 0.00542 | 0.01665 | 0.00272 | 308.2 | 336.9 | 0 | 0 | 0 | 1 | 0 | 0 | 0 | 1 | 0 | 0 | 0 | 0 | 0
107438 | 6082 v2 | Oven Recipe 2 | 98.3557 | 0.00172 | 0.00145 | 0.01366 | 0.02891 | 0.10768 | 0.62327 | 0.04941 | 0.00176 | 0.65061 | 0.01102 | 0.00738 | 0.02682 | 0.00588 | 311.2 | 331.9 | 0 | 0 | 0 | 0 | 0 | 1 | 0 | 0 | 1 | 0 | 0 | 0 | 0
107439 | 6005 v2 | Oven Recipe 1 | 98.5837 | 0.00155 | 0.0013 | 0.00107 | 0.01451 | 0.10778 | 0.46625 | 0.02237 | 0.00131 | 0.5976 | 0.01159 | 0.00908 | 0.01617 | 0.00138 | 288.9 | 319.1 | 0 | 0 | 0 | 1 | 0 | 0 | 0 | 1 | 0 | 0 | 0 | 0 | 0
107440 | 6082 v2 | Oven Recipe 6 | 98.2577 | 0.00242 | 0.001 | 0.01124 | 0.03314 | 0.10796 | 0.68113 | 0.0427 | 0.00182 | 0.67874 | 0.00606 | 0.0101 | 0.02619 | 0.00585 | 323.6 | 345.5 | 0 | 0 | 0 | 0 | 0 | 1 | 0 | 0 | 0 | 0 | 0 | 0 | 1
107441 | 6005 v1 | Oven Recipe 1 | 98.624 | 0.00142 | 0.00271 | 0 | 0.00779 | 0.10767 | 0.54079 | 0.01731 | 0.00174 | 0.51133 | 0.0097 | 0.00875 | 0.00826 | 0.00293 | 284.6 | 310 | 0 | 0 | 1 | 0 | 0 | 0 | 0 | 1 | 0 | 0 | 0 | 0 | 0
107442 | 6082 v2 | Oven Recipe 5 | 98.4494 | 0.00144 | 0.00176 | 0.0112 | 0.02767 | 0.10801 | 0.60271 | 0.06912 | 0.00153 | 0.60775 | 0.0058 | 0.01172 | 0.01626 | 0.00683 | 301.3 | 324.8 | 0 | 0 | 0 | 0 | 0 | 1 | 0 | 0 | 0 | 0 | 0 | 1 | 0
107443 | 6005 v1 | Oven Recipe 2 | 98.6235 | 0.00126 | 0.0019 | 0 | 0.01307 | 0.12414 | 0.5517 | 0.02515 | 0.00133 | 0.49202 | 0.01416 | 0.00243 | 0.00658 | 0.00285 | 283.8 | 307.2 | 0 | 0 | 1 | 0 | 0 | 0 | 0 | 0 | 1 | 0 | 0 | 0 | 0
107444 | 6005 v2 | Oven Recipe 3 | 98.6234 | 0.00154 | 0.00266 | 3e-05 | 0.01013 | 0.10266 | 0.48771 | 0.01959 | 0.0015 | 0.52968 | 0.00632 | 0.01039 | 0.01612 | 0.0036 | 268.7 | 287.9 | 0 | 0 | 0 | 1 | 0 | 0 | 0 | 0 | 0 | 1 | 0 | 0 | 0
107445 | 6082 v1 | Oven Recipe 6 | 98.3797 | 0.00116 | 0.00193 | 0.0063 | 0.02872 | 0.12399 | 0.60917 | 0.03573 | 0.00179 | 0.61139 | 0.01401 | 0.00664 | 0.01766 | 0.00601 | 325.5 | 347.2 | 0 | 0 | 0 | 0 | 1 | 0 | 0 | 0 | 0 | 0 | 0 | 0 | 1
107446 | 6082 v2 | Oven Recipe 4 | 98.2857 | 0.00115 | 0.00179 | 0.00632 | 0.02792 | 0.09848 | 0.66826 | 0.05031 | 0.00206 | 0.67803 | 0.00756 | 0.00544 | 0.02627 | 0.00503 | 338.5 | 371 | 0 | 0 | 0 | 0 | 0 | 1 | 0 | 0 | 0 | 0 | 1 | 0 | 0
107447 | 6005 v1 | Oven Recipe 4 | 98.6694 | 0.00201 | 0.00103 | 0.00202 | 0.0151 | 0.09985 | 0.53348 | 0.01869 | 0.00208 | 0.51687 | 0.011 | 0.0041 | 0.01874 | 0 | 292 | 317.7 | 0 | 0 | 1 | 0 | 0 | 0 | 0 | 0 | 0 | 0 | 1 | 0 | 0
107448 | 6005 v2 | Oven Recipe 1 | 98.6165 | 0.00153 | 0.00096 | 0 | 0.01313 | 0.11473 | 0.43576 | 0.0253 | 0.00184 | 0.57183 | 0.00587 | 0 | 0.01673 | 0.00225 | 304.3 | 335.8 | 0 | 0 | 0 | 1 | 0 | 0 | 0 | 1 | 0 | 0 | 0 | 0 | 0
107449 | 6005 v2 | Oven Recipe 4 | 98.674 | 0.00141 | 0.00119 | 0.00576 | 0.01947 | 0.10237 | 0.47017 | 0.03866 | 0.00089 | 0.53555 | 0.00932 | 0.01194 | 0.01593 | 7e-05 | 302.2 | 323.7 | 0 | 0 | 0 | 1 | 0 | 0 | 0 | 0 | 0 | 0 | 1 | 0 | 0
107450 | 6005 v1 | Oven Recipe 2 | 98.7565 | 0.00179 | 0.00162 | 0 | 0.01349 | 0.10144 | 0.4806 | 0.01724 | 0.00276 | 0.49819 | 0.01581 | 0 | 0.00841 | 0.00151 | 263.3 | 287.5 | 0 | 0 | 1 | 0 | 0 | 0 | 0 | 0 | 1 | 0 | 0 | 0 | 0
107451 | 6082 v3 | Oven Recipe 5 | 98.2803 | 0.00211 | 0.00126 | 0.01781 | 0.03624 | 0.10294 | 0.66501 | 0.0645 | 0.00185 | 0.64964 | 0.0112 | 0.00376 | 0.02783 | 0.00655 | 311.6 | 340 | 0 | 0 | 0 | 0 | 0 | 0 | 1 | 0 | 0 | 0 | 0 | 1 | 0
107452 | 6005 v2 | Oven Recipe 1 | 98.4901 | 0.00202 | 0.00221 | 0.00493 | 0.01202 | 0.11051 | 0.59531 | 0.02762 | 0.00115 | 0.5945 | 0.01209 | 0.00259 | 0.02426 | 0.00016 | 314.6 | 349.1 | 0 | 0 | 0 | 1 | 0 | 0 | 0 | 1 | 0 | 0 | 0 | 0 | 0
107453 | 6060 | Oven Recipe 1 | 99.0699 | 0.00075 | 0.00183 | 0.00295 | 0.00321 | 0.07713 | 0.3 | 0.00235 | 0.00063 | 0.36578 | 0.00859 | 0.00139 | 0.01402 | 0 | 235.3 | 259.9 | 1 | 0 | 0 | 0 | 0 | 0 | 0 | 1 | 0 | 0 | 0 | 0 | 0
107454 | 6082 v1 | Oven Recipe 5 | 98.3838 | 0.00185 | 0.00096 | 0.00421 | 0.02735 | 0.09327 | 0.67734 | 0.03906 | 0.00252 | 0.56046 | 0.01405 | 0.01106 | 0.02034 | 0.00438 | 314 | 326 | 0 | 0 | 0 | 0 | 1 | 0 | 0 | 0 | 0 | 0 | 0 | 1 | 0
107455 | 6082 v3 | Oven Recipe 3 | 98.325 | 0.00198 | 0.00116 | 0.01479 | 0.02555 | 0.11183 | 0.61277 | 0.04264 | 0.00259 | 0.67595 | 0.00568 | 0.00404 | 0.01795 | 0.00836 | 294.9 | 319.4 | 0 | 0 | 0 | 0 | 0 | 0 | 1 | 0 | 0 | 1 | 0 | 0 | 0
107456 | 6063 | Oven Recipe 2 | 98.9752 | 0.00135 | 0.00086 | 0.00216 | 0.01314 | 0.07943 | 0.34996 | 0.02621 | 0.00255 | 0.40739 | 0.01146 | 0.00055 | 0.01353 | 0.00106 | 244.9 | 265.2 | 0 | 1 | 0 | 0 | 0 | 0 | 0 | 0 | 1 | 0 | 0 | 0 | 0
107457 | 6082 v1 | Oven Recipe 1 | 98.3505 | 0.00185 | 0.00166 | 0.00441 | 0.02197 | 0.10794 | 0.6057 | 0.05382 | 0.00032 | 0.67756 | 0.01069 | 0.00622 | 0.01459 | 0.00621 | 337.4 | 373.4 | 0 | 0 | 0 | 0 | 1 | 0 | 0 | 1 | 0 | 0 | 0 | 0 | 0
107458 | 6082 v3 | Oven Recipe 5 | 98.1947 | 0.00145 | 0.00124 | 0.01001 | 0.02962 | 0.11631 | 0.75748 | 0.05794 | 0.00174 | 0.66646 | 0.00806 | 0.00709 | 0.0263 | 0.0048 | 328.7 | 350.4 | 0 | 0 | 0 | 0 | 0 | 0 | 1 | 0 | 0 | 0 | 0 | 1 | 0
107459 | 6005 v1 | Oven Recipe 5 | 98.7892 | 0.00223 | 0.0019 | 0 | 0.0099 | 0.09846 | 0.38091 | 0.01472 | 0.00222 | 0.48971 | 0.00636 | 0.00523 | 0.00924 | 0.00171 | 224.6 | 236.6 | 0 | 0 | 1 | 0 | 0 | 0 | 0 | 0 | 0 | 0 | 0 | 1 | 0
107460 | 6060 | Oven Recipe 3 | 98.9884 | 0.00124 | 0.00112 | 0.00452 | 0.00846 | 0.0732 | 0.37406 | 0.01591 | 0.00142 | 0.37185 | 0.00072 | 0.00297 | 0.0157 | 0.0017 | 212.4 | 234 | 1 | 0 | 0 | 0 | 0 | 0 | 0 | 0 | 0 | 1 | 0 | 0 | 0
107461 | 6005 v2 | Oven Recipe 1 | 98.5398 | 0.00112 | 0.00206 | 0.00353 | 0.02338 | 0.1228 | 0.52761 | 0.02592 | 0.00172 | 0.573 | 0.00801 | 0.00406 | 0.01445 | 0.00194 | 301.8 | 326.5 | 0 | 0 | 0 | 1 | 0 | 0 | 0 | 1 | 0 | 0 | 0 | 0 | 0
107462 | 6060 | Oven Recipe 4 | 99.0316 | 0.00125 | 0.00296 | 0.00188 | 0.0045 | 0.09855 | 0.3 | 0.00322 | 0.00116 | 0.38985 | 0.00789 | 0.00618 | 0.01634 | 0.00206 | 228.6 | 248 | 1 | 0 | 0 | 0 | 0 | 0 | 0 | 0 | 0 | 0 | 1 | 0 | 0
107463 | 6082 v3 | Oven Recipe 5 | 98.2194 | 0.00198 | 0.00168 | 0.01474 | 0.02965 | 0.13118 | 0.66307 | 0.06519 | 0.00254 | 0.66132 | 0.00546 | 0.00482 | 0.02376 | 0.0044 | 317 | 334.6 | 0 | 0 | 0 | 0 | 0 | 0 | 1 | 0 | 0 | 0 | 0 | 1 | 0
107464 | 6005 v2 | Oven Recipe 1 | 98.5907 | 0.00129 | 0.00127 | 0.00248 | 0.02239 | 0.08844 | 0.52655 | 0.03346 | 0.00105 | 0.60769 | 0.0133 | 0.0042 | 0.01999 | 0.0021 | 303.4 | 326.4 | 0 | 0 | 0 | 1 | 0 | 0 | 0 | 1 | 0 | 0 | 0 | 0 | 0
107465 | 6005 v1 | Oven Recipe 3 | 98.7367 | 0.0017 | 0.00118 | 0.00044 | 0.0143 | 0.10723 | 0.43499 | 0.00983 | 0.00114 | 0.49854 | 0.01137 | 0.00416 | 0.01366 | 0.00041 | 259.2 | 283.8 | 0 | 0 | 1 | 0 | 0 | 0 | 0 | 0 | 0 | 1 | 0 | 0 | 0
107466 | 6082 v1 | Oven Recipe 1 | 98.3166 | 0.00187 | 0.00069 | 0.00444 | 0.02893 | 0.10456 | 0.64974 | 0.04172 | 0.00225 | 0.651 | 0.00681 | 0.00813 | 0.0162 | 0.00257 | 322.6 | 349.5 | 0 | 0 | 0 | 0 | 1 | 0 | 0 | 1 | 0 | 0 | 0 | 0 | 0
107467 | 6082 v1 | Oven Recipe 3 | 98.3596 | 0.00087 | 0.00227 | 0.01152 | 0.02617 | 0.09179 | 0.67881 | 0.04873 | 0.00112 | 0.5737 | 0.00212 | 0.01343 | 0.01531 | 0.00368 | 290.2 | 312 | 0 | 0 | 0 | 0 | 1 | 0 | 0 | 0 | 0 | 1 | 0 | 0 | 0
107468 | 6060 | Oven Recipe 4 | 98.9275 | 0.00175 | 0.0001 | 0 | 0.0042 | 0.1016 | 0.33597 | 0 | 0.00134 | 0.42342 | 0.01321 | 0.00929 | 0.00768 | 0.00346 | 239 | 258.7 | 1 | 0 | 0 | 0 | 0 | 0 | 0 | 0 | 0 | 0 | 1 | 0 | 0
107469 | 6082 v3 | Oven Recipe 1 | 98.2743 | 0.00176 | 0.00079 | 0.0194 | 0.04111 | 0.11295 | 0.58201 | 0.06747 | 0.00171 | 0.69212 | 0.00808 | 0.00753 | 0.02768 | 0.00627 | 333.9 | 364.8 | 0 | 0 | 0 | 0 | 0 | 0 | 1 | 1 | 0 | 0 | 0 | 0 | 0
107470 | 6082 v2 | Oven Recipe 6 | 98.2729 | 0.00172 | 0.00191 | 0.01136 | 0.03014 | 0.10914 | 0.63388 | 0.05995 | 0.00189 | 0.65017 | 0.00655 | 0 | 0.02315 | 0.00705 | 323.2 | 349.1 | 0 | 0 | 0 | 0 | 0 | 1 | 0 | 0 | 0 | 0 | 0 | 0 | 1
107471 | 6060 | Oven Recipe 4 | 99.0295 | 0.00116 | 0.00183 | 0 | 0.00926 | 0.09185 | 0.33786 | 0.00077 | 0.00121 | 0.37247 | 0.00994 | 0.00793 | 0.01621 | 0.00091 | 231.4 | 251.2 | 1 | 0 | 0 | 0 | 0 | 0 | 0 | 0 | 0 | 0 | 1 | 0 | 0
107472 | 6082 v2 | Oven Recipe 5 | 98.2785 | 0.00146 | 0.00095 | 0.01105 | 0.03219 | 0.11825 | 0.68439 | 0.04229 | 0.00176 | 0.59701 | 0.0103 | 0.00969 | 0.02004 | 0.0075 | 296.4 | 312.8 | 0 | 0 | 0 | 0 | 0 | 1 | 0 | 0 | 0 | 0 | 0 | 1 | 0
107473 | 6063 | Oven Recipe 4 | 98.9119 | 0.00122 | 0.00261 | 0.00244 | 0.0158 | 0.08685 | 0.37933 | 0.01635 | 0.00085 | 0.42184 | 0.00731 | 0.00786 | 0.01008 | 0.00063 | 250.6 | 278.7 | 0 | 1 | 0 | 0 | 0 | 0 | 0 | 0 | 0 | 0 | 1 | 0 | 0
107474 | 6082 v1 | Oven Recipe 4 | 98.5337 | 0.00169 | 0.00138 | 0.00863 | 0.03389 | 0.10986 | 0.55188 | 0.04197 | 0.002 | 0.58855 | 0.0112 | 0.00667 | 0.01939 | 0.0043 | 314.9 | 338 | 0 | 0 | 0 | 0 | 1 | 0 | 0 | 0 | 0 | 0 | 1 | 0 | 0
107475 | 6005 v1 | Oven Recipe 4 | 98.7203 | 0.00102 | 0.00186 | 0.00655 | 0.00636 | 0.09362 | 0.43284 | 0.01552 | 0.00082 | 0.56891 | 0.00659 | 0.00521 | 0.02157 | 0.00039 | 266.5 | 297 | 0 | 0 | 1 | 0 | 0 | 0 | 0 | 0 | 0 | 0 | 1 | 0 | 0
107476 | 6082 v2 | Oven Recipe 1 | 98.3787 | 0.00079 | 0.0011 | 0.01303 | 0.02729 | 0.12993 | 0.56787 | 0.05802 | 0.00217 | 0.65125 | 0.00244 | 0.00429 | 0.023 | 0.00227 | 340.2 | 377.2 | 0 | 0 | 0 | 0 | 0 | 1 | 0 | 1 | 0 | 0 | 0 | 0 | 0
107477 | 6005 v1 | Oven Recipe 1 | 98.7509 | 0.00177 | 0.00168 | 0 | 0.01158 | 0.10246 | 0.38512 | 0.01459 | 0.00207 | 0.53568 | 0.01154 | 0.00343 | 0.0069 | 0.00144 | 272.6 | 300.1 | 0 | 0 | 1 | 0 | 0 | 0 | 0 | 1 | 0 | 0 | 0 | 0 | 0
107478 | 6005 v2 | Oven Recipe 4 | 98.5214 | 0.00169 | 0.00138 | 0.00534 | 0.02015 | 0.1016 | 0.5791 | 0.02427 | 0.00255 | 0.61131 | 0.00906 | 0.00524 | 0.01238 | 0.00387 | 305 | 337.8 | 0 | 0 | 0 | 1 | 0 | 0 | 0 | 0 | 0 | 0 | 1 | 0 | 0
107479 | 6082 v1 | Oven Recipe 2 | 98.5186 | 0.00095 | 0.0008 | 0.00256 | 0.0251 | 0.11363 | 0.51468 | 0.05702 | 0.00226 | 0.58515 | 0.01183 | 0.00827 | 0.01658 | 0.00556 | 308 | 325.4 | 0 | 0 | 0 | 0 | 1 | 0 | 0 | 0 | 1 | 0 | 0 | 0 | 0
107480 | 6060 | Oven Recipe 6 | 98.9957 | 0.00204 | 0.00065 | 0 | 0.00566 | 0.07747 | 0.34316 | 0.00754 | 0.00094 | 0.40766 | 0.01052 | 0.00428 | 0.00776 | 0.00221 | 219.9 | 236.4 | 1 | 0 | 0 | 0 | 0 | 0 | 0 | 0 | 0 | 0 | 0 | 0 | 1
107481 | 6005 v2 | Oven Recipe 4 | 98.5822 | 0.0021 | 0.00214 | 0.00698 | 0.00694 | 0.09742 | 0.511 | 0.01027 | 0.00152 | 0.60767 | 0.00331 | 0.01011 | 0.01622 | 0.00194 | 283 | 307.2 | 0 | 0 | 0 | 1 | 0 | 0 | 0 | 0 | 0 | 0 | 1 | 0 | 0
107482 | 6063 | Oven Recipe 1 | 98.8495 | 0.00115 | 0.00159 | 0.00561 | 0.01322 | 0.0973 | 0.40101 | 0.01268 | 0.00248 | 0.50526 | 0.00582 | 0.01365 | 0.0142 | 0.0003 | 255 | 279.1 | 0 | 1 | 0 | 0 | 0 | 0 | 0 | 1 | 0 | 0 | 0 | 0 | 0
107483 | 6082 v1 | Oven Recipe 5 | 98.4627 | 0.0013 | 0.00184 | 0.01013 | 0.02684 | 0.09894 | 0.65502 | 0.04875 | 0.00213 | 0.5671 | 0.00786 | 0.00962 | 0.01508 | 0.00604 | 288.8 | 311 | 0 | 0 | 0 | 0 | 1 | 0 | 0 | 0 | 0 | 0 | 0 | 1 | 0
107484 | 6060 | Oven Recipe 1 | 99.0129 | 0.00176 | 0.00136 | 0.00177 | 0.00459 | 0.09339 | 0.35144 | 0 | 0.00044 | 0.40103 | 0.00516 | 0.0061 | 0.00824 | 0.00233 | 245.7 | 267.8 | 1 | 0 | 0 | 0 | 0 | 0 | 0 | 1 | 0 | 0 | 0 | 0 | 0
107485 | 6082 v3 | Oven Recipe 2 | 98.2555 | 0.00102 | 0.00219 | 0.01274 | 0.02857 | 0.11348 | 0.67088 | 0.06091 | 0.00123 | 0.68519 | 0.01231 | 0.00588 | 0.02711 | 0.00867 | 342.3 | 365.5 | 0 | 0 | 0 | 0 | 0 | 0 | 1 | 0 | 1 | 0 | 0 | 0 | 0
107486 | 6005 v1 | Oven Recipe 1 | 98.7354 | 0.00195 | 0.00129 | 0 | 0.0094 | 0.08219 | 0.51006 | 0.02695 | 0.00104 | 0.4794 | 0.00596 | 0.00766 | 0.00942 | 0.00044 | 291.7 | 312.6 | 0 | 0 | 1 | 0 | 0 | 0 | 0 | 1 | 0 | 0 | 0 | 0 | 0
107487 | 6082 v2 | Oven Recipe 4 | 98.3424 | 0.00128 | 0.00195 | 0.01498 | 0.03501 | 0.11538 | 0.62532 | 0.03992 | 0.00156 | 0.64298 | 0.01074 | 0.00892 | 0.02128 | 0.00649 | 335.2 | 362.7 | 0 | 0 | 0 | 0 | 0 | 1 | 0 | 0 | 0 | 0 | 1 | 0 | 0
107488 | 6063 | Oven Recipe 5 | 98.8769 | 0.00113 | 0.00102 | 0.00123 | 0.0107 | 0.09196 | 0.41964 | 0.01131 | 0.00071 | 0.37782 | 0.01063 | 0.00011 | 0.01552 | 0 | 227.5 | 251.4 | 0 | 1 | 0 | 0 | 0 | 0 | 0 | 0 | 0 | 0 | 0 | 1 | 0
107489 | 6082 v3 | Oven Recipe 2 | 98.3027 | 0.00193 | 0.00134 | 0.01316 | 0.04327 | 0.11351 | 0.59751 | 0.05025 | 0.00214 | 0.71069 | 0.00346 | 0.00873 | 0.03179 | 0.00781 | 337.7 | 365.3 | 0 | 0 | 0 | 0 | 0 | 0 | 1 | 0 | 1 | 0 | 0 | 0 | 0
107490 | 6082 v3 | Oven Recipe 3 | 98.2041 | 0.00202 | 0.00162 | 0.01064 | 0.02569 | 0.09698 | 0.74194 | 0.06265 | 0.00178 | 0.70578 | 0.0112 | 0.01039 | 0.02802 | 0.00626 | 336.1 | 365.6 | 0 | 0 | 0 | 0 | 0 | 0 | 1 | 0 | 0 | 1 | 0 | 0 | 0
107491 | 6005 v2 | Oven Recipe 5 | 98.6559 | 0.00201 | 0.001 | 0.00265 | 0.01321 | 0.1019 | 0.48322 | 0.03434 | 0.00128 | 0.53465 | 0.01274 | 0.00766 | 0.0152 | 0.005 | 267.1 | 288.7 | 0 | 0 | 0 | 1 | 0 | 0 | 0 | 0 | 0 | 0 | 0 | 1 | 0
107492 | 6082 v1 | Oven Recipe 6 | 98.4832 | 0.00148 | 0.00154 | 0.01401 | 0.0353 | 0.10133 | 0.52731 | 0.04766 | 0.00125 | 0.58845 | 0.00782 | 0.00816 | 0.01726 | 0.00455 | 297.7 | 314.9 | 0 | 0 | 0 | 0 | 1 | 0 | 0 | 0 | 0 | 0 | 0 | 0 | 1
107493 | 6082 v1 | Oven Recipe 4 | 98.3523 | 0.00115 | 0.00246 | 0.00865 | 0.03636 | 0.09914 | 0.58519 | 0.0507 | 0.00154 | 0.68209 | 0.00611 | 0.00441 | 0.01753 | 0.00455 | 326.2 | 359 | 0 | 0 | 0 | 0 | 1 | 0 | 0 | 0 | 0 | 0 | 1 | 0 | 0
107494 | 6082 v1 | Oven Recipe 6 | 98.3923 | 0.00213 | 0.00111 | 0.00828 | 0.02421 | 0.10211 | 0.55366 | 0.05578 | 0.00182 | 0.61856 | 0.01286 | 0.01252 | 0.02753 | 0.00563 | 300.9 | 327.7 | 0 | 0 | 0 | 0 | 1 | 0 | 0 | 0 | 0 | 0 | 0 | 0 | 1
107495 | 6082 v1 | Oven Recipe 5 | 98.4777 | 0.00166 | 0.00153 | 0.00742 | 0.02131 | 0.09465 | 0.57135 | 0.04648 | 0.0022 | 0.62457 | 0.0078 | 0.00395 | 0.02014 | 0.00302 | 282.4 | 305.1 | 0 | 0 | 0 | 0 | 1 | 0 | 0 | 0 | 0 | 0 | 0 | 1 | 0
107496 | 6005 v1 | Oven Recipe 1 | 98.7033 | 0.00126 | 0.00229 | 0.00018 | 0.00098 | 0.10791 | 0.43113 | 0.02199 | 0.00235 | 0.52913 | 0.01523 | 0.00442 | 0.01579 | 0 | 277.4 | 300.9 | 0 | 0 | 1 | 0 | 0 | 0 | 0 | 1 | 0 | 0 | 0 | 0 | 0
107497 | 6063 | Oven Recipe 6 | 98.8865 | 0.00081 | 0.00117 | 0.00186 | 0.00683 | 0.09116 | 0.42264 | 0.00453 | 0.00176 | 0.41424 | 0.00263 | 0.01123 | 0.01709 | 0 | 241.7 | 265.2 | 0 | 1 | 0 | 0 | 0 | 0 | 0 | 0 | 0 | 0 | 0 | 0 | 1
107498 | 6063 | Oven Recipe 2 | 98.8377 | 0.00153 | 0.00108 | 0 | 0.01001 | 0.09146 | 0.46456 | 0 | 0.00127 | 0.41346 | 0.01062 | 0.00615 | 0.0059 | 0.00525 | 252.6 | 274.2 | 0 | 1 | 0 | 0 | 0 | 0 | 0 | 0 | 1 | 0 | 0 | 0 | 0
107499 | 6005 v1 | Oven Recipe 1 | 98.6746 | 0.00222 | 0.0018 | 0 | 0.01126 | 0.09723 | 0.4749 | 0.02802 | 0.00191 | 0.53881 | 0.00674 | 0.00501 | 0.02007 | 0.00227 | 265.9 | 296.3 | 0 | 0 | 1 | 0 | 0 | 0 | 0 | 1 | 0 | 0 | 0 | 0 | 0
107500 | 6005 v2 | Oven Recipe 5 | 98.6161 | 0.00102 | 0.00185 | 0.00113 | 0.01659 | 0.10065 | 0.55693 | 0.03913 | 0.00249 | 0.51238 | 0.01217 | 0.00128 | 0.01338 | 0.00352 | 268.9 | 291 | 0 | 0 | 0 | 1 | 0 | 0 | 0 | 0 | 0 | 0 | 0 | 1 | 0
107501 | 6005 v2 | Oven Recipe 6 | 98.6162 | 0.00167 | 0.00112 | 0.00359 | 0.01519 | 0.10872 | 0.50558 | 0.02797 | 0.00186 | 0.55264 | 0.00685 | 0.00225 | 0.01501 | 0.00159 | 266.1 | 283.8 | 0 | 0 | 0 | 1 | 0 | 0 | 0 | 0 | 0 | 0 | 0 | 0 | 1
107502 | 6060 | Oven Recipe 5 | 99.1362 | 0.00126 | 0.00073 | 0.0005 | 0.0146 | 0.08964 | 0.3 | 0.00186 | 0.00168 | 0.3 | 0.00485 | 0.0109 | 0.01505 | 0 | 210 | 226.6 | 1 | 0 | 0 | 0 | 0 | 0 | 0 | 0 | 0 | 0 | 0 | 1 | 0
107503 | 6060 | Oven Recipe 1 | 98.9608 | 0.00237 | 0.00155 | 0.00216 | 0.01582 | 0.07276 | 0.3346 | 0.00046 | 0.00055 | 0.4551 | 0.00967 | 0.01166 | 0.01577 | 0.00013 | 227.3 | 254.6 | 1 | 0 | 0 | 0 | 0 | 0 | 0 | 1 | 0 | 0 | 0 | 0 | 0
107504 | 6082 v1 | Oven Recipe 5 | 98.5809 | 0.0014 | 0.00171 | 0.00754 | 0.02834 | 0.10707 | 0.50768 | 0.03814 | 0.00257 | 0.55238 | 0.0143 | 0.00697 | 0.02265 | 0.00525 | 280.7 | 305.9 | 0 | 0 | 0 | 0 | 1 | 0 | 0 | 0 | 0 | 0 | 0 | 1 | 0
107505 | 6005 v1 | Oven Recipe 4 | 98.5303 | 0.00124 | 0.00148 | 0.00301 | 0.01305 | 0.09366 | 0.59341 | 0.02916 | 0.0006 | 0.52975 | 0.00983 | 0.00254 | 0.01068 | 0.00471 | 292.3 | 316.5 | 0 | 0 | 1 | 0 | 0 | 0 | 0 | 0 | 0 | 0 | 1 | 0 | 0
107506 | 6082 v2 | Oven Recipe 2 | 98.357 | 0.00206 | 0.00167 | 0.00801 | 0.02047 | 0.11411 | 0.65488 | 0.05096 | 0.00119 | 0.66872 | 0.0075 | 0.00879 | 0.01768 | 0.0063 | 337.8 | 362.7 | 0 | 0 | 0 | 0 | 0 | 1 | 0 | 0 | 1 | 0 | 0 | 0 | 0
107507 | 6005 v2 | Oven Recipe 1 | 98.5504 | 0.0013 | 0.00196 | 0.00321 | 0.01872 | 0.09183 | 0.5412 | 0.03457 | 0.00253 | 0.55458 | 0.0038 | 0.0093 | 0.01354 | 0.00447 | 304.4 | 334.7 | 0 | 0 | 0 | 1 | 0 | 0 | 0 | 1 | 0 | 0 | 0 | 0 | 0
107508 | 6005 v1 | Oven Recipe 2 | 98.7548 | 0.00184 | 0.00136 | 0.00243 | 0.00434 | 0.08171 | 0.46313 | 0.01376 | 0.0014 | 0.49348 | 0.01015 | 0 | 0.00782 | 0 | 267.6 | 292.4 | 0 | 0 | 1 | 0 | 0 | 0 | 0 | 0 | 1 | 0 | 0 | 0 | 0
107509 | 6005 v1 | Oven Recipe 4 | 98.7348 | 0.0019 | 0.00147 | 0.00662 | 0.01175 | 0.1212 | 0.4289 | 0.02709 | 0.00217 | 0.49969 | 0.00443 | 0.00566 | 0.01765 | 0.00087 | 267.2 | 296.4 | 0 | 0 | 1 | 0 | 0 | 0 | 0 | 0 | 0 | 0 | 1 | 0 | 0
107510 | 6082 v3 | Oven Recipe 4 | 98.2683 | 0.00073 | 0.00101 | 0.01359 | 0.03939 | 0.09184 | 0.62437 | 0.06368 | 0.00202 | 0.72883 | 0.00314 | 0.00499 | 0.02796 | 0.00504 | 344.6 | 381.7 | 0 | 0 | 0 | 0 | 0 | 0 | 1 | 0 | 0 | 0 | 1 | 0 | 0
107511 | 6060 | Oven Recipe 5 | 99.011 | 0.00127 | 0.00138 | 0.00047 | 0.00474 | 0.08142 | 0.39075 | 0.00428 | 0.00117 | 0.35169 | 0.00692 | 0.00966 | 0.01208 | 0 | 210.8 | 226.5 | 1 | 0 | 0 | 0 | 0 | 0 | 0 | 0 | 0 | 0 | 0 | 1 | 0
107512 | 6082 v2 | Oven Recipe 5 | 98.3246 | 0.00161 | 0.00172 | 0.0118 | 0.04164 | 0.10384 | 0.59252 | 0.05802 | 0.00224 | 0.67617 | 0.00787 | 0.01053 | 0.02311 | 0.004 | 303.7 | 327.4 | 0 | 0 | 0 | 0 | 0 | 1 | 0 | 0 | 0 | 0 | 0 | 1 | 0
107513 | 6005 v1 | Oven Recipe 2 | 98.6438 | 0.00114 | 0.00219 | 0.00737 | 0.00984 | 0.10757 | 0.53124 | 0.01295 | 0.00098 | 0.5135 | 0.01301 | 0.00038 | 0.01745 | 0 | 285.5 | 307.9 | 0 | 0 | 1 | 0 | 0 | 0 | 0 | 0 | 1 | 0 | 0 | 0 | 0
107514 | 6005 v2 | Oven Recipe 1 | 98.6225 | 0.0023 | 0.00213 | 0.00335 | 0.01467 | 0.09804 | 0.5353 | 0.02591 | 0.00157 | 0.53674 | 0.00504 | 0.00438 | 0.0187 | 0.00414 | 302.9 | 334 | 0 | 0 | 0 | 1 | 0 | 0 | 0 | 1 | 0 | 0 | 0 | 0 | 0
107515 | 6005 v1 | Oven Recipe 4 | 98.6356 | 0.00149 | 0.00196 | 0 | 0.00603 | 0.10551 | 0.46462 | 0.02021 | 0.00152 | 0.53075 | 0.00926 | 0.00771 | 0.01141 | 0.00369 | 283.5 | 314.9 | 0 | 0 | 1 | 0 | 0 | 0 | 0 | 0 | 0 | 0 | 1 | 0 | 0
107516 | 6063 | Oven Recipe 6 | 98.8111 | 0.00135 | 0.00063 | 0.00381 | 0.00425 | 0.09994 | 0.4009 | 0.00593 | 0.00204 | 0.50918 | 0.00826 | 0.00521 | 0.02061 | 0 | 235.9 | 253.3 | 0 | 1 | 0 | 0 | 0 | 0 | 0 | 0 | 0 | 0 | 0 | 0 | 1
107517 | 6005 v1 | Oven Recipe 5 | 98.6617 | 0.00213 | 0.00154 | 0 | 0.0114 | 0.10423 | 0.54587 | 0.03495 | 0.00165 | 0.44631 | 0.01562 | 0.0008 | 0.02098 | 0.00358 | 260.1 | 278.2 | 0 | 0 | 1 | 0 | 0 | 0 | 0 | 0 | 0 | 0 | 0 | 1 | 0
107518 | 6082 v1 | Oven Recipe 4 | 98.358 | 0.0017 | 0.00178 | 0.00606 | 0.01847 | 0.0936 | 0.6027 | 0.05336 | 0.00128 | 0.65188 | 0.01247 | 0.00609 | 0.02371 | 0.00568 | 332.6 | 359.5 | 0 | 0 | 0 | 0 | 1 | 0 | 0 | 0 | 0 | 0 | 1 | 0 | 0
107519 | 6060 | Oven Recipe 3 | 99.0462 | 0.00156 | 0.00183 | 0.00442 | 0.0078 | 0.08384 | 0.3845 | 0 | 0.00194 | 0.35173 | 0.00982 | 0.00777 | 0.00552 | 0 | 216.5 | 228.8 | 1 | 0 | 0 | 0 | 0 | 0 | 0 | 0 | 0 | 1 | 0 | 0 | 0
107520 | 6005 v1 | Oven Recipe 2 | 98.7121 | 0.00175 | 0.00232 | 0 | 0.01867 | 0.10215 | 0.44768 | 0.03 | 0.00156 | 0.48284 | 0.00622 | 0.00554 | 0.01745 | 0 | 275.2 | 300.9 | 0 | 0 | 1 | 0 | 0 | 0 | 0 | 0 | 1 | 0 | 0 | 0 | 0
107521 | 6060 | Oven Recipe 3 | 98.869 | 0.00137 | 0.00166 | 0.00384 | 0.00981 | 0.11143 | 0.38214 | 0.01331 | 0.00118 | 0.39305 | 0.00747 | 0.01038 | 0.02247 | 0.00263 | 210 | 228.3 | 1 | 0 | 0 | 0 | 0 | 0 | 0 | 0 | 0 | 1 | 0 | 0 | 0
107522 | 6082 v1 | Oven Recipe 3 | 98.4124 | 0.00146 | 0.00068 | 0.00918 | 0.02429 | 0.10141 | 0.62003 | 0.04916 | 0.00201 | 0.61047 | 0.00444 | 0.00699 | 0.02254 | 0.00341 | 298 | 324.4 | 0 | 0 | 0 | 0 | 1 | 0 | 0 | 0 | 0 | 1 | 0 | 0 | 0
107523 | 6060 | Oven Recipe 6 | 98.9699 | 0.00117 | 0.00175 | 0 | 0.01253 | 0.09077 | 0.35623 | 0.01896 | 0.00166 | 0.38539 | 0.00924 | 0.00259 | 0.0072 | 0.00017 | 223.3 | 241.5 | 1 | 0 | 0 | 0 | 0 | 0 | 0 | 0 | 0 | 0 | 0 | 0 | 1
107524 | 6005 v2 | Oven Recipe 1 | 98.4166 | 0.00161 | 0.00206 | 0.00643 | 0.01525 | 0.11874 | 0.62697 | 0.02003 | 0.00111 | 0.58885 | 0.00785 | 0.0068 | 0.00766 | 0.00489 | 320.9 | 347.9 | 0 | 0 | 0 | 1 | 0 | 0 | 0 | 1 | 0 | 0 | 0 | 0 | 0
107525 | 6082 v3 | Oven Recipe 3 | 98.1571 | 0.00143 | 0.00093 | 0.01426 | 0.03656 | 0.10459 | 0.74757 | 0.06779 | 0.00178 | 0.66979 | 0.00983 | 0.0039 | 0.01891 | 0.00586 | 322.7 | 345.5 | 0 | 0 | 0 | 0 | 0 | 0 | 1 | 0 | 0 | 1 | 0 | 0 | 0
107526 | 6063 | Oven Recipe 1 | 98.8285 | 0.00132 | 0.00065 | 0.00076 | 0 | 0.09676 | 0.43105 | 0.00911 | 0.00072 | 0.4645 | 0.0106 | 0.01434 | 0.01614 | 0 | 261.1 | 287.3 | 0 | 1 | 0 | 0 | 0 | 0 | 0 | 1 | 0 | 0 | 0 | 0 | 0
107527 | 6063 | Oven Recipe 4 | 98.7825 | 0.00158 | 0.00104 | 0 | 0.01297 | 0.08988 | 0.46431 | 0.0025 | 0.0014 | 0.45862 | 0.01369 | 0.00826 | 0.01459 | 0.00274 | 265.1 | 290.2 | 0 | 1 | 0 | 0 | 0 | 0 | 0 | 0 | 0 | 0 | 1 | 0 | 0
107528 | 6082 v2 | Oven Recipe 6 | 98.3155 | 0.00178 | 0.00091 | 0.01033 | 0.02812 | 0.12698 | 0.67438 | 0.02925 | 0.00186 | 0.61937 | 0.00079 | 0.01026 | 0.0268 | 0.00508 | 327.6 | 352.9 | 0 | 0 | 0 | 0 | 0 | 1 | 0 | 0 | 0 | 0 | 0 | 0 | 1
107529 | 6005 v1 | Oven Recipe 6 | 98.6935 | 0.00147 | 0.00083 | 0 | 0.00144 | 0.10224 | 0.50216 | 0.02349 | 0.00196 | 0.48745 | 0.01406 | 0.00536 | 0.01987 | 0.00144 | 276.7 | 294.5 | 0 | 0 | 1 | 0 | 0 | 0 | 0 | 0 | 0 | 0 | 0 | 0 | 1
107530 | 6060 | Oven Recipe 2 | 98.971 | 0.00164 | 0.00122 | 0.00422 | 0.00826 | 0.10624 | 0.3 | 0.00848 | 0.00214 | 0.38568 | 0.00427 | 0.01004 | 0.01784 | 0.00043 | 210 | 230.5 | 1 | 0 | 0 | 0 | 0 | 0 | 0 | 0 | 1 | 0 | 0 | 0 | 0
107531 | 6082 v3 | Oven Recipe 5 | 98.2285 | 0.0018 | 0.00078 | 0.01836 | 0.03309 | 0.11384 | 0.70197 | 0.0712 | 0.00226 | 0.66767 | 0.01053 | 0.00395 | 0.01769 | 0.00637 | 309.9 | 331.8 | 0 | 0 | 0 | 0 | 0 | 0 | 1 | 0 | 0 | 0 | 0 | 1 | 0
107532 | 6005 v1 | Oven Recipe 1 | 98.6165 | 0.00178 | 0.00042 | 0.00552 | 0.0086 | 0.09481 | 0.46167 | 0.01495 | 0.0016 | 0.59006 | 0.01399 | 0.00946 | 0.02408 | 0.00489 | 283 | 317.4 | 0 | 0 | 1 | 0 | 0 | 0 | 0 | 1 | 0 | 0 | 0 | 0 | 0
107533 | 6005 v2 | Oven Recipe 4 | 98.6075 | 0.00149 | 0.00078 | 0.00662 | 0.02453 | 0.10455 | 0.47898 | 0.02464 | 0.00123 | 0.57555 | 0.01333 | 0.01363 | 0.0218 | 0.00276 | 288.3 | 319.4 | 0 | 0 | 0 | 1 | 0 | 0 | 0 | 0 | 0 | 0 | 1 | 0 | 0
107534 | 6005 v1 | Oven Recipe 6 | 98.6414 | 0.00135 | 0.00118 | 0.00328 | 0.00825 | 0.09977 | 0.5317 | 0.01957 | 0.00176 | 0.52217 | 0.0111 | 0.00304 | 0.01727 | 0.00058 | 276.2 | 295.8 | 0 | 0 | 1 | 0 | 0 | 0 | 0 | 0 | 0 | 0 | 0 | 0 | 1
107535 | 6082 v1 | Oven Recipe 1 | 98.4365 | 0.00171 | 0.00112 | 0.00911 | 0.02778 | 0.11428 | 0.5536 | 0.0454 | 0.00175 | 0.62192 | 0.01137 | 0.00212 | 0.02466 | 0.00337 | 316 | 341.7 | 0 | 0 | 0 | 0 | 1 | 0 | 0 | 1 | 0 | 0 | 0 | 0 | 0
107536 | 6005 v1 | Oven Recipe 1 | 98.6045 | 0.0012 | 0.00206 | 0.00461 | 0.00767 | 0.08144 | 0.51286 | 0.02088 | 0.0025 | 0.55454 | 0.00432 | 0.0058 | 0.01024 | 0.00094 | 297.6 | 320.5 | 0 | 0 | 1 | 0 | 0 | 0 | 0 | 1 | 0 | 0 | 0 | 0 | 0
107537 | 6082 v3 | Oven Recipe 6 | 98.1528 | 0.00207 | 0.00102 | 0.0136 | 0.03464 | 0.12918 | 0.69 | 0.0582 | 0.00191 | 0.6852 | 0.00716 | 0.00986 | 0.0308 | 0.01126 | 330.7 | 357.4 | 0 | 0 | 0 | 0 | 0 | 0 | 1 | 0 | 0 | 0 | 0 | 0 | 1
107538 | 6005 v1 | Oven Recipe 5 | 98.7149 | 0.0012 | 0.00195 | 0.00239 | 0.01092 | 0.08629 | 0.51989 | 0.00451 | 0.00043 | 0.46245 | 0.01155 | 0.01053 | 0.02239 | 0.00106 | 252.2 | 271.7 | 0 | 0 | 1 | 0 | 0 | 0 | 0 | 0 | 0 | 0 | 0 | 1 | 0
107539 | 6082 v2 | Oven Recipe 6 | 98.3371 | 0.00147 | 0.00211 | 0.00894 | 0.02609 | 0.11614 | 0.66097 | 0.06011 | 0.00238 | 0.58152 | 0.01422 | 0.0033 | 0.02428 | 0.005 | 320.9 | 344.6 | 0 | 0 | 0 | 0 | 0 | 1 | 0 | 0 | 0 | 0 | 0 | 0 | 1
107540 | 6082 v1 | Oven Recipe 2 | 98.361 | 0.00137 | 0.00182 | 0.01121 | 0.01791 | 0.12417 | 0.5807 | 0.05325 | 0.00199 | 0.68126 | 0.00842 | 0.00959 | 0.01563 | 0.00157 | 307.8 | 331.6 | 0 | 0 | 0 | 0 | 1 | 0 | 0 | 0 | 1 | 0 | 0 | 0 | 0
107541 | 6060 | Oven Recipe 3 | 99.0853 | 0.00195 | 0.00157 | 0.00044 | 0.01623 | 0.07788 | 0.3 | 0.00611 | 0.00205 | 0.34301 | 0.01377 | 0.00655 | 0.0186 | 0.00275 | 210 | 230 | 1 | 0 | 0 | 0 | 0 | 0 | 0 | 0 | 0 | 1 | 0 | 0 | 0
107542 | 6082 v1 | Oven Recipe 4 | 98.4849 | 0.00117 | 0.00167 | 0.00499 | 0.02932 | 0.11917 | 0.55193 | 0.03438 | 0.00068 | 0.61307 | 0.01303 | 0.01011 | 0.01521 | 0.00565 | 306.3 | 326.6 | 0 | 0 | 0 | 0 | 1 | 0 | 0 | 0 | 0 | 0 | 1 | 0 | 0
107543 | 6005 v1 | Oven Recipe 1 | 98.7292 | 0.00061 | 0.00207 | 0 | 0.00703 | 0.09715 | 0.5207 | 0 | 0.00087 | 0.54099 | 0.00844 | 0.00381 | 0.00829 | 0.00093 | 280.3 | 304.2 | 0 | 0 | 1 | 0 | 0 | 0 | 0 | 1 | 0 | 0 | 0 | 0 | 0
107544 | 6005 v2 | Oven Recipe 1 | 98.6019 | 0.00229 | 0.0007 | 0.00738 | 0.01329 | 0.11312 | 0.51106 | 0.01148 | 0.0023 | 0.56667 | 0.00778 | 0.00512 | 0.01676 | 0.00077 | 302.2 | 332.8 | 0 | 0 | 0 | 1 | 0 | 0 | 0 | 1 | 0 | 0 | 0 | 0 | 0
107545 | 6005 v1 | Oven Recipe 2 | 98.7762 | 0.00196 | 0.00137 | 0.00036 | 0.01243 | 0.08768 | 0.41103 | 0.02199 | 0.00194 | 0.53977 | 0.0091 | 0.00214 | 0.01536 | 0.00055 | 274.3 | 304 | 0 | 0 | 1 | 0 | 0 | 0 | 0 | 0 | 1 | 0 | 0 | 0 | 0
107546 | 6082 v1 | Oven Recipe 1 | 98.2791 | 0.00089 | 0.00281 | 0.00924 | 0.02002 | 0.0914 | 0.64978 | 0.03842 | 0.00287 | 0.64262 | 0.01452 | 0.00504 | 0.01549 | 0.00728 | 337 | 364.1 | 0 | 0 | 0 | 0 | 1 | 0 | 0 | 1 | 0 | 0 | 0 | 0 | 0
107547 | 6060 | Oven Recipe 3 | 99.0773 | 0.00104 | 0.00274 | 0.00997 | 0.01075 | 0.07557 | 0.3 | 0.00211 | 0.00123 | 0.32707 | 0.01495 | 0.00962 | 0.01042 | 0.00188 | 210 | 230.6 | 1 | 0 | 0 | 0 | 0 | 0 | 0 | 0 | 0 | 1 | 0 | 0 | 0
107548 | 6060 | Oven Recipe 3 | 98.9807 | 0.00198 | 0.002 | 0.00447 | 0.00197 | 0.08594 | 0.39074 | 0.0019 | 0.00157 | 0.35902 | 0.00653 | 0.00515 | 0.00885 | 0.0023 | 233.4 | 254.8 | 1 | 0 | 0 | 0 | 0 | 0 | 0 | 0 | 0 | 1 | 0 | 0 | 0
107549 | 6005 v2 | Oven Recipe 1 | 98.5993 | 0.00103 | 0.00231 | 0.00978 | 0.02482 | 0.09608 | 0.53289 | 0.03807 | 0.00172 | 0.56072 | 0.0127 | 0.00768 | 0.01634 | 0 | 296.2 | 317.4 | 0 | 0 | 0 | 1 | 0 | 0 | 0 | 1 | 0 | 0 | 0 | 0 | 0
107550 | 6005 v2 | Oven Recipe 1 | 98.51 | 0.00135 | 0.00182 | 0.00121 | 0.01195 | 0.09533 | 0.54067 | 0.01868 | 0.00188 | 0.59036 | 0.00561 | 0.00649 | 0.00976 | 0.0036 | 308 | 336.6 | 0 | 0 | 0 | 1 | 0 | 0 | 0 | 1 | 0 | 0 | 0 | 0 | 0
107551 | 6060 | Oven Recipe 2 | 98.958 | 0.00186 | 0.00062 | 0.00153 | 0.01042 | 0.08276 | 0.39224 | 0 | 0.0022 | 0.43785 | 0.00875 | 0.00533 | 0.02443 | 0 | 233.9 | 257.4 | 1 | 0 | 0 | 0 | 0 | 0 | 0 | 0 | 1 | 0 | 0 | 0 | 0
107552 | 6005 v1 | Oven Recipe 2 | 98.6928 | 0.00175 | 0.00197 | 0.00459 | 0.00179 | 0.10976 | 0.54802 | 0.00542 | 0.00174 | 0.50399 | 0.00704 | 0.00492 | 0.01623 | 0.00129 | 285.6 | 304.7 | 0 | 0 | 1 | 0 | 0 | 0 | 0 | 0 | 1 | 0 | 0 | 0 | 0
107553 | 6063 | Oven Recipe 3 | 98.8862 | 0.0014 | 0.00097 | 0.00187 | 0.00715 | 0.08827 | 0.44393 | 0 | 0.00152 | 0.45606 | 0.00702 | 0.00855 | 0.01667 | 0.0001 | 228.3 | 240.3 | 0 | 1 | 0 | 0 | 0 | 0 | 0 | 0 | 0 | 1 | 0 | 0 | 0
107554 | 6005 v2 | Oven Recipe 4 | 98.6193 | 0.00116 | 0.00265 | 0.00466 | 0.01934 | 0.07627 | 0.44316 | 0.0195 | 0.00163 | 0.58582 | 0.0094 | 0.00435 | 0.02414 | 0.0037 | 283.2 | 314.5 | 0 | 0 | 0 | 1 | 0 | 0 | 0 | 0 | 0 | 0 | 1 | 0 | 0
107555 | 6060 | Oven Recipe 1 | 98.9665 | 0.00117 | 0.00125 | 0.00398 | 0.01076 | 0.08349 | 0.3 | 0.00638 | 0.00183 | 0.42249 | 0.00952 | 0.01329 | 0.01921 | 0.00073 | 229.5 | 253.4 | 1 | 0 | 0 | 0 | 0 | 0 | 0 | 1 | 0 | 0 | 0 | 0 | 0
107556 | 6082 v1 | Oven Recipe 3 | 98.5135 | 0.00148 | 0.00167 | 0.00481 | 0.03252 | 0.0899 | 0.60247 | 0.03402 | 0.00208 | 0.56312 | 0.00478 | 0.00815 | 0.01842 | 0.00344 | 305.5 | 327.1 | 0 | 0 | 0 | 0 | 1 | 0 | 0 | 0 | 0 | 1 | 0 | 0 | 0
107557 | 6082 v1 | Oven Recipe 4 | 98.3399 | 0.00201 | 0.00129 | 0.00422 | 0.02858 | 0.10822 | 0.63908 | 0.0483 | 0.00209 | 0.64027 | 0.00062 | 0.00846 | 0.02775 | 0.00217 | 324.4 | 353.9 | 0 | 0 | 0 | 0 | 1 | 0 | 0 | 0 | 0 | 0 | 1 | 0 | 0
107558 | 6082 v2 | Oven Recipe 3 | 98.3524 | 0.00156 | 0.00052 | 0.01274 | 0.02515 | 0.10706 | 0.66371 | 0.05509 | 0.00161 | 0.63126 | 0.00587 | 0.00586 | 0.01946 | 0.00605 | 300.1 | 323.5 | 0 | 0 | 0 | 0 | 0 | 1 | 0 | 0 | 0 | 1 | 0 | 0 | 0
107559 | 6082 v1 | Oven Recipe 2 | 98.3728 | 0.00126 | 0.00144 | 0.01019 | 0.02855 | 0.11166 | 0.68563 | 0.03494 | 0.00211 | 0.63953 | 0.00351 | 0.00671 | 0.01479 | 0.00333 | 328.2 | 353 | 0 | 0 | 0 | 0 | 1 | 0 | 0 | 0 | 1 | 0 | 0 | 0 | 0
107560 | 6082 v1 | Oven Recipe 4 | 98.3767 | 0.00203 | 0.00213 | 0.00558 | 0.02067 | 0.10412 | 0.60954 | 0.05029 | 0.00177 | 0.63521 | 0.00947 | 0.01268 | 0.01751 | 0.0024 | 319.5 | 345.9 | 0 | 0 | 0 | 0 | 1 | 0 | 0 | 0 | 0 | 0 | 1 | 0 | 0
107561 | 6082 v1 | Oven Recipe 4 | 98.3636 | 0.00087 | 0.00181 | 0.01453 | 0.0207 | 0.0952 | 0.62971 | 0.062 | 0.00055 | 0.61831 | 0.00672 | 0.01261 | 0.0201 | 0.00346 | 332.1 | 358.4 | 0 | 0 | 0 | 0 | 1 | 0 | 0 | 0 | 0 | 0 | 1 | 0 | 0
107562 | 6082 v1 | Oven Recipe 6 | 98.4071 | 0.00108 | 0.00159 | 0.01356 | 0.01857 | 0.11186 | 0.63001 | 0.02945 | 0.00161 | 0.59481 | 0.00678 | 0.00785 | 0.0227 | 0.00314 | 308.6 | 335.3 | 0 | 0 | 0 | 0 | 1 | 0 | 0 | 0 | 0 | 0 | 0 | 0 | 1
107563 | 6082 v2 | Oven Recipe 6 | 98.3782 | 0.00077 | 0.00094 | 0.00683 | 0.02898 | 0.10486 | 0.60203 | 0.04391 | 0.00158 | 0.65841 | 0.00859 | 0.00186 | 0.02122 | 0.00285 | 297.7 | 320 | 0 | 0 | 0 | 0 | 0 | 1 | 0 | 0 | 0 | 0 | 0 | 0 | 1
107564 | 6082 v1 | Oven Recipe 1 | 98.3601 | 0.00171 | 0.0013 | 0.01103 | 0.02026 | 0.10559 | 0.717 | 0.04886 | 0.002 | 0.58638 | 0.00792 | 0.00771 | 0.02032 | 0.00352 | 340.4 | 362.9 | 0 | 0 | 0 | 0 | 1 | 0 | 0 | 1 | 0 | 0 | 0 | 0 | 0
107565 | 6005 v1 | Oven Recipe 4 | 98.7536 | 0.00136 | 0.00116 | 0.00194 | 0.006 | 0.10083 | 0.44355 | 0.02704 | 0.00178 | 0.47185 | 0.00811 | 0.00592 | 0.0174 | 0 | 266 | 293 | 0 | 0 | 1 | 0 | 0 | 0 | 0 | 0 | 0 | 0 | 1 | 0 | 0
107566 | 6063 | Oven Recipe 1 | 98.7703 | 0.00164 | 0.00187 | 0.00671 | 0.01353 | 0.09223 | 0.43531 | 0 | 0.00167 | 0.4888 | 0.01068 | 0.00691 | 0.00869 | 0.00115 | 257.8 | 282.4 | 0 | 1 | 0 | 0 | 0 | 0 | 0 | 1 | 0 | 0 | 0 | 0 | 0
107567 | 6060 | Oven Recipe 5 | 99.0222 | 0.00178 | 0.00156 | 0 | 0.01062 | 0.08596 | 0.3 | 0.0077 | 0.00127 | 0.38026 | 0.01404 | 0.01012 | 0.01346 | 0.00147 | 210 | 223.2 | 1 | 0 | 0 | 0 | 0 | 0 | 0 | 0 | 0 | 0 | 0 | 1 | 0
107568 | 6005 v2 | Oven Recipe 6 | 98.5558 | 0.00147 | 0.00218 | 0.00852 | 0.02123 | 0.08363 | 0.57595 | 0.01869 | 0.00106 | 0.58433 | 0.00623 | 0.01119 | 0.01492 | 0.00186 | 288.2 | 309.4 | 0 | 0 | 0 | 1 | 0 | 0 | 0 | 0 | 0 | 0 | 0 | 0 | 1
107569 | 6060 | Oven Recipe 2 | 98.897 | 0.00113 | 0.00058 | 0.00086 | 0.0193 | 0.0785 | 0.31773 | 0 | 0.0009 | 0.50006 | 0.01101 | 0.00411 | 0.0162 | 0.00274 | 229.8 | 242.1 | 1 | 0 | 0 | 0 | 0 | 0 | 0 | 0 | 1 | 0 | 0 | 0 | 0
107570 | 6082 v3 | Oven Recipe 6 | 98.1407 | 0.00101 | 0.00068 | 0.01164 | 0.02774 | 0.09669 | 0.76917 | 0.07814 | 0.00171 | 0.68558 | 0.00242 | 0.00786 | 0.02749 | 0.00726 | 352.3 | 387.1 | 0 | 0 | 0 | 0 | 0 | 0 | 1 | 0 | 0 | 0 | 0 | 0 | 1
107571 | 6005 v2 | Oven Recipe 4 | 98.4521 | 0.00101 | 0.00194 | 0.00534 | 0.01559 | 0.11752 | 0.52459 | 0.02099 | 0.00168 | 0.66369 | 0.00958 | 0.00407 | 0.00958 | 0.00205 | 308.4 | 333.6 | 0 | 0 | 0 | 1 | 0 | 0 | 0 | 0 | 0 | 0 | 1 | 0 | 0
107572 | 6063 | Oven Recipe 4 | 98.8985 | 0.0017 | 0.00086 | 0.00761 | 0.0108 | 0.0742 | 0.40954 | 0.00061 | 0.00134 | 0.46344 | 0.00402 | 0.00062 | 0.00634 | 0 | 267.4 | 279.4 | 0 | 1 | 0 | 0 | 0 | 0 | 0 | 0 | 0 | 0 | 1 | 0 | 0
107573 | 6082 v2 | Oven Recipe 4 | 98.3927 | 0.00118 | 0.00251 | 0.01418 | 0.03 | 0.10597 | 0.59145 | 0.048 | 0.00097 | 0.63851 | 0.01062 | 0.00122 | 0.02537 | 0.0093 | 319.6 | 345.6 | 0 | 0 | 0 | 0 | 0 | 1 | 0 | 0 | 0 | 0 | 1 | 0 | 0
107574 | 6082 v3 | Oven Recipe 6 | 98.3687 | 0.00116 | 0.00052 | 0.01821 | 0.03533 | 0.11776 | 0.6253 | 0.05512 | 0.00211 | 0.62412 | 0.00651 | 0.00783 | 0.03228 | 0.00922 | 328.8 | 356.9 | 0 | 0 | 0 | 0 | 0 | 0 | 1 | 0 | 0 | 0 | 0 | 0 | 1
107575 | 6082 v3 | Oven Recipe 6 | 98.144 | 0.00165 | 0.00176 | 0.01458 | 0.02728 | 0.11597 | 0.67263 | 0.07163 | 0.00277 | 0.71767 | 0.0119 | 0.00196 | 0.03282 | 0.00951 | 348.1 | 369.5 | 0 | 0 | 0 | 0 | 0 | 0 | 1 | 0 | 0 | 0 | 0 | 0 | 1
107576 | 6082 v1 | Oven Recipe 5 | 98.493 | 0.00102 | 0.00245 | 0.01101 | 0.02187 | 0.10316 | 0.50717 | 0.04656 | 0.00146 | 0.56967 | 0.01065 | 0.01197 | 0.02475 | 0.00561 | 286.6 | 309.5 | 0 | 0 | 0 | 0 | 1 | 0 | 0 | 0 | 0 | 0 | 0 | 1 | 0
107577 | 6082 v1 | Oven Recipe 4 | 98.4362 | 0.00083 | 0.0018 | 0.00924 | 0.02711 | 0.09955 | 0.61268 | 0.05333 | 0.00194 | 0.59441 | 0.00476 | 0.01009 | 0.02575 | 0.00278 | 323.3 | 349.9 | 0 | 0 | 0 | 0 | 1 | 0 | 0 | 0 | 0 | 0 | 1 | 0 | 0
107578 | 6060 | Oven Recipe 5 | 99.0427 | 0.00173 | 0.00228 | 0 | 0.00707 | 0.08013 | 0.37837 | 0.01318 | 0.00259 | 0.34851 | 0.00295 | 0.0045 | 0.00691 | 0.00103 | 224.6 | 239 | 1 | 0 | 0 | 0 | 0 | 0 | 0 | 0 | 0 | 0 | 0 | 1 | 0
107579 | 6060 | Oven Recipe 3 | 99.0009 | 0.00091 | 0.00133 | 0 | 0.00971 | 0.08648 | 0.38336 | 0.01182 | 0.00232 | 0.33457 | 0.00875 | 0.00419 | 0.01821 | 0.004 | 210 | 228 | 1 | 0 | 0 | 0 | 0 | 0 | 0 | 0 | 0 | 1 | 0 | 0 | 0
107580 | 6060 | Oven Recipe 4 | 98.981 | 0.00178 | 0.0019 | 0.00748 | 0.01331 | 0.09425 | 0.3 | 0.00432 | 0.00087 | 0.41641 | 0.00561 | 0.00972 | 0.02044 | 0.00034 | 222.7 | 244.8 | 1 | 0 | 0 | 0 | 0 | 0 | 0 | 0 | 0 | 0 | 1 | 0 | 0
107581 | 6082 v1 | Oven Recipe 1 | 98.3533 | 0.00174 | 0.00246 | 0.01307 | 0.02128 | 0.09401 | 0.68371 | 0.03926 | 0.00162 | 0.61298 | 0.01221 | 0.00848 | 0.0288 | 0.00528 | 319.3 | 342.7 | 0 | 0 | 0 | 0 | 1 | 0 | 0 | 1 | 0 | 0 | 0 | 0 | 0
107582 | 6063 | Oven Recipe 5 | 98.7751 | 0.00142 | 0.00122 | 0 | 0.00808 | 0.09495 | 0.4209 | 0.00262 | 0.00118 | 0.4453 | 0.00784 | 0.00846 | 0.01113 | 0 | 223.3 | 244.4 | 0 | 1 | 0 | 0 | 0 | 0 | 0 | 0 | 0 | 0 | 0 | 1 | 0
107583 | 6005 v2 | Oven Recipe 4 | 98.5903 | 0.00171 | 0.00109 | 0.00099 | 0.01783 | 0.11121 | 0.47541 | 0.0395 | 0.00211 | 0.57867 | 0.015 | 0.01043 | 0.01825 | 0 | 281.4 | 304.5 | 0 | 0 | 0 | 1 | 0 | 0 | 0 | 0 | 0 | 0 | 1 | 0 | 0
107584 | 6060 | Oven Recipe 1 | 98.9154 | 0.00091 | 0.00135 | 0.00558 | 0.00032 | 0.07913 | 0.39696 | 0.016 | 0.0019 | 0.44307 | 0.00104 | 0.00387 | 0.00695 | 0.00198 | 238.2 | 259.7 | 1 | 0 | 0 | 0 | 0 | 0 | 0 | 1 | 0 | 0 | 0 | 0 | 0
107585 | 6082 v3 | Oven Recipe 4 | 98.0987 | 0.001 | 0.00204 | 0.01825 | 0.03638 | 0.11635 | 0.71649 | 0.07268 | 0.00138 | 0.72636 | 0.01019 | 0.0052 | 0.02385 | 0.00726 | 360.1 | 396.7 | 0 | 0 | 0 | 0 | 0 | 0 | 1 | 0 | 0 | 0 | 1 | 0 | 0
107586 | 6063 | Oven Recipe 5 | 99.0248 | 0.0012 | 0.00214 | 0 | 0.01303 | 0.08355 | 0.3 | 0.00217 | 0.0021 | 0.40508 | 0.00637 | 0.01046 | 0.00974 | 0.0007 | 210.9 | 224 | 0 | 1 | 0 | 0 | 0 | 0 | 0 | 0 | 0 | 0 | 0 | 1 | 0
107587 | 6060 | Oven Recipe 5 | 98.9709 | 0.00146 | 0.00162 | 0.00031 | 0.00409 | 0.09662 | 0.33721 | 0.00939 | 0.00063 | 0.38516 | 0.01292 | 0.00361 | 0.02395 | 0.00237 | 210 | 229.4 | 1 | 0 | 0 | 0 | 0 | 0 | 0 | 0 | 0 | 0 | 0 | 1 | 0
107588 | 6082 v2 | Oven Recipe 2 | 98.4007 | 0.00102 | 0.0023 | 0.01167 | 0.02309 | 0.10118 | 0.58514 | 0.0557 | 0.00082 | 0.68021 | 0.00771 | 0.00854 | 0.01821 | 0.00221 | 326.6 | 351.6 | 0 | 0 | 0 | 0 | 0 | 1 | 0 | 0 | 1 | 0 | 0 | 0 | 0
107589 | 6082 v2 | Oven Recipe 6 | 98.415 | 0.00115 | 0.00195 | 0.00988 | 0.03492 | 0.10634 | 0.61096 | 0.04281 | 0.00191 | 0.61465 | 0.00553 | 0.00333 | 0.0174 | 0.00767 | 334.1 | 352.1 | 0 | 0 | 0 | 0 | 0 | 1 | 0 | 0 | 0 | 0 | 0 | 0 | 1
107590 | 6060 | Oven Recipe 5 | 99.0427 | 0.00152 | 0.00151 | 0 | 0.00876 | 0.07778 | 0.35677 | 0.01153 | 0.0024 | 0.34832 | 0.00923 | 0.01159 | 0.01906 | 5e-05 | 210 | 228.6 | 1 | 0 | 0 | 0 | 0 | 0 | 0 | 0 | 0 | 0 | 0 | 1 | 0
107591 | 6082 v1 | Oven Recipe 6 | 98.3693 | 0.00169 | 0.00117 | 0.00983 | 0.02261 | 0.1133 | 0.57755 | 0.04111 | 0.0021 | 0.67328 | 0.00641 | 0.00706 | 0.02023 | 0.0048 | 307.5 | 329 | 0 | 0 | 0 | 0 | 1 | 0 | 0 | 0 | 0 | 0 | 0 | 0 | 1
107592 | 6082 v1 | Oven Recipe 4 | 98.5216 | 0.00131 | 0.00079 | 0.00739 | 0.03002 | 0.08719 | 0.47835 | 0.04414 | 0.00228 | 0.64185 | 0.01172 | 0.00712 | 0.01929 | 0.00535 | 310.8 | 337.4 | 0 | 0 | 0 | 0 | 1 | 0 | 0 | 0 | 0 | 0 | 1 | 0 | 0
107593 | 6082 v2 | Oven Recipe 5 | 98.4562 | 0.0015 | 0.00037 | 0.00819 | 0.02633 | 0.10508 | 0.62743 | 0.03837 | 0.00115 | 0.58832 | 0.01092 | 0.0111 | 0.02006 | 0.00776 | 298.7 | 326.7 | 0 | 0 | 0 | 0 | 0 | 1 | 0 | 0 | 0 | 0 | 0 | 1 | 0
107594 | 6063 | Oven Recipe 1 | 99.0063 | 0.00144 | 0.00197 | 0.00612 | 0.00593 | 0.08366 | 0.32978 | 0 | 0.00177 | 0.44203 | 0.00452 | 0.01113 | 0.01475 | 0 | 235.9 | 256 | 0 | 1 | 0 | 0 | 0 | 0 | 0 | 1 | 0 | 0 | 0 | 0 | 0
107595 | 6082 v3 | Oven Recipe 4 | 98.1798 | 0.00152 | 0.00219 | 0.01379 | 0.03431 | 0.12048 | 0.66873 | 0.06297 | 0.00155 | 0.71415 | 0.00873 | 0.00559 | 0.02191 | 0.00885 | 349.2 | 383.9 | 0 | 0 | 0 | 0 | 0 | 0 | 1 | 0 | 0 | 0 | 1 | 0 | 0
107596 | 6063 | Oven Recipe 5 | 98.9054 | 0.00191 | 0.00119 | 0.0032 | 0.00981 | 0.09608 | 0.41375 | 0.00989 | 0.0018 | 0.37148 | 0.00395 | 0.01236 | 0.01744 | 0.00216 | 219.7 | 234.3 | 0 | 1 | 0 | 0 | 0 | 0 | 0 | 0 | 0 | 0 | 0 | 1 | 0
107597 | 6005 v1 | Oven Recipe 4 | 98.7224 | 0.00149 | 0.00203 | 0.00351 | 0.00845 | 0.11606 | 0.43486 | 0.01174 | 0.00244 | 0.52225 | 0.0144 | 0.01092 | 0.00943 | 0 | 259.4 | 279.3 | 0 | 0 | 1 | 0 | 0 | 0 | 0 | 0 | 0 | 0 | 1 | 0 | 0
107598 | 6082 v3 | Oven Recipe 4 | 98.2395 | 0.00219 | 0.00298 | 0.01544 | 0.0413 | 0.10911 | 0.6544 | 0.04002 | 0.00222 | 0.70233 | 0.01433 | 0.00707 | 0.0208 | 0.00533 | 343.9 | 374.7 | 0 | 0 | 0 | 0 | 0 | 0 | 1 | 0 | 0 | 0 | 1 | 0 | 0
107599 | 6005 v2 | Oven Recipe 5 | 98.628 | 0.00156 | 0.00116 | 0.00616 | 0.0127 | 0.10157 | 0.47957 | 0.03674 | 0.00219 | 0.56303 | 0.00758 | 0.0008 | 0.01817 | 0.00385 | 258.4 | 277.7 | 0 | 0 | 0 | 1 | 0 | 0 | 0 | 0 | 0 | 0 | 0 | 1 | 0
107600 | 6060 | Oven Recipe 3 | 99.0124 | 0.00123 | 0.00228 | 0 | 0.01669 | 0.08487 | 0.3468 | 0.00398 | 0.0012 | 0.3617 | 0.00348 | 0.01333 | 0.0153 | 0.00143 | 211.7 | 227.3 | 1 | 0 | 0 | 0 | 0 | 0 | 0 | 0 | 0 | 1 | 0 | 0 | 0
107601 | 6060 | Oven Recipe 3 | 99.0013 | 0.00105 | 0.00162 | 0.00224 | 0.00691 | 0.09259 | 0.3 | 0.00665 | 0.00129 | 0.39948 | 0.01348 | 0.01086 | 0.01596 | 0.00124 | 210 | 232.6 | 1 | 0 | 0 | 0 | 0 | 0 | 0 | 0 | 0 | 1 | 0 | 0 | 0
107602 | 6060 | Oven Recipe 5 | 98.8953 | 0.00184 | 0.00146 | 0 | 0.01512 | 0.09227 | 0.35435 | 0.01127 | 0.00118 | 0.4023 | 0.00711 | 0.01151 | 0.01297 | 0 | 210 | 222 | 1 | 0 | 0 | 0 | 0 | 0 | 0 | 0 | 0 | 0 | 0 | 1 | 0
107603 | 6060 | Oven Recipe 1 | 98.9816 | 0.00213 | 0.00206 | 0.00469 | 0.00934 | 0.08869 | 0.34244 | 0 | 0.00076 | 0.39703 | 0.01475 | 0.00891 | 0.00784 | 0.00233 | 241.9 | 272 | 1 | 0 | 0 | 0 | 0 | 0 | 0 | 1 | 0 | 0 | 0 | 0 | 0
107604 | 6063 | Oven Recipe 6 | 98.9217 | 0.00182 | 0.00134 | 0.00096 | 0.00743 | 0.08571 | 0.37504 | 0.00294 | 0.00105 | 0.42384 | 0.0145 | 0.00534 | 0.01355 | 0.00029 | 245.6 | 264.7 | 0 | 1 | 0 | 0 | 0 | 0 | 0 | 0 | 0 | 0 | 0 | 0 | 1
107605 | 6005 v2 | Oven Recipe 6 | 98.5933 | 0.00174 | 0.00105 | 0.00586 | 0.0174 | 0.1053 | 0.53547 | 0.02452 | 0.00165 | 0.55187 | 0.0102 | 0.01531 | 0.00739 | 0.00386 | 282.4 | 304 | 0 | 0 | 0 | 1 | 0 | 0 | 0 | 0 | 0 | 0 | 0 | 0 | 1
107606 | 6082 v2 | Oven Recipe 5 | 98.3731 | 0.00144 | 0.00216 | 0.01252 | 0.03101 | 0.10137 | 0.60166 | 0.05791 | 0.00169 | 0.63644 | 0.00742 | 0.00657 | 0.02845 | 0.00493 | 295.9 | 320.7 | 0 | 0 | 0 | 0 | 0 | 1 | 0 | 0 | 0 | 0 | 0 | 1 | 0
107607 | 6063 | Oven Recipe 5 | 98.85 | 0.001 | 0.00026 | 0.00319 | 0.01427 | 0.09815 | 0.4536 | 0.00693 | 0.00238 | 0.38 | 0.01129 | 0.01138 | 0.01618 | 0.00292 | 233.9 | 259.5 | 0 | 1 | 0 | 0 | 0 | 0 | 0 | 0 | 0 | 0 | 0 | 1 | 0
107608 | 6082 v2 | Oven Recipe 6 | 98.3305 | 0.00134 | 0.00271 | 0.01094 | 0.03468 | 0.12214 | 0.61211 | 0.04072 | 0.001 | 0.64241 | 0.00762 | 0.00962 | 0.02142 | 0.00434 | 313 | 334.3 | 0 | 0 | 0 | 0 | 0 | 1 | 0 | 0 | 0 | 0 | 0 | 0 | 1
107609 | 6063 | Oven Recipe 3 | 98.8364 | 0.00139 | 0.00141 | 0.00095 | 0.00998 | 0.10252 | 0.4061 | 0.01009 | 0.00103 | 0.43286 | 0.00802 | 0.0049 | 0.0162 | 0.00086 | 231.1 | 250.1 | 0 | 1 | 0 | 0 | 0 | 0 | 0 | 0 | 0 | 1 | 0 | 0 | 0
107610 | 6082 v2 | Oven Recipe 6 | 98.2693 | 0.00173 | 0.00094 | 0.01292 | 0.03159 | 0.09273 | 0.66998 | 0.0476 | 0.00131 | 0.68291 | 0.0083 | 0.00369 | 0.01612 | 0.00624 | 329.6 | 354.8 | 0 | 0 | 0 | 0 | 0 | 1 | 0 | 0 | 0 | 0 | 0 | 0 | 1
107611 | 6060 | Oven Recipe 3 | 98.9498 | 0.0016 | 0.00173 | 0 | 0.01182 | 0.112 | 0.36465 | 0.00772 | 0.00089 | 0.34254 | 0.01335 | 0.00762 | 0.0068 | 0.0027 | 210 | 223.4 | 1 | 0 | 0 | 0 | 0 | 0 | 0 | 0 | 0 | 1 | 0 | 0 | 0
107612 | 6005 v1 | Oven Recipe 6 | 98.6929 | 0.00128 | 0.00175 | 0.00292 | 0.01738 | 0.09323 | 0.50215 | 0.01522 | 0.00215 | 0.52741 | 0.01021 | 0.01012 | 0.00786 | 0.00113 | 269.7 | 291.3 | 0 | 0 | 1 | 0 | 0 | 0 | 0 | 0 | 0 | 0 | 0 | 0 | 1
107613 | 6005 v2 | Oven Recipe 6 | 98.5732 | 0.00183 | 0.00147 | 0.00335 | 0.0172 | 0.09915 | 0.56086 | 0.02451 | 0.00155 | 0.52923 | 0.01392 | 0.00553 | 0.00817 | 0.0002 | 277.1 | 301.2 | 0 | 0 | 0 | 1 | 0 | 0 | 0 | 0 | 0 | 0 | 0 | 0 | 1
107614 | 6063 | Oven Recipe 6 | 98.8846 | 0.0018 | 0.00199 | 0 | 0.01556 | 0.09689 | 0.41767 | 0.00162 | 0.0019 | 0.43783 | 0.00676 | 0.01536 | 0.00767 | 0.00087 | 247.4 | 264.7 | 0 | 1 | 0 | 0 | 0 | 0 | 0 | 0 | 0 | 0 | 0 | 0 | 1
107615 | 6082 v3 | Oven Recipe 2 | 98.2822 | 0.00191 | 0.00216 | 0.01349 | 0.03316 | 0.12182 | 0.59934 | 0.06321 | 0.00085 | 0.68905 | 0.0143 | 0.00216 | 0.02429 | 0.00758 | 322.5 | 344.2 | 0 | 0 | 0 | 0 | 0 | 0 | 1 | 0 | 1 | 0 | 0 | 0 | 0
107616 | 6005 v2 | Oven Recipe 1 | 98.6533 | 0.00119 | 0.00228 | 0.00669 | 0.01876 | 0.08521 | 0.47686 | 0.0253 | 0.00196 | 0.54442 | 0.00468 | 0.0075 | 0.0132 | 0.00195 | 281.3 | 303.9 | 0 | 0 | 0 | 1 | 0 | 0 | 0 | 1 | 0 | 0 | 0 | 0 | 0
107617 | 6082 v2 | Oven Recipe 5 | 98.353 | 0.00143 | 0.00146 | 0.01353 | 0.0311 | 0.11718 | 0.59729 | 0.04686 | 0.00254 | 0.60603 | 0.00541 | 0.01264 | 0.02313 | 0.0071 | 289.8 | 314.2 | 0 | 0 | 0 | 0 | 0 | 1 | 0 | 0 | 0 | 0 | 0 | 1 | 0
107618 | 6005 v1 | Oven Recipe 5 | 98.7193 | 0.0011 | 0.00174 | 0.00516 | 0.00876 | 0.1108 | 0.42283 | 0.02771 | 0.00147 | 0.49243 | 0.00917 | 0.00522 | 0.01639 | 0.00205 | 228.9 | 258.6 | 0 | 0 | 1 | 0 | 0 | 0 | 0 | 0 | 0 | 0 | 0 | 1 | 0
107619 | 6005 v1 | Oven Recipe 1 | 98.519 | 0.0017 | 0.00113 | 0.00018 | 0.01688 | 0.09457 | 0.53419 | 0.01779 | 0.00167 | 0.59007 | 0.01416 | 0.01102 | 0.01044 | 0.00213 | 286 | 306.6 | 0 | 0 | 1 | 0 | 0 | 0 | 0 | 1 | 0 | 0 | 0 | 0 | 0
107620 | 6063 | Oven Recipe 1 | 98.9475 | 0.00128 | 0.00227 | 0 | 0.01138 | 0.09241 | 0.32604 | 0 | 0.00097 | 0.42864 | 0.01257 | 0.00601 | 0.00704 | 0.00126 | 238.2 | 262.1 | 0 | 1 | 0 | 0 | 0 | 0 | 0 | 1 | 0 | 0 | 0 | 0 | 0
107621 | 6060 | Oven Recipe 5 | 99.0311 | 0.00161 | 0.00211 | 0.00219 | 0.01252 | 0.06785 | 0.36317 | 0 | 0.00172 | 0.34701 | 0.01488 | 0.0099 | 0.01553 | 0.00237 | 210 | 227.6 | 1 | 0 | 0 | 0 | 0 | 0 | 0 | 0 | 0 | 0 | 0 | 1 | 0
107622 | 6060 | Oven Recipe 2 | 98.9795 | 0.00169 | 0.0021 | 0.00568 | 0.00099 | 0.07869 | 0.3641 | 0.0186 | 0.00198 | 0.40351 | 0.01088 | 0.00631 | 0.01948 | 0.00225 | 235.4 | 253.8 | 1 | 0 | 0 | 0 | 0 | 0 | 0 | 0 | 1 | 0 | 0 | 0 | 0
107623 | 6063 | Oven Recipe 2 | 98.8753 | 0.00113 | 0.00186 | 0.00069 | 0.01034 | 0.11608 | 0.3521 | 0 | 0.00152 | 0.46296 | 0.00818 | 0.00202 | 0.00973 | 0 | 238.3 | 258.7 | 0 | 1 | 0 | 0 | 0 | 0 | 0 | 0 | 1 | 0 | 0 | 0 | 0
107624 | 6005 v2 | Oven Recipe 5 | 98.6718 | 0.00195 | 0.00131 | 0.0026 | 0.01321 | 0.09437 | 0.48811 | 0.0223 | 0.00145 | 0.52039 | 0.01054 | 0.01172 | 0.00977 | 0.00109 | 254.1 | 280.6 | 0 | 0 | 0 | 1 | 0 | 0 | 0 | 0 | 0 | 0 | 0 | 1 | 0
107625 | 6005 v1 | Oven Recipe 5 | 98.7198 | 0.00124 | 0.0017 | 0 | 0.01985 | 0.11909 | 0.4558 | 0.03381 | 0.00201 | 0.47629 | 0.00945 | 0.01035 | 0.0201 | 0.00225 | 252.6 | 274.4 | 0 | 0 | 1 | 0 | 0 | 0 | 0 | 0 | 0 | 0 | 0 | 1 | 0
107626 | 6063 | Oven Recipe 2 | 98.942 | 0.00173 | 0.00103 | 0.00203 | 0.01132 | 0.09043 | 0.32758 | 0.00958 | 0.00093 | 0.45547 | 0.00906 | 0.00395 | 0.01007 | 0.00154 | 239.6 | 264.1 | 0 | 1 | 0 | 0 | 0 | 0 | 0 | 0 | 1 | 0 | 0 | 0 | 0
107627 | 6082 v3 | Oven Recipe 4 | 98.2632 | 0.0013 | 0.00121 | 0.01541 | 0.03476 | 0.099 | 0.64783 | 0.06826 | 0.0025 | 0.69749 | 0.01009 | 0.00974 | 0.02868 | 0.00724 | 336.2 | 361.3 | 0 | 0 | 0 | 0 | 0 | 0 | 1 | 0 | 0 | 0 | 1 | 0 | 0
107628 | 6005 v1 | Oven Recipe 1 | 98.6673 | 0.00145 | 0.0008 | 0.00578 | 0.01127 | 0.0946 | 0.4939 | 0.02313 | 0.00201 | 0.52493 | 0.00928 | 0.00467 | 0.0216 | 0.00104 | 289.1 | 307.8 | 0 | 0 | 1 | 0 | 0 | 0 | 0 | 1 | 0 | 0 | 0 | 0 | 0
107629 | 6082 v2 | Oven Recipe 4 | 98.3099 | 0.00102 | 0.00101 | 0.01031 | 0.03736 | 0.11599 | 0.623 | 0.04373 | 0.00194 | 0.64246 | 0.00997 | 0.00779 | 0.02558 | 0.0024 | 337.7 | 367.3 | 0 | 0 | 0 | 0 | 0 | 1 | 0 | 0 | 0 | 0 | 1 | 0 | 0
107630 | 6082 v3 | Oven Recipe 2 | 98.1822 | 0.00103 | 0.00102 | 0.01231 | 0.04261 | 0.1184 | 0.74361 | 0.05762 | 0.0017 | 0.66786 | 0.0054 | 0.00465 | 0.02122 | 0.00801 | 339.7 | 362.9 | 0 | 0 | 0 | 0 | 0 | 0 | 1 | 0 | 1 | 0 | 0 | 0 | 0
107631 | 6082 v2 | Oven Recipe 4 | 98.3386 | 0.00074 | 0.00107 | 0.01399 | 0.03382 | 0.11684 | 0.54652 | 0.05949 | 0.00135 | 0.66082 | 0.00635 | 0.01255 | 0.01927 | 0.00634 | 304.4 | 333.8 | 0 | 0 | 0 | 0 | 0 | 1 | 0 | 0 | 0 | 0 | 1 | 0 | 0
107632 | 6082 v1 | Oven Recipe 3 | 98.4244 | 0.00131 | 0.00233 | 0.01046 | 0.01909 | 0.10642 | 0.6265 | 0.04963 | 0.00216 | 0.59179 | 0.01021 | 0.00482 | 0.01821 | 0.00455 | 281.2 | 305.5 | 0 | 0 | 0 | 0 | 1 | 0 | 0 | 0 | 0 | 1 | 0 | 0 | 0
107633 | 6082 v2 | Oven Recipe 5 | 98.3203 | 0.00086 | 0.00048 | 0.01314 | 0.03519 | 0.11715 | 0.64025 | 0.04926 | 0.00176 | 0.6493 | 0.00689 | 0.0043 | 0.01632 | 0.00606 | 287 | 309 | 0 | 0 | 0 | 0 | 0 | 1 | 0 | 0 | 0 | 0 | 0 | 1 | 0
107634 | 6005 v2 | Oven Recipe 5 | 98.7084 | 0.00146 | 0.00093 | 0.00859 | 0.0185 | 0.07921 | 0.48486 | 0.02178 | 0.00223 | 0.49778 | 0.00981 | 0.00922 | 0.01914 | 0.00316 | 260.1 | 272.1 | 0 | 0 | 0 | 1 | 0 | 0 | 0 | 0 | 0 | 0 | 0 | 1 | 0
107635 | 6082 v1 | Oven Recipe 4 | 98.4603 | 0.00128 | 0.00118 | 0.0082 | 0.02455 | 0.07661 | 0.47515 | 0.04546 | 0.00221 | 0.64672 | 0.00497 | 0.00125 | 0.02882 | 0.00405 | 302.8 | 326.9 | 0 | 0 | 0 | 0 | 1 | 0 | 0 | 0 | 0 | 0 | 1 | 0 | 0
107636 | 6005 v1 | Oven Recipe 3 | 98.768 | 0.00145 | 0.00245 | 0.00323 | 0.00882 | 0.08073 | 0.5323 | 0.00581 | 0.00146 | 0.42974 | 0.01227 | 0.00873 | 0.01211 | 0 | 274.1 | 289.2 | 0 | 0 | 1 | 0 | 0 | 0 | 0 | 0 | 0 | 1 | 0 | 0 | 0
107637 | 6063 | Oven Recipe 3 | 98.9561 | 0.00129 | 0.00118 | 0.00179 | 0 | 0.08777 | 0.40611 | 0.01183 | 0.00096 | 0.40266 | 0.01136 | 0.00064 | 0.01645 | 0.00138 | 221.6 | 239.3 | 0 | 1 | 0 | 0 | 0 | 0 | 0 | 0 | 0 | 1 | 0 | 0 | 0
107638 | 6082 v1 | Oven Recipe 1 | 98.3634 | 0.00196 | 0.00164 | 0.0049 | 0.0233 | 0.09828 | 0.62484 | 0.03671 | 0.00227 | 0.65862 | 0.00928 | 0.01116 | 0.01593 | 0.00234 | 329.9 | 355.5 | 0 | 0 | 0 | 0 | 1 | 0 | 0 | 1 | 0 | 0 | 0 | 0 | 0
107639 | 6082 v3 | Oven Recipe 5 | 98.1985 | 0.00114 | 0.00159 | 0.00701 | 0.04526 | 0.12689 | 0.67129 | 0.07167 | 0.0007 | 0.66496 | 0.00834 | 0.01002 | 0.029 | 0.0086 | 304.7 | 325.3 | 0 | 0 | 0 | 0 | 0 | 0 | 1 | 0 | 0 | 0 | 0 | 1 | 0
107640 | 6082 v3 | Oven Recipe 1 | 98.2442 | 0.00107 | 0.00147 | 0.01672 | 0.03153 | 0.11472 | 0.6865 | 0.05097 | 0.00183 | 0.68459 | 0.0127 | 0.00625 | 0.02346 | 0.00745 | 351.9 | 379.5 | 0 | 0 | 0 | 0 | 0 | 0 | 1 | 1 | 0 | 0 | 0 | 0 | 0
107641 | 6060 | Oven Recipe 1 | 98.8524 | 0.00181 | 0.00214 | 0.00258 | 0.01288 | 0.09747 | 0.402 | 0.01283 | 0.00084 | 0.47575 | 0.01711 | 0.00988 | 0.02121 | 0.00137 | 246.1 | 279.6 | 1 | 0 | 0 | 0 | 0 | 0 | 0 | 1 | 0 | 0 | 0 | 0 | 0
107642 | 6060 | Oven Recipe 6 | 98.9267 | 0.00159 | 0.00121 | 0.00015 | 0.01052 | 0.08163 | 0.35246 | 0.0061 | 0.0021 | 0.41145 | 0.00603 | 0.00418 | 0.01139 | 0 | 233 | 246.6 | 1 | 0 | 0 | 0 | 0 | 0 | 0 | 0 | 0 | 0 | 0 | 0 | 1
107643 | 6082 v1 | Oven Recipe 5 | 98.5539 | 0.00114 | 0.0017 | 0.01056 | 0.02508 | 0.08492 | 0.54944 | 0.04715 | 0.00127 | 0.55974 | 0.01096 | 0.00154 | 0.0228 | 0.00134 | 286.5 | 310.1 | 0 | 0 | 0 | 0 | 1 | 0 | 0 | 0 | 0 | 0 | 0 | 1 | 0
107644 | 6082 v1 | Oven Recipe 6 | 98.4149 | 0.00128 | 0.00246 | 0.00466 | 0.03463 | 0.10557 | 0.55732 | 0.03942 | 0.00056 | 0.62865 | 0.00715 | 0.004 | 0.02979 | 0.00345 | 296.8 | 322.2 | 0 | 0 | 0 | 0 | 1 | 0 | 0 | 0 | 0 | 0 | 0 | 0 | 1
107645 | 6060 | Oven Recipe 2 | 98.8671 | 0.00163 | 0.00191 | 0.00344 | 0.01157 | 0.08989 | 0.39514 | 0.0142 | 0.00218 | 0.41513 | 0.00532 | 0.01237 | 0.02178 | 0.00049 | 230.4 | 252.5 | 1 | 0 | 0 | 0 | 0 | 0 | 0 | 0 | 1 | 0 | 0 | 0 | 0
107646 | 6060 | Oven Recipe 5 | 99.0557 | 0.0011 | 0.00174 | 0.00554 | 0.00772 | 0.08788 | 0.30952 | 0.01912 | 0.00252 | 0.34623 | 0.01384 | 0.00842 | 0.02035 | 0.00132 | 210 | 229.1 | 1 | 0 | 0 | 0 | 0 | 0 | 0 | 0 | 0 | 0 | 0 | 1 | 0
107647 | 6005 v2 | Oven Recipe 6 | 98.459 | 0.00192 | 0.00039 | 0.00164 | 0.01592 | 0.08496 | 0.6248 | 0.03368 | 0.00153 | 0.58955 | 0.00192 | 0.01097 | 0.01906 | 0.00115 | 308.1 | 333 | 0 | 0 | 0 | 1 | 0 | 0 | 0 | 0 | 0 | 0 | 0 | 0 | 1
107648 | 6082 v1 | Oven Recipe 3 | 98.4816 | 0.00097 | 0.00126 | 0.00242 | 0.01488 | 0.09515 | 0.63054 | 0.05435 | 0.00267 | 0.57599 | 0.01258 | 0.00958 | 0.02468 | 0.00792 | 305 | 329.1 | 0 | 0 | 0 | 0 | 1 | 0 | 0 | 0 | 0 | 1 | 0 | 0 | 0
107649 | 6082 v2 | Oven Recipe 4 | 98.3564 | 0.00138 | 0.00079 | 0.01548 | 0.02436 | 0.11018 | 0.60612 | 0.04906 | 0.00145 | 0.65334 | 0.00589 | 0.00733 | 0.01622 | 0.00916 | 343.7 | 372.1 | 0 | 0 | 0 | 0 | 0 | 1 | 0 | 0 | 0 | 0 | 1 | 0 | 0
107650 | 6082 v3 | Oven Recipe 5 | 98.1787 | 0.00072 | 0.00154 | 0.01512 | 0.02813 | 0.1283 | 0.74993 | 0.0689 | 0.00112 | 0.63559 | 0.00759 | 0.0038 | 0.02615 | 0.00837 | 325.1 | 346.5 | 0 | 0 | 0 | 0 | 0 | 0 | 1 | 0 | 0 | 0 | 0 | 1 | 0
107651 | 6082 v1 | Oven Recipe 1 | 98.3947 | 0.00049 | 0.00229 | 0.01016 | 0.02727 | 0.12204 | 0.59105 | 0.0438 | 0.0015 | 0.65481 | 0.00536 | 0.00974 | 0.01545 | 0.00444 | 321.7 | 346.8 | 0 | 0 | 0 | 0 | 1 | 0 | 0 | 1 | 0 | 0 | 0 | 0 | 0
107652 | 6005 v1 | Oven Recipe 1 | 98.7389 | 0.00076 | 0.00144 | 0 | 0.01291 | 0.10081 | 0.44335 | 0.01252 | 0.00204 | 0.51518 | 0.00919 | 0.00536 | 0.01685 | 0.00165 | 275.2 | 295.4 | 0 | 0 | 1 | 0 | 0 | 0 | 0 | 1 | 0 | 0 | 0 | 0 | 0
107653 | 6005 v2 | Oven Recipe 6 | 98.6307 | 0.00146 | 0.00123 | 0.00501 | 0.02123 | 0.09095 | 0.49255 | 0.03684 | 0.00212 | 0.56871 | 0.00832 | 0.00792 | 0.02009 | 0.00066 | 291.6 | 307.8 | 0 | 0 | 0 | 1 | 0 | 0 | 0 | 0 | 0 | 0 | 0 | 0 | 1
107654 | 6060 | Oven Recipe 3 | 99.024 | 0.00191 | 0.00205 | 0.0064 | 0.00273 | 0.09896 | 0.3 | 0.00895 | 0.00164 | 0.3784 | 0.0052 | 0.00771 | 0.0157 | 0.0007 | 210 | 227.2 | 1 | 0 | 0 | 0 | 0 | 0 | 0 | 0 | 0 | 1 | 0 | 0 | 0
107655 | 6063 | Oven Recipe 1 | 98.8613 | 0.00147 | 0.00223 | 0 | 0.00282 | 0.07913 | 0.41165 | 0.00892 | 0.0016 | 0.40563 | 0.00469 | 0.006 | 0.01514 | 0 | 259.5 | 290.5 | 0 | 1 | 0 | 0 | 0 | 0 | 0 | 1 | 0 | 0 | 0 | 0 | 0
107656 | 6082 v2 | Oven Recipe 4 | 98.3376 | 0.00147 | 0.00143 | 0.01421 | 0.02542 | 0.09396 | 0.61238 | 0.064 | 0.0015 | 0.66878 | 0.00557 | 0.00629 | 0.02518 | 0.0063 | 325.7 | 353.9 | 0 | 0 | 0 | 0 | 0 | 1 | 0 | 0 | 0 | 0 | 1 | 0 | 0
107657 | 6082 v1 | Oven Recipe 2 | 98.4571 | 0.00084 | 0.00141 | 0.00599 | 0.03536 | 0.08975 | 0.57633 | 0.04484 | 0.00218 | 0.60898 | 0.01356 | 0.00735 | 0.01843 | 0.00489 | 309.8 | 337.8 | 0 | 0 | 0 | 0 | 1 | 0 | 0 | 0 | 1 | 0 | 0 | 0 | 0
107658 | 6005 v1 | Oven Recipe 3 | 98.7217 | 0.0015 | 0.0022 | 0 | 0.01935 | 0.11754 | 0.48935 | 0.01993 | 0.00201 | 0.45562 | 0.01331 | 0.00637 | 0.02108 | 0.00104 | 266.2 | 281.8 | 0 | 0 | 1 | 0 | 0 | 0 | 0 | 0 | 0 | 1 | 0 | 0 | 0
107659 | 6063 | Oven Recipe 6 | 98.7634 | 0.00122 | 0.00123 | 0.00127 | 0 | 0.10127 | 0.49789 | 0.01639 | 0.00118 | 0.44805 | 0.00757 | 0.01216 | 0.01677 | 0 | 261 | 283.5 | 0 | 1 | 0 | 0 | 0 | 0 | 0 | 0 | 0 | 0 | 0 | 0 | 1
107660 | 6005 v2 | Oven Recipe 6 | 98.5065 | 0.00124 | 0.0008 | 0.00596 | 0.01157 | 0.12778 | 0.61385 | 0.02343 | 0.00158 | 0.5699 | 0.00951 | 0.00564 | 0.01603 | 0.00315 | 299.1 | 317.8 | 0 | 0 | 0 | 1 | 0 | 0 | 0 | 0 | 0 | 0 | 0 | 0 | 1
107661 | 6005 v1 | Oven Recipe 1 | 98.5699 | 0.00181 | 0.00065 | 0.00937 | 0.01059 | 0.0938 | 0.51778 | 0.02244 | 0.00208 | 0.55683 | 0.00973 | 0.00754 | 0.01839 | 0 | 284.1 | 308 | 0 | 0 | 1 | 0 | 0 | 0 | 0 | 1 | 0 | 0 | 0 | 0 | 0
107662 | 6082 v1 | Oven Recipe 1 | 98.3815 | 0.00115 | 0.00138 | 0.00669 | 0.0192 | 0.10326 | 0.62644 | 0.04443 | 0.00175 | 0.61589 | 0.01502 | 0.0091 | 0.02285 | 0.0052 | 325.5 | 353.8 | 0 | 0 | 0 | 0 | 1 | 0 | 0 | 1 | 0 | 0 | 0 | 0 | 0
107663 | 6063 | Oven Recipe 5 | 98.8644 | 0.00141 | 0.00049 | 0.00211 | 0 | 0.08188 | 0.38643 | 0.02147 | 0.00111 | 0.45631 | 0.01261 | 0.00992 | 0.02316 | 0.00122 | 218.4 | 236.8 | 0 | 1 | 0 | 0 | 0 | 0 | 0 | 0 | 0 | 0 | 0 | 1 | 0
107664 | 6082 v2 | Oven Recipe 6 | 98.4904 | 0.00189 | 0.00193 | 0.01433 | 0.02951 | 0.08328 | 0.53344 | 0.066 | 0.00202 | 0.64852 | 0.01164 | 0.00658 | 0.01747 | 0.00433 | 315.2 | 343 | 0 | 0 | 0 | 0 | 0 | 1 | 0 | 0 | 0 | 0 | 0 | 0 | 1
107665 | 6005 v2 | Oven Recipe 3 | 98.6913 | 0.0017 | 0.00163 | 0.00283 | 0.0186 | 0.10739 | 0.53593 | 0.03174 | 0.00078 | 0.46107 | 0.00901 | 0.00663 | 0.01645 | 0.00311 | 268.4 | 285.4 | 0 | 0 | 0 | 1 | 0 | 0 | 0 | 0 | 0 | 1 | 0 | 0 | 0
107666 | 6063 | Oven Recipe 5 | 98.824 | 0.00152 | 0.00169 | 0.00601 | 0.00579 | 0.09501 | 0.45842 | 0.0052 | 0.00165 | 0.42733 | 0.00974 | 0.00478 | 0.01901 | 0.00046 | 210 | 227.6 | 0 | 1 | 0 | 0 | 0 | 0 | 0 | 0 | 0 | 0 | 0 | 1 | 0
107667 | 6060 | Oven Recipe 1 | 98.9572 | 0.00114 | 0.00187 | 0.00123 | 0.01092 | 0.08307 | 0.34811 | 0.00166 | 0.0014 | 0.44339 | 0.00452 | 0.00487 | 0.01216 | 0 | 261.9 | 283.6 | 1 | 0 | 0 | 0 | 0 | 0 | 0 | 1 | 0 | 0 | 0 | 0 | 0
107668 | 6063 | Oven Recipe 1 | 98.6662 | 0.00113 | 0.00197 | 0.00107 | 0.00446 | 0.09638 | 0.53055 | 0.00789 | 0.00146 | 0.50291 | 0.00254 | 0.01081 | 0.00486 | 0.00113 | 292.8 | 312.3 | 0 | 1 | 0 | 0 | 0 | 0 | 0 | 1 | 0 | 0 | 0 | 0 | 0
107669 | 6082 v1 | Oven Recipe 1 | 98.4748 | 0.00157 | 0.00074 | 0.01383 | 0.02675 | 0.10885 | 0.61607 | 0.03238 | 0.00092 | 0.58006 | 0.00123 | 0.00897 | 0.01612 | 0.00693 | 312.6 | 339.1 | 0 | 0 | 0 | 0 | 1 | 0 | 0 | 1 | 0 | 0 | 0 | 0 | 0
107670 | 6005 v2 | Oven Recipe 4 | 98.472 | 0.00081 | 0.00203 | 0.00954 | 0.01482 | 0.11197 | 0.57043 | 0.03016 | 0.00154 | 0.58364 | 0.00827 | 0.00864 | 0.01351 | 0.00132 | 308.9 | 333.9 | 0 | 0 | 0 | 1 | 0 | 0 | 0 | 0 | 0 | 0 | 1 | 0 | 0
107671 | 6063 | Oven Recipe 2 | 98.778 | 0.00152 | 0.00223 | 0 | 0.01511 | 0.10909 | 0.39675 | 0.00428 | 0.00226 | 0.48228 | 0.00688 | 0.00267 | 0.0173 | 0 | 240.2 | 260.2 | 0 | 1 | 0 | 0 | 0 | 0 | 0 | 0 | 1 | 0 | 0 | 0 | 0
107672 | 6060 | Oven Recipe 5 | 99.0869 | 0.00155 | 0.00163 | 0 | 0.00384 | 0.1015 | 0.3 | 0.00416 | 0.00251 | 0.36589 | 0.011 | 0.00583 | 0.01223 | 0.00097 | 210 | 224 | 1 | 0 | 0 | 0 | 0 | 0 | 0 | 0 | 0 | 0 | 0 | 1 | 0
107673 | 6060 | Oven Recipe 5 | 98.8974 | 0.00141 | 0.00132 | 0.00216 | 0.01044 | 0.09603 | 0.35284 | 0 | 0.00192 | 0.37459 | 0.01066 | 0.00637 | 0.0171 | 0 | 210 | 228.2 | 1 | 0 | 0 | 0 | 0 | 0 | 0 | 0 | 0 | 0 | 0 | 1 | 0
107674 | 6082 v3 | Oven Recipe 3 | 98.2233 | 0.00072 | 0.00159 | 0.01474 | 0.03683 | 0.12015 | 0.72433 | 0.07158 | 0.00056 | 0.65586 | 0.00404 | 0.00706 | 0.01813 | 0.00522 | 326.6 | 352.9 | 0 | 0 | 0 | 0 | 0 | 0 | 1 | 0 | 0 | 1 | 0 | 0 | 0
107675 | 6063 | Oven Recipe 4 | 98.8435 | 0.00188 | 0.00208 | 0 | 0.00482 | 0.09092 | 0.42521 | 0.00805 | 0.00151 | 0.45664 | 0.00913 | 0.00771 | 0.01377 | 0.00066 | 266 | 291 | 0 | 1 | 0 | 0 | 0 | 0 | 0 | 0 | 0 | 0 | 1 | 0 | 0
107676 | 6082 v1 | Oven Recipe 1 | 98.5277 | 0.00124 | 0.00148 | 0.00348 | 0.0238 | 0.10952 | 0.54511 | 0.0346 | 0.00126 | 0.60052 | 0.01059 | 0.00712 | 0.01655 | 0.0069 | 313.5 | 342 | 0 | 0 | 0 | 0 | 1 | 0 | 0 | 1 | 0 | 0 | 0 | 0 | 0
107677 | 6005 v1 | Oven Recipe 6 | 98.735 | 0.00163 | 0.00219 | 0.00631 | 0.01057 | 0.0867 | 0.49896 | 0.00641 | 0.00135 | 0.47435 | 0.00897 | 0.0081 | 0.01659 | 0.0023 | 263.3 | 281.1 | 0 | 0 | 1 | 0 | 0 | 0 | 0 | 0 | 0 | 0 | 0 | 0 | 1
107678 | 6005 v1 | Oven Recipe 6 | 98.6623 | 0.00169 | 0.00153 | 0.00512 | 0.01549 | 0.10637 | 0.48618 | 0.02879 | 0.00165 | 0.5005 | 0.01022 | 0 | 0.01526 | 0.00081 | 269.7 | 299.7 | 0 | 0 | 1 | 0 | 0 | 0 | 0 | 0 | 0 | 0 | 0 | 0 | 1
107679 | 6082 v1 | Oven Recipe 1 | 98.3331 | 0.00126 | 0.0005 | 0.00601 | 0.0212 | 0.10589 | 0.622 | 0.04514 | 0.0011 | 0.6683 | 0.00912 | 0.01145 | 0.02765 | 0.00308 | 325.7 | 355.8 | 0 | 0 | 0 | 0 | 1 | 0 | 0 | 1 | 0 | 0 | 0 | 0 | 0
107680 | 6063 | Oven Recipe 3 | 98.9808 | 0.00092 | 0.00266 | 0.00294 | 0.00749 | 0.09593 | 0.32331 | 0.02247 | 0.00085 | 0.37376 | 0.00925 | 0.00652 | 0.01983 | 0.00085 | 214 | 234.3 | 0 | 1 | 0 | 0 | 0 | 0 | 0 | 0 | 0 | 1 | 0 | 0 | 0
107681 | 6082 v2 | Oven Recipe 2 | 98.3899 | 0.00104 | 0.0012 | 0.01439 | 0.03856 | 0.08458 | 0.59245 | 0.04717 | 0.00119 | 0.66341 | 0.0062 | 0.00824 | 0.01273 | 0.0087 | 330.1 | 354.4 | 0 | 0 | 0 | 0 | 0 | 1 | 0 | 0 | 1 | 0 | 0 | 0 | 0
107682 | 6005 v2 | Oven Recipe 4 | 98.6153 | 0.00131 | 0.00175 | 0.00417 | 0.0129 | 0.09006 | 0.49419 | 0.02647 | 0.00086 | 0.58211 | 0.01545 | 0.00714 | 0.01238 | 0.00307 | 286.8 | 313.6 | 0 | 0 | 0 | 1 | 0 | 0 | 0 | 0 | 0 | 0 | 1 | 0 | 0
107683 | 6005 v1 | Oven Recipe 4 | 98.8086 | 0.00193 | 0.00125 | 0 | 0.00958 | 0.09908 | 0.40482 | 0.00864 | 0.00168 | 0.48933 | 0.00667 | 0.0129 | 0.01066 | 0.00149 | 257.9 | 276.7 | 0 | 0 | 1 | 0 | 0 | 0 | 0 | 0 | 0 | 0 | 1 | 0 | 0
107684 | 6082 v1 | Oven Recipe 5 | 98.3825 | 0.0019 | 0.00106 | 0.01031 | 0.02548 | 0.10359 | 0.61557 | 0.04625 | 0.0019 | 0.60076 | 0.00771 | 0.00686 | 0.02174 | 0.00478 | 285.7 | 310.6 | 0 | 0 | 0 | 0 | 1 | 0 | 0 | 0 | 0 | 0 | 0 | 1 | 0
107685 | 6082 v2 | Oven Recipe 6 | 98.3516 | 0.00171 | 0.00089 | 0.00769 | 0.02893 | 0.11719 | 0.61673 | 0.04884 | 0.00247 | 0.61902 | 0.00184 | 0.009 | 0.01986 | 0.00683 | 320.4 | 350.1 | 0 | 0 | 0 | 0 | 0 | 1 | 0 | 0 | 0 | 0 | 0 | 0 | 1
107686 | 6005 v1 | Oven Recipe 1 | 98.7042 | 0.00138 | 0.00216 | 0.00112 | 0.0145 | 0.11856 | 0.4298 | 0.0178 | 0.00066 | 0.50951 | 0.01372 | 0.01521 | 0.01465 | 0 | 271.1 | 293 | 0 | 0 | 1 | 0 | 0 | 0 | 0 | 1 | 0 | 0 | 0 | 0 | 0
107687 | 6082 v3 | Oven Recipe 1 | 98.2085 | 0.002 | 0.00064 | 0.01143 | 0.03554 | 0.12086 | 0.65333 | 0.06741 | 0.00125 | 0.68139 | 0.00739 | 0.01135 | 0.02807 | 0.00612 | 353 | 383.3 | 0 | 0 | 0 | 0 | 0 | 0 | 1 | 1 | 0 | 0 | 0 | 0 | 0
107688 | 6005 v1 | Oven Recipe 2 | 98.7407 | 0.00207 | 0.00075 | 0.00239 | 0.00978 | 0.09077 | 0.453 | 0.01493 | 0.00179 | 0.501 | 0.01435 | 0.00522 | 0.01164 | 0.00098 | 282.1 | 308.3 | 0 | 0 | 1 | 0 | 0 | 0 | 0 | 0 | 1 | 0 | 0 | 0 | 0
107689 | 6063 | Oven Recipe 4 | 98.9721 | 0.00123 | 0.00056 | 0 | 0.00582 | 0.09537 | 0.3 | 0.00429 | 0.00147 | 0.43576 | 0.01365 | 0.01029 | 0.01863 | 0.00144 | 229.1 | 253 | 0 | 1 | 0 | 0 | 0 | 0 | 0 | 0 | 0 | 0 | 1 | 0 | 0
107690 | 6082 v2 | Oven Recipe 6 | 98.2929 | 0.00139 | 0.00231 | 0.00883 | 0.02259 | 0.11122 | 0.63047 | 0.03725 | 0.00104 | 0.67023 | 0.01389 | 0.01175 | 0.01923 | 0.00434 | 314.6 | 335.7 | 0 | 0 | 0 | 0 | 0 | 1 | 0 | 0 | 0 | 0 | 0 | 0 | 1
107691 | 6082 v1 | Oven Recipe 1 | 98.4937 | 0.00175 | 0.00177 | 0.0125 | 0.02737 | 0.10537 | 0.53655 | 0.04797 | 0.00251 | 0.63204 | 0.00841 | 0.00722 | 0.01499 | 0.00549 | 323.6 | 351.9 | 0 | 0 | 0 | 0 | 1 | 0 | 0 | 1 | 0 | 0 | 0 | 0 | 0
107692 | 6060 | Oven Recipe 3 | 98.8865 | 0.00132 | 0.00089 | 0.0032 | 0.01047 | 0.09364 | 0.40368 | 0.00513 | 0.00095 | 0.39148 | 0.01159 | 0.00732 | 0.01922 | 0.00187 | 210 | 225.6 | 1 | 0 | 0 | 0 | 0 | 0 | 0 | 0 | 0 | 1 | 0 | 0 | 0
107693 | 6082 v1 | Oven Recipe 5 | 98.5424 | 0.0014 | 0.00209 | 0.00967 | 0.02845 | 0.09565 | 0.51759 | 0.043 | 0.00201 | 0.58656 | 0.00922 | 0.0066 | 0.01729 | 0.00448 | 283.8 | 307.4 | 0 | 0 | 0 | 0 | 1 | 0 | 0 | 0 | 0 | 0 | 0 | 1 | 0
107694 | 6060 | Oven Recipe 2 | 98.896 | 0.00136 | 0.00137 | 0.00502 | 0.00088 | 0.08929 | 0.39392 | 0.01459 | 0.00159 | 0.40598 | 0.01003 | 0.01163 | 0.01031 | 0.00126 | 234.3 | 251.6 | 1 | 0 | 0 | 0 | 0 | 0 | 0 | 0 | 1 | 0 | 0 | 0 | 0
107695 | 6082 v3 | Oven Recipe 3 | 98.3062 | 0.00121 | 0.00156 | 0.00705 | 0.03194 | 0.10256 | 0.66834 | 0.05458 | 0.00071 | 0.65466 | 0.00544 | 0.01323 | 0.03394 | 0.00773 | 326.8 | 348.8 | 0 | 0 | 0 | 0 | 0 | 0 | 1 | 0 | 0 | 1 | 0 | 0 | 0
107696 | 6005 v2 | Oven Recipe 4 | 98.7598 | 0.00185 | 0.00221 | 0.0057 | 0.00769 | 0.07938 | 0.38416 | 0.03669 | 0.00116 | 0.54473 | 0.00938 | 0.00215 | 0.01128 | 0.00208 | 264.5 | 288 | 0 | 0 | 0 | 1 | 0 | 0 | 0 | 0 | 0 | 0 | 1 | 0 | 0
107697 | 6005 v1 | Oven Recipe 1 | 98.6672 | 0.00191 | 0.00193 | 0.00253 | 0.01427 | 0.09971 | 0.5001 | 0.02069 | 0.00162 | 0.54344 | 0.01218 | 0.00703 | 0.01468 | 0.00088 | 294.9 | 314.3 | 0 | 0 | 1 | 0 | 0 | 0 | 0 | 1 | 0 | 0 | 0 | 0 | 0
107698 | 6082 v2 | Oven Recipe 5 | 98.3943 | 0.00075 | 0.00217 | 0.01292 | 0.02938 | 0.10458 | 0.62846 | 0.04614 | 0.00068 | 0.60087 | 0.00777 | 0.0145 | 0.01913 | 0.00445 | 294.9 | 317.6 | 0 | 0 | 0 | 0 | 0 | 1 | 0 | 0 | 0 | 0 | 0 | 1 | 0
107699 | 6082 v2 | Oven Recipe 1 | 98.2546 | 0.00193 | 0.00187 | 0.01105 | 0.03453 | 0.11029 | 0.63543 | 0.06021 | 0.00116 | 0.69638 | 0.00448 | 0.00237 | 0.0264 | 0.00623 | 348 | 380.7 | 0 | 0 | 0 | 0 | 0 | 1 | 0 | 1 | 0 | 0 | 0 | 0 | 0
107700 | 6005 v2 | Oven Recipe 2 | 98.5562 | 0.00083 | 0.00138 | 0.00867 | 0.02243 | 0.08661 | 0.57431 | 0.03332 | 0.00198 | 0.54091 | 0.01292 | 0.0033 | 0.01123 | 0.00047 | 311.4 | 341.3 | 0 | 0 | 0 | 1 | 0 | 0 | 0 | 0 | 1 | 0 | 0 | 0 | 0
107701 | 6082 v1 | Oven Recipe 3 | 98.381 | 0.00116 | 0.00035 | 0.01046 | 0.01827 | 0.09644 | 0.65757 | 0.05278 | 0.00134 | 0.6183 | 0.0019 | 0.00507 | 0.02591 | 0.00304 | 317.1 | 343 | 0 | 0 | 0 | 0 | 1 | 0 | 0 | 0 | 0 | 1 | 0 | 0 | 0
107702 | 6060 | Oven Recipe 4 | 99.0189 | 0.00172 | 0.00116 | 0.0048 | 0.00614 | 0.08452 | 0.35688 | 0.0102 | 0.00179 | 0.35525 | 0.00345 | 0.00803 | 0.0131 | 9e-05 | 237.4 | 264.9 | 1 | 0 | 0 | 0 | 0 | 0 | 0 | 0 | 0 | 0 | 1 | 0 | 0
107703 | 6060 | Oven Recipe 3 | 99.0144 | 0.00251 | 0.00199 | 0.00364 | 0.00897 | 0.09485 | 0.37247 | 0.00875 | 0.00144 | 0.32236 | 0.01083 | 0.00762 | 0.00775 | 0 | 210 | 224.7 | 1 | 0 | 0 | 0 | 0 | 0 | 0 | 0 | 0 | 1 | 0 | 0 | 0
107704 | 6005 v2 | Oven Recipe 4 | 98.6366 | 0.00099 | 0.00178 | 0.00081 | 0.01724 | 0.10086 | 0.48815 | 0.03537 | 0.00141 | 0.56876 | 0.00977 | 0.00398 | 0.01715 | 0.00231 | 292.3 | 321.7 | 0 | 0 | 0 | 1 | 0 | 0 | 0 | 0 | 0 | 0 | 1 | 0 | 0
107705 | 6060 | Oven Recipe 5 | 98.8886 | 0.00147 | 0.00099 | 0.00025 | 0.0153 | 0.09455 | 0.38758 | 0.00303 | 0.00191 | 0.43665 | 0.01039 | 0.01053 | 0.0076 | 4e-05 | 215.9 | 234.9 | 1 | 0 | 0 | 0 | 0 | 0 | 0 | 0 | 0 | 0 | 0 | 1 | 0
107706 | 6082 v1 | Oven Recipe 6 | 98.3522 | 0.00178 | 0.0007 | 0.00762 | 0.0276 | 0.11785 | 0.65669 | 0.03906 | 0.00183 | 0.60766 | 0.0092 | 0.01177 | 0.02472 | 0.00449 | 304.3 | 325.6 | 0 | 0 | 0 | 0 | 1 | 0 | 0 | 0 | 0 | 0 | 0 | 0 | 1
107707 | 6063 | Oven Recipe 4 | 98.9104 | 0.00169 | 0.00143 | 0.00622 | 0.00089 | 0.07481 | 0.38948 | 0.0053 | 0.0028 | 0.47292 | 0.00734 | 0.0015 | 0.01011 | 0.00056 | 242.5 | 275.4 | 0 | 1 | 0 | 0 | 0 | 0 | 0 | 0 | 0 | 0 | 1 | 0 | 0
107708 | 6082 v2 | Oven Recipe 2 | 98.2825 | 0.0013 | 0.00267 | 0.01078 | 0.02547 | 0.10974 | 0.68298 | 0.04432 | 0.00255 | 0.64723 | 0.00714 | 0.00147 | 0.01761 | 0.00753 | 331.2 | 366 | 0 | 0 | 0 | 0 | 0 | 1 | 0 | 0 | 1 | 0 | 0 | 0 | 0
107709 | 6005 v2 | Oven Recipe 2 | 98.4743 | 0.0013 | 0.00061 | 0.00244 | 0.02693 | 0.11625 | 0.50252 | 0.03694 | 0.00152 | 0.58902 | 0.0075 | 0.00911 | 0.01557 | 0.00244 | 283.1 | 303.1 | 0 | 0 | 0 | 1 | 0 | 0 | 0 | 0 | 1 | 0 | 0 | 0 | 0
107710 | 6082 v2 | Oven Recipe 1 | 98.4236 | 0.00084 | 0.00114 | 0.00934 | 0.0306 | 0.11756 | 0.58696 | 0.05672 | 0.00085 | 0.63614 | 0.00872 | 0.01188 | 0.01851 | 0.00543 | 334.5 | 363.8 | 0 | 0 | 0 | 0 | 0 | 1 | 0 | 1 | 0 | 0 | 0 | 0 | 0
107711 | 6082 v1 | Oven Recipe 5 | 98.4309 | 0.00184 | 0.00076 | 0.00567 | 0.0298 | 0.10045 | 0.58862 | 0.05668 | 0.00158 | 0.61062 | 0.01024 | 0.00813 | 0.01449 | 0.00393 | 282.3 | 299.1 | 0 | 0 | 0 | 0 | 1 | 0 | 0 | 0 | 0 | 0 | 0 | 1 | 0
107712 | 6082 v2 | Oven Recipe 2 | 98.4202 | 0.00182 | 0.00117 | 0.01285 | 0.01892 | 0.09992 | 0.54257 | 0.04956 | 0.00196 | 0.64638 | 0.00468 | 0.00708 | 0.01676 | 0.00755 | 304.5 | 321.4 | 0 | 0 | 0 | 0 | 0 | 1 | 0 | 0 | 1 | 0 | 0 | 0 | 0
107713 | 6063 | Oven Recipe 5 | 98.9089 | 0.00194 | 0.00096 | 0.00053 | 0.01081 | 0.09646 | 0.3 | 0.01125 | 0.00116 | 0.42386 | 0.01458 | 0.01128 | 0.00794 | 0.00143 | 210 | 225.5 | 0 | 1 | 0 | 0 | 0 | 0 | 0 | 0 | 0 | 0 | 0 | 1 | 0
107714 | 6005 v2 | Oven Recipe 5 | 98.6443 | 0.0012 | 0.00175 | 0.00411 | 0.0204 | 0.11076 | 0.53809 | 0.03021 | 0.00083 | 0.51076 | 0.00051 | 0.00185 | 0.00674 | 0.00419 | 258.4 | 276.6 | 0 | 0 | 0 | 1 | 0 | 0 | 0 | 0 | 0 | 0 | 0 | 1 | 0
107715 | 6082 v3 | Oven Recipe 4 | 98.2513 | 0.00168 | 0.00078 | 0.01525 | 0.03099 | 0.09249 | 0.65561 | 0.05657 | 0.00153 | 0.68778 | 0.01295 | 0.01044 | 0.02502 | 0.00816 | 360.3 | 390.6 | 0 | 0 | 0 | 0 | 0 | 0 | 1 | 0 | 0 | 0 | 1 | 0 | 0
107716 | 6082 v3 | Oven Recipe 3 | 98.1685 | 0.00122 | 0.00127 | 0.01842 | 0.02843 | 0.11149 | 0.67183 | 0.05877 | 0.00238 | 0.68274 | 0.01468 | 0.01329 | 0.02572 | 0.00765 | 321.4 | 343.4 | 0 | 0 | 0 | 0 | 0 | 0 | 1 | 0 | 0 | 1 | 0 | 0 | 0
107717 | 6005 v1 | Oven Recipe 6 | 98.6448 | 0.00188 | 0.00042 | 0.00325 | 0.00538 | 0.10435 | 0.51016 | 0.00867 | 0.00237 | 0.52229 | 0.00376 | 0.00903 | 0.01129 | 0 | 260.2 | 281.4 | 0 | 0 | 1 | 0 | 0 | 0 | 0 | 0 | 0 | 0 | 0 | 0 | 1
107718 | 6082 v3 | Oven Recipe 5 | 98.1725 | 0.00188 | 0.00176 | 0.01769 | 0.03337 | 0.11452 | 0.70323 | 0.06457 | 0.00087 | 0.65838 | 0.01345 | 0.00576 | 0.0269 | 0.00834 | 319.5 | 340 | 0 | 0 | 0 | 0 | 0 | 0 | 1 | 0 | 0 | 0 | 0 | 1 | 0
107719 | 6060 | Oven Recipe 3 | 99.0321 | 0.0014 | 0.00233 | 0.00253 | 0.01356 | 0.08699 | 0.3 | 0.00082 | 0.00092 | 0.40236 | 0.00592 | 0.00462 | 0.01012 | 0.00066 | 213.4 | 225.5 | 1 | 0 | 0 | 0 | 0 | 0 | 0 | 0 | 0 | 1 | 0 | 0 | 0
107720 | 6060 | Oven Recipe 5 | 98.9981 | 0.00169 | 0.00213 | 0 | 0.00229 | 0.10371 | 0.3152 | 0.00916 | 0.00184 | 0.37902 | 0.01173 | 0.00062 | 0.011 | 0.00025 | 210 | 227 | 1 | 0 | 0 | 0 | 0 | 0 | 0 | 0 | 0 | 0 | 0 | 1 | 0
107721 | 6063 | Oven Recipe 6 | 98.8438 | 0.00127 | 0.00126 | 0.00295 | 0.01457 | 0.07925 | 0.41014 | 0.00737 | 0.00203 | 0.45064 | 0.01132 | 0.00771 | 0.00828 | 0 | 251.1 | 266 | 0 | 1 | 0 | 0 | 0 | 0 | 0 | 0 | 0 | 0 | 0 | 0 | 1
107722 | 6005 v1 | Oven Recipe 4 | 98.6534 | 0.00106 | 0.00106 | 0.00429 | 0.01123 | 0.07535 | 0.47932 | 0.01779 | 0.00101 | 0.53769 | 0.00814 | 0.00553 | 0.01617 | 0.00228 | 283.9 | 310.2 | 0 | 0 | 1 | 0 | 0 | 0 | 0 | 0 | 0 | 0 | 1 | 0 | 0
107723 | 6082 v3 | Oven Recipe 4 | 98.1763 | 0.00151 | 0.00052 | 0.01544 | 0.03168 | 0.11805 | 0.67282 | 0.05842 | 0.00061 | 0.71234 | 0.01516 | 0.0052 | 0.02538 | 0.0068 | 337.5 | 366.5 | 0 | 0 | 0 | 0 | 0 | 0 | 1 | 0 | 0 | 0 | 1 | 0 | 0
107724 | 6082 v1 | Oven Recipe 5 | 98.3198 | 0.00086 | 0.00113 | 0.01306 | 0.02199 | 0.09308 | 0.59985 | 0.05306 | 0.00127 | 0.60761 | 0.01849 | 0.00344 | 0.02017 | 0.00622 | 288.7 | 309.6 | 0 | 0 | 0 | 0 | 1 | 0 | 0 | 0 | 0 | 0 | 0 | 1 | 0
107725 | 6082 v1 | Oven Recipe 2 | 98.4589 | 0.00156 | 0.00227 | 0.00461 | 0.02137 | 0.09155 | 0.60939 | 0.04235 | 0.00099 | 0.60788 | 0.01195 | 0.00269 | 0.02303 | 0.00346 | 318.7 | 344.6 | 0 | 0 | 0 | 0 | 1 | 0 | 0 | 0 | 1 | 0 | 0 | 0 | 0
107726 | 6082 v2 | Oven Recipe 4 | 98.43 | 0.00215 | 0.00071 | 0.01317 | 0.02906 | 0.1198 | 0.57906 | 0.05508 | 0.00142 | 0.66201 | 0.00071 | 0.00684 | 0.02609 | 0.00547 | 343.1 | 371.2 | 0 | 0 | 0 | 0 | 0 | 1 | 0 | 0 | 0 | 0 | 1 | 0 | 0
107727 | 6060 | Oven Recipe 5 | 99.0133 | 0.00127 | 0.00173 | 0.00032 | 0.00483 | 0.08807 | 0.36568 | 0.00121 | 0.00153 | 0.36488 | 0.00636 | 0.00439 | 0.02341 | 0.00152 | 219.6 | 240.4 | 1 | 0 | 0 | 0 | 0 | 0 | 0 | 0 | 0 | 0 | 0 | 1 | 0
107728 | 6082 v3 | Oven Recipe 1 | 98.1002 | 0.00128 | 0.002 | 0.01522 | 0.03602 | 0.13088 | 0.76631 | 0.04823 | 0.00201 | 0.75204 | 0.00981 | 0.00297 | 0.02834 | 0.01 | 354.1 | 388.1 | 0 | 0 | 0 | 0 | 0 | 0 | 1 | 1 | 0 | 0 | 0 | 0 | 0
107729 | 6082 v3 | Oven Recipe 3 | 98.3607 | 0.00182 | 0.00245 | 0.01559 | 0.03361 | 0.11467 | 0.59193 | 0.06859 | 0.00213 | 0.65651 | 0.00986 | 0.00757 | 0.02238 | 0.00666 | 311.5 | 341.3 | 0 | 0 | 0 | 0 | 0 | 0 | 1 | 0 | 0 | 1 | 0 | 0 | 0
107730 | 6005 v1 | Oven Recipe 5 | 98.6681 | 0.00117 | 0.00218 | 0 | 0.01025 | 0.10465 | 0.48956 | 0.00911 | 0.00121 | 0.50352 | 0.00365 | 0.00785 | 0.0167 | 0.00038 | 243.6 | 266.4 | 0 | 0 | 1 | 0 | 0 | 0 | 0 | 0 | 0 | 0 | 0 | 1 | 0
107731 | 6082 v2 | Oven Recipe 4 | 98.3611 | 0.00117 | 0.00253 | 0.00678 | 0.03571 | 0.10758 | 0.56157 | 0.05017 | 0.0009 | 0.6847 | 0.00603 | 0.01092 | 0.02476 | 0.00647 | 321.1 | 353.3 | 0 | 0 | 0 | 0 | 0 | 1 | 0 | 0 | 0 | 0 | 1 | 0 | 0
107732 | 6082 v2 | Oven Recipe 5 | 98.3998 | 0.0017 | 0.0023 | 0.01122 | 0.03003 | 0.12272 | 0.64401 | 0.05386 | 0.00148 | 0.55597 | 0.01632 | 0.00586 | 0.02391 | 0.00667 | 295.9 | 317.3 | 0 | 0 | 0 | 0 | 0 | 1 | 0 | 0 | 0 | 0 | 0 | 1 | 0
107733 | 6005 v1 | Oven Recipe 1 | 98.6356 | 0.00178 | 0.00171 | 0.00656 | 0.01379 | 0.08752 | 0.47644 | 0.00991 | 0.0011 | 0.5403 | 0.00675 | 0.01092 | 0.00887 | 0.00326 | 278.3 | 301.9 | 0 | 0 | 1 | 0 | 0 | 0 | 0 | 1 | 0 | 0 | 0 | 0 | 0
107734 | 6005 v2 | Oven Recipe 4 | 98.5371 | 0.00198 | 0.00213 | 0 | 0.01457 | 0.09851 | 0.55863 | 0.02561 | 0.00179 | 0.5607 | 0.01305 | 0.00979 | 0.02172 | 0.00156 | 311.2 | 338.1 | 0 | 0 | 0 | 1 | 0 | 0 | 0 | 0 | 0 | 0 | 1 | 0 | 0
107735 | 6082 v2 | Oven Recipe 3 | 98.4137 | 0.00096 | 0.00092 | 0.00966 | 0.0211 | 0.1186 | 0.59229 | 0.04859 | 0.00151 | 0.63128 | 0.00614 | 0.00484 | 0.02363 | 0.00612 | 299.6 | 322.6 | 0 | 0 | 0 | 0 | 0 | 1 | 0 | 0 | 0 | 1 | 0 | 0 | 0
107736 | 6082 v2 | Oven Recipe 4 | 98.3632 | 0.00097 | 0.00251 | 0.00898 | 0.02191 | 0.11561 | 0.57692 | 0.06315 | 0.00087 | 0.6722 | 0.00685 | 0.00592 | 0.02871 | 0.00794 | 324.1 | 348.5 | 0 | 0 | 0 | 0 | 0 | 1 | 0 | 0 | 0 | 0 | 1 | 0 | 0
107737 | 6082 v1 | Oven Recipe 6 | 98.3337 | 0.00147 | 0.00176 | 0.0118 | 0.03314 | 0.09474 | 0.66414 | 0.03608 | 0.00212 | 0.63583 | 0.00921 | 0.00068 | 0.0248 | 0.00247 | 307.9 | 341.6 | 0 | 0 | 0 | 0 | 1 | 0 | 0 | 0 | 0 | 0 | 0 | 0 | 1
107738 | 6005 v2 | Oven Recipe 5 | 98.6097 | 0.00166 | 0.00113 | 0.0082 | 0.016 | 0.10869 | 0.52117 | 0.03377 | 0.00179 | 0.50143 | 0.00676 | 0.00886 | 0.00751 | 0.00241 | 251.3 | 269.6 | 0 | 0 | 0 | 1 | 0 | 0 | 0 | 0 | 0 | 0 | 0 | 1 | 0
107739 | 6005 v2 | Oven Recipe 6 | 98.6146 | 0.0013 | 0.00033 | 0.00804 | 0.02614 | 0.09691 | 0.47403 | 0.02691 | 0.00158 | 0.54673 | 0.00397 | 0.00743 | 0.01638 | 0.00404 | 277.3 | 301.2 | 0 | 0 | 0 | 1 | 0 | 0 | 0 | 0 | 0 | 0 | 0 | 0 | 1
107740 | 6005 v1 | Oven Recipe 5 | 98.7338 | 0.00214 | 0.00234 | 0.00147 | 0.01422 | 0.09355 | 0.45491 | 0.02994 | 0.00208 | 0.48344 | 0.01493 | 0.01372 | 0.01151 | 0.00269 | 234.1 | 255.6 | 0 | 0 | 1 | 0 | 0 | 0 | 0 | 0 | 0 | 0 | 0 | 1 | 0
107741 | 6060 | Oven Recipe 5 | 99.0002 | 0.00079 | 0.00204 | 0.00109 | 0.00659 | 0.08907 | 0.35373 | 0.00417 | 0.00094 | 0.41399 | 0.01175 | 0 | 0.00847 | 0.00019 | 210 | 236.1 | 1 | 0 | 0 | 0 | 0 | 0 | 0 | 0 | 0 | 0 | 0 | 1 | 0
107742 | 6005 v1 | Oven Recipe 6 | 98.7601 | 0.00171 | 0.00227 | 0.00526 | 0.01044 | 0.07633 | 0.43108 | 0.02261 | 0.00206 | 0.51543 | 0.0133 | 0.00875 | 0.01488 | 0.00093 | 257.8 | 283.3 | 0 | 0 | 1 | 0 | 0 | 0 | 0 | 0 | 0 | 0 | 0 | 0 | 1
107743 | 6063 | Oven Recipe 5 | 98.9692 | 0.00174 | 0.00176 | 0.00512 | 0.00617 | 0.06146 | 0.4082 | 0.0001 | 0.00152 | 0.34704 | 0.00735 | 0.00938 | 0.01851 | 0.00294 | 230.6 | 253.4 | 0 | 1 | 0 | 0 | 0 | 0 | 0 | 0 | 0 | 0 | 0 | 1 | 0
107744 | 6060 | Oven Recipe 3 | 99.116 | 0.00179 | 0.00258 | 0 | 0.01688 | 0.08536 | 0.30064 | 0 | 0.00055 | 0.34287 | 0.00788 | 0.00352 | 0.007 | 0 | 210 | 226.9 | 1 | 0 | 0 | 0 | 0 | 0 | 0 | 0 | 0 | 1 | 0 | 0 | 0
107745 | 6005 v2 | Oven Recipe 1 | 98.6416 | 0.00135 | 0.00147 | 0.00711 | 0.01298 | 0.08951 | 0.47837 | 0.02205 | 0.00198 | 0.56513 | 0.00805 | 0.00758 | 0.01616 | 0.00284 | 297 | 317.1 | 0 | 0 | 0 | 1 | 0 | 0 | 0 | 1 | 0 | 0 | 0 | 0 | 0
107746 | 6005 v2 | Oven Recipe 2 | 98.6265 | 0.00177 | 0.00231 | 0.00785 | 0.01944 | 0.1143 | 0.49653 | 0.03174 | 0.00135 | 0.54345 | 0.0047 | 0.00345 | 0.0108 | 0.00167 | 287.7 | 312 | 0 | 0 | 0 | 1 | 0 | 0 | 0 | 0 | 1 | 0 | 0 | 0 | 0
107747 | 6060 | Oven Recipe 3 | 99.113 | 0.00113 | 0.00187 | 0 | 0.00956 | 0.07424 | 0.36087 | 0.01094 | 0.00107 | 0.34408 | 0.00556 | 0.00156 | 0.01444 | 0.00171 | 212.3 | 235.7 | 1 | 0 | 0 | 0 | 0 | 0 | 0 | 0 | 0 | 1 | 0 | 0 | 0
107748 | 6060 | Oven Recipe 3 | 98.9745 | 0.00188 | 0.00226 | 0.00988 | 0.00409 | 0.08713 | 0.36132 | 0 | 0.00169 | 0.37769 | 0.0122 | 0.00533 | 0.00666 | 0.00219 | 218.7 | 234.6 | 1 | 0 | 0 | 0 | 0 | 0 | 0 | 0 | 0 | 1 | 0 | 0 | 0
107749 | 6005 v1 | Oven Recipe 2 | 98.7188 | 0.00176 | 0.00156 | 0.00397 | 0.00485 | 0.08974 | 0.53019 | 0.02733 | 0.0023 | 0.44804 | 0.00906 | 0.00392 | 0.01633 | 0 | 277.6 | 295.5 | 0 | 0 | 1 | 0 | 0 | 0 | 0 | 0 | 1 | 0 | 0 | 0 | 0
107750 | 6005 v1 | Oven Recipe 1 | 98.7874 | 0.00211 | 0.00109 | 0.00448 | 0.00935 | 0.0963 | 0.40023 | 0.01695 | 0.00127 | 0.56223 | 0.01376 | 0.01215 | 0.01035 | 0.00325 | 285.1 | 322.3 | 0 | 0 | 1 | 0 | 0 | 0 | 0 | 1 | 0 | 0 | 0 | 0 | 0
107751 | 6082 v1 | Oven Recipe 1 | 98.4221 | 0.00177 | 0.001 | 0.01511 | 0.02758 | 0.08262 | 0.59159 | 0.03949 | 0.0028 | 0.66867 | 0.01224 | 0.00848 | 0.01894 | 0.0067 | 326.1 | 356.2 | 0 | 0 | 0 | 0 | 1 | 0 | 0 | 1 | 0 | 0 | 0 | 0 | 0
107752 | 6082 v1 | Oven Recipe 6 | 98.3989 | 0.00204 | 0.00174 | 0.00921 | 0.01976 | 0.10456 | 0.57821 | 0.04036 | 0.00169 | 0.62962 | 0.00964 | 0.00558 | 0.01497 | 0.00132 | 303 | 326.3 | 0 | 0 | 0 | 0 | 1 | 0 | 0 | 0 | 0 | 0 | 0 | 0 | 1
107753 | 6060 | Oven Recipe 2 | 98.9939 | 0.00082 | 0.00088 | 0.00378 | 0.00396 | 0.10086 | 0.36146 | 0 | 0.00176 | 0.41039 | 0.0098 | 0.00614 | 0.02106 | 0.0024 | 226.8 | 241.2 | 1 | 0 | 0 | 0 | 0 | 0 | 0 | 0 | 1 | 0 | 0 | 0 | 0
107754 | 6060 | Oven Recipe 6 | 99.0444 | 0.00163 | 0.00168 | 0.00166 | 0.01008 | 0.08714 | 0.3 | 0.00079 | 0.00167 | 0.39748 | 0.00742 | 0.00325 | 0.00793 | 0 | 216.7 | 233.8 | 1 | 0 | 0 | 0 | 0 | 0 | 0 | 0 | 0 | 0 | 0 | 0 | 1
107755 | 6063 | Oven Recipe 4 | 98.928 | 0.00231 | 0.00184 | 0.00018 | 0.00766 | 0.07483 | 0.38877 | 0 | 0.00144 | 0.40907 | 0.01263 | 0.00969 | 0.01147 | 0.00058 | 247.1 | 269.5 | 0 | 1 | 0 | 0 | 0 | 0 | 0 | 0 | 0 | 0 | 1 | 0 | 0
107756 | 6082 v2 | Oven Recipe 1 | 98.4464 | 0.00133 | 0.00061 | 0.0144 | 0.02635 | 0.11496 | 0.54532 | 0.04859 | 0.00236 | 0.64893 | 0.00947 | 0.00408 | 0.01893 | 0.00646 | 325 | 354.8 | 0 | 0 | 0 | 0 | 0 | 1 | 0 | 1 | 0 | 0 | 0 | 0 | 0
107757 | 6005 v2 | Oven Recipe 1 | 98.4736 | 0.00136 | 0.00092 | 0.0067 | 0.02427 | 0.10111 | 0.61406 | 0.04662 | 0.00171 | 0.58402 | 0.0077 | 0.00194 | 0.01349 | 0.00163 | 298.4 | 317.4 | 0 | 0 | 0 | 1 | 0 | 0 | 0 | 1 | 0 | 0 | 0 | 0 | 0
107758 | 6082 v1 | Oven Recipe 4 | 98.2975 | 0.00148 | 0.00207 | 0.00785 | 0.02436 | 0.11465 | 0.63045 | 0.05103 | 0.00033 | 0.65292 | 0.01423 | 0.00468 | 0.02011 | 0.00512 | 325.7 | 351.8 | 0 | 0 | 0 | 0 | 1 | 0 | 0 | 0 | 0 | 0 | 1 | 0 | 0
107759 | 6063 | Oven Recipe 4 | 98.8321 | 0.00112 | 0.00072 | 0.00481 | 0.00728 | 0.08153 | 0.4118 | 0.00596 | 0.00198 | 0.46541 | 0.01175 | 0.00988 | 0.01445 | 0.0022 | 259.1 | 279.1 | 0 | 1 | 0 | 0 | 0 | 0 | 0 | 0 | 0 | 0 | 1 | 0 | 0
107760 | 6063 | Oven Recipe 6 | 98.9358 | 0.00152 | 0.00159 | 0.00258 | 0.0257 | 0.08957 | 0.36306 | 0.00189 | 0.00237 | 0.446 | 0.00485 | 0.00384 | 0.0124 | 0.00185 | 243.7 | 262.2 | 0 | 1 | 0 | 0 | 0 | 0 | 0 | 0 | 0 | 0 | 0 | 0 | 1
107761 | 6082 v1 | Oven Recipe 4 | 98.4103 | 0.00203 | 0.00192 | 0.01107 | 0.02372 | 0.10739 | 0.58952 | 0.05354 | 0.00078 | 0.64978 | 0.00663 | 0.00307 | 0.01716 | 0.00444 | 314.9 | 344.4 | 0 | 0 | 0 | 0 | 1 | 0 | 0 | 0 | 0 | 0 | 1 | 0 | 0
107762 | 6060 | Oven Recipe 1 | 98.9141 | 0.00128 | 0.00157 | 0.00458 | 0.01425 | 0.09244 | 0.3 | 0 | 0.00071 | 0.46332 | 0.00705 | 0.00294 | 0.00899 | 0 | 226.7 | 248.1 | 1 | 0 | 0 | 0 | 0 | 0 | 0 | 1 | 0 | 0 | 0 | 0 | 0
107763 | 6005 v2 | Oven Recipe 2 | 98.5906 | 0.00119 | 0.00107 | 0.00723 | 0.01533 | 0.0916 | 0.55032 | 0.03176 | 0.00066 | 0.58886 | 0.01632 | 0.01155 | 0.01091 | 0.00016 | 289.1 | 314.6 | 0 | 0 | 0 | 1 | 0 | 0 | 0 | 0 | 1 | 0 | 0 | 0 | 0
107764 | 6082 v1 | Oven Recipe 1 | 98.4566 | 0.00107 | 0.00118 | 0.00613 | 0.028 | 0.1132 | 0.60284 | 0.04308 | 0.00214 | 0.63784 | 0.0104 | 0.00986 | 0.00884 | 0.00441 | 330 | 360.7 | 0 | 0 | 0 | 0 | 1 | 0 | 0 | 1 | 0 | 0 | 0 | 0 | 0
107765 | 6082 v1 | Oven Recipe 5 | 98.4913 | 0.00182 | 0.00158 | 0.01009 | 0.02432 | 0.12416 | 0.59224 | 0.05257 | 0.00183 | 0.54168 | 0.01345 | 0.01125 | 0.02248 | 0.005 | 279.9 | 298.5 | 0 | 0 | 0 | 0 | 1 | 0 | 0 | 0 | 0 | 0 | 0 | 1 | 0
107766 | 6060 | Oven Recipe 4 | 98.9887 | 0.00153 | 0.00074 | 0.00302 | 0.00457 | 0.08773 | 0.30498 | 0.00479 | 0.00155 | 0.43311 | 0.00821 | 0.00606 | 0.02075 | 0 | 229.9 | 249.4 | 1 | 0 | 0 | 0 | 0 | 0 | 0 | 0 | 0 | 0 | 1 | 0 | 0
107767 | 6082 v3 | Oven Recipe 4 | 98.1521 | 0.00203 | 0.00065 | 0.00968 | 0.03871 | 0.11535 | 0.70671 | 0.05578 | 0.00101 | 0.68345 | 0.00618 | 0.00974 | 0.01987 | 0.00722 | 359.7 | 387.6 | 0 | 0 | 0 | 0 | 0 | 0 | 1 | 0 | 0 | 0 | 1 | 0 | 0
107768 | 6082 v3 | Oven Recipe 6 | 98.2796 | 0.00194 | 0.00177 | 0.01605 | 0.04008 | 0.10943 | 0.72077 | 0.0548 | 0.00255 | 0.65078 | 0.01099 | 0.01237 | 0.01536 | 0.00535 | 352.1 | 374.5 | 0 | 0 | 0 | 0 | 0 | 0 | 1 | 0 | 0 | 0 | 0 | 0 | 1
107769 | 6005 v1 | Oven Recipe 2 | 98.739 | 0.00091 | 0.00036 | 0.00283 | 0.00378 | 0.10513 | 0.46925 | 0.01939 | 0.00121 | 0.51015 | 0.00941 | 0.00808 | 0.00912 | 0.00102 | 271.1 | 296.5 | 0 | 0 | 1 | 0 | 0 | 0 | 0 | 0 | 1 | 0 | 0 | 0 | 0
107770 | 6063 | Oven Recipe 4 | 98.8321 | 0.0016 | 0.00114 | 0 | 0.00854 | 0.0858 | 0.4223 | 0.00074 | 0.00106 | 0.45794 | 0.00694 | 0.01567 | 0.02276 | 0.00196 | 249.2 | 271.6 | 0 | 1 | 0 | 0 | 0 | 0 | 0 | 0 | 0 | 0 | 1 | 0 | 0
107771 | 6082 v2 | Oven Recipe 2 | 98.3567 | 0.00185 | 0.00186 | 0.00713 | 0.03322 | 0.1238 | 0.60855 | 0.0547 | 0.00069 | 0.62875 | 0.00958 | 0.00319 | 0.02126 | 0.00521 | 314.9 | 341.7 | 0 | 0 | 0 | 0 | 0 | 1 | 0 | 0 | 1 | 0 | 0 | 0 | 0
107772 | 6082 v1 | Oven Recipe 6 | 98.394 | 0.00237 | 0.0003 | 0.00942 | 0.02642 | 0.09787 | 0.62215 | 0.05358 | 0.00147 | 0.60831 | 0.01461 | 0.00901 | 0.02222 | 0.00364 | 310.6 | 339.1 | 0 | 0 | 0 | 0 | 1 | 0 | 0 | 0 | 0 | 0 | 0 | 0 | 1
107773 | 6005 v2 | Oven Recipe 5 | 98.5771 | 0.0016 | 0.0012 | 0.00808 | 0.01466 | 0.08918 | 0.57865 | 0.04247 | 0.00093 | 0.4866 | 0.01459 | 0.00589 | 0.01273 | 0.0018 | 273.9 | 286.6 | 0 | 0 | 0 | 1 | 0 | 0 | 0 | 0 | 0 | 0 | 0 | 1 | 0
107774 | 6060 | Oven Recipe 6 | 98.9302 | 0.00185 | 0.00179 | 0.00255 | 0.00113 | 0.09203 | 0.35354 | 0.00581 | 0.0016 | 0.43724 | 0.00652 | 0.00453 | 0.01066 | 0.00099 | 220.2 | 237.4 | 1 | 0 | 0 | 0 | 0 | 0 | 0 | 0 | 0 | 0 | 0 | 0 | 1
107775 | 6082 v1 | Oven Recipe 4 | 98.4666 | 0.00165 | 0.00111 | 0.00492 | 0.02439 | 0.08335 | 0.56415 | 0.03397 | 0.00159 | 0.61699 | 0.00764 | 0.01055 | 0.02101 | 0.00543 | 301.8 | 328.8 | 0 | 0 | 0 | 0 | 1 | 0 | 0 | 0 | 0 | 0 | 1 | 0 | 0
107776 | 6063 | Oven Recipe 6 | 98.86 | 0.0013 | 0.0016 | 0.00216 | 0.01491 | 0.10287 | 0.39089 | 0.029 | 0.00253 | 0.41996 | 0.01374 | 0.00242 | 0.01929 | 0.00033 | 250.8 | 274.9 | 0 | 1 | 0 | 0 | 0 | 0 | 0 | 0 | 0 | 0 | 0 | 0 | 1
107777 | 6082 v1 | Oven Recipe 3 | 98.515 | 0.00167 | 0.00162 | 0.00922 | 0.02884 | 0.10895 | 0.59339 | 0.02997 | 0.00168 | 0.55691 | 0.01102 | 0.00558 | 0.01435 | 0.00607 | 291 | 311.5 | 0 | 0 | 0 | 0 | 1 | 0 | 0 | 0 | 0 | 1 | 0 | 0 | 0
107778 | 6005 v1 | Oven Recipe 4 | 98.7566 | 0.0011 | 0.00184 | 0.00162 | 0.00088 | 0.09116 | 0.42801 | 0.02523 | 0.00104 | 0.50288 | 0.00862 | 0.00749 | 0.01038 | 0 | 268.4 | 295.6 | 0 | 0 | 1 | 0 | 0 | 0 | 0 | 0 | 0 | 0 | 1 | 0 | 0
107779 | 6082 v2 | Oven Recipe 1 | 98.3315 | 0.00097 | 0.00171 | 0.00719 | 0.02744 | 0.10731 | 0.61344 | 0.04901 | 0.00239 | 0.67333 | 0.01213 | 0.00921 | 0.02042 | 0.00453 | 323.7 | 343.9 | 0 | 0 | 0 | 0 | 0 | 1 | 0 | 1 | 0 | 0 | 0 | 0 | 0
107780 | 6060 | Oven Recipe 3 | 98.9075 | 0.00168 | 0.00118 | 0.00081 | 0.00895 | 0.08441 | 0.38876 | 0.01202 | 0.0016 | 0.38352 | 0.01043 | 0.01159 | 0.01329 | 0.00404 | 212.6 | 227.6 | 1 | 0 | 0 | 0 | 0 | 0 | 0 | 0 | 0 | 1 | 0 | 0 | 0
107781 | 6005 v2 | Oven Recipe 1 | 98.6428 | 0.00087 | 0.00112 | 0.00654 | 0.01371 | 0.09588 | 0.49462 | 0.02631 | 0.00113 | 0.61422 | 0.00343 | 0.00821 | 0.00836 | 0.00104 | 305.7 | 331 | 0 | 0 | 0 | 1 | 0 | 0 | 0 | 1 | 0 | 0 | 0 | 0 | 0
107782 | 6082 v1 | Oven Recipe 2 | 98.3446 | 0.00185 | 0.00117 | 0.00245 | 0.02566 | 0.09615 | 0.64987 | 0.03686 | 0.00074 | 0.63284 | 0.00761 | 0.00182 | 0.0232 | 0.0042 | 315.4 | 336.6 | 0 | 0 | 0 | 0 | 1 | 0 | 0 | 0 | 1 | 0 | 0 | 0 | 0
107783 | 6005 v2 | Oven Recipe 5 | 98.5882 | 0.0018 | 0.00103 | 0.00527 | 0.01528 | 0.09113 | 0.47572 | 0.0477 | 0.00089 | 0.52571 | 0.0054 | 0.01001 | 0.01842 | 0.00541 | 257 | 280.7 | 0 | 0 | 0 | 1 | 0 | 0 | 0 | 0 | 0 | 0 | 0 | 1 | 0
107784 | 6082 v1 | Oven Recipe 2 | 98.3721 | 0.00151 | 0.00075 | 0.0037 | 0.02806 | 0.11061 | 0.57539 | 0.05443 | 0.0012 | 0.66542 | 0.00813 | 0.01326 | 0.0146 | 0.00436 | 311.3 | 335.2 | 0 | 0 | 0 | 0 | 1 | 0 | 0 | 0 | 1 | 0 | 0 | 0 | 0
107785 | 6063 | Oven Recipe 6 | 98.9279 | 0.00137 | 0.00108 | 0.00153 | 0.01305 | 0.09921 | 0.37655 | 0.00678 | 0.00139 | 0.41298 | 0.00747 | 0.01025 | 0.01255 | 0.00035 | 232.9 | 256.5 | 0 | 1 | 0 | 0 | 0 | 0 | 0 | 0 | 0 | 0 | 0 | 0 | 1
107786 | 6005 v2 | Oven Recipe 5 | 98.6564 | 0.00176 | 0.00214 | 0.00396 | 0.01161 | 0.10335 | 0.49681 | 0.02542 | 0.00096 | 0.5287 | 0.01083 | 0.0033 | 0.00734 | 0.00189 | 274.2 | 290.9 | 0 | 0 | 0 | 1 | 0 | 0 | 0 | 0 | 0 | 0 | 0 | 1 | 0
107787 | 6060 | Oven Recipe 2 | 98.9509 | 0.00162 | 0.00195 | 0.00527 | 0.00511 | 0.09666 | 0.36822 | 0 | 0.00151 | 0.37944 | 0.01507 | 0.00405 | 0.00954 | 0.00164 | 238 | 265.9 | 1 | 0 | 0 | 0 | 0 | 0 | 0 | 0 | 1 | 0 | 0 | 0 | 0
107788 | 6060 | Oven Recipe 6 | 98.9298 | 0.00137 | 0.0021 | 0.00711 | 0.00699 | 0.10226 | 0.36917 | 0.00481 | 0.00158 | 0.39164 | 0.00194 | 0.01194 | 0.01426 | 0.00519 | 234 | 253.1 | 1 | 0 | 0 | 0 | 0 | 0 | 0 | 0 | 0 | 0 | 0 | 0 | 1
107789 | 6060 | Oven Recipe 2 | 98.9513 | 0.00153 | 0.00149 | 0.0066 | 0.01117 | 0.08578 | 0.34217 | 0.01302 | 0.00195 | 0.38276 | 0.01289 | 0.00756 | 0.01713 | 0.00142 | 224.8 | 245.3 | 1 | 0 | 0 | 0 | 0 | 0 | 0 | 0 | 1 | 0 | 0 | 0 | 0
107790 | 6082 v1 | Oven Recipe 5 | 98.5101 | 0.00176 | 0.00164 | 0.01007 | 0.02166 | 0.09666 | 0.5959 | 0.02877 | 0.00112 | 0.54916 | 0.00807 | 0.01055 | 0.01979 | 0.00396 | 277.4 | 299.1 | 0 | 0 | 0 | 0 | 1 | 0 | 0 | 0 | 0 | 0 | 0 | 1 | 0
107791 | 6082 v3 | Oven Recipe 1 | 98.1168 | 0.00136 | 0.00142 | 0.01637 | 0.0333 | 0.07839 | 0.76871 | 0.06557 | 0.00127 | 0.72596 | 0.00968 | 0.01372 | 0.02744 | 0.00808 | 380 | 400 | 0 | 0 | 0 | 0 | 0 | 0 | 1 | 1 | 0 | 0 | 0 | 0 | 0
107792 | 6060 | Oven Recipe 2 | 98.8807 | 0.00197 | 0.00111 | 0.00526 | 0.01244 | 0.10833 | 0.37718 | 0.00229 | 0.00226 | 0.39786 | 0.00581 | 0.01409 | 0.01396 | 0.0015 | 238.9 | 252.5 | 1 | 0 | 0 | 0 | 0 | 0 | 0 | 0 | 1 | 0 | 0 | 0 | 0
107793 | 6005 v1 | Oven Recipe 5 | 98.6918 | 0.00131 | 0.00191 | 0 | 0.0129 | 0.10392 | 0.52723 | 0.02685 | 0.00189 | 0.45918 | 0.00628 | 0.01069 | 0.01442 | 0.00255 | 258.5 | 277.5 | 0 | 0 | 1 | 0 | 0 | 0 | 0 | 0 | 0 | 0 | 0 | 1 | 0
107794 | 6060 | Oven Recipe 5 | 98.9616 | 0.00146 | 0.00095 | 0.00549 | 0.01074 | 0.0886 | 0.36138 | 0 | 0.00181 | 0.35613 | 0.00644 | 0.01085 | 0.01339 | 0.00114 | 210 | 222.2 | 1 | 0 | 0 | 0 | 0 | 0 | 0 | 0 | 0 | 0 | 0 | 1 | 0
107795 | 6005 v2 | Oven Recipe 3 | 98.4911 | 0.00126 | 0.00255 | 0.00743 | 0.02166 | 0.10548 | 0.62461 | 0.03484 | 0.00168 | 0.50642 | 0.01024 | 0.00864 | 0.01255 | 0.00353 | 282.4 | 303.3 | 0 | 0 | 0 | 1 | 0 | 0 | 0 | 0 | 0 | 1 | 0 | 0 | 0
107796 | 6005 v1 | Oven Recipe 2 | 98.6995 | 0.00092 | 0.00132 | 0.00058 | 0.01372 | 0.09195 | 0.50586 | 0.03362 | 0.00237 | 0.48064 | 0.00923 | 0.00638 | 0.0148 | 0.00171 | 280.9 | 299.9 | 0 | 0 | 1 | 0 | 0 | 0 | 0 | 0 | 1 | 0 | 0 | 0 | 0
107797 | 6063 | Oven Recipe 6 | 98.9455 | 0.00162 | 0.00121 | 0.00086 | 0.01342 | 0.09002 | 0.35921 | 0 | 0.00149 | 0.43698 | 0.01223 | 0.00812 | 0.02241 | 0 | 242.9 | 255.8 | 0 | 1 | 0 | 0 | 0 | 0 | 0 | 0 | 0 | 0 | 0 | 0 | 1
107798 | 6060 | Oven Recipe 1 | 98.9817 | 0.0011 | 0.00167 | 0 | 0.01126 | 0.09721 | 0.3 | 0.00523 | 0.0016 | 0.41558 | 0.00957 | 0.00499 | 0.01304 | 0.00212 | 235.1 | 264.6 | 1 | 0 | 0 | 0 | 0 | 0 | 0 | 1 | 0 | 0 | 0 | 0 | 0
107799 | 6082 v2 | Oven Recipe 1 | 98.2588 | 0.00172 | 0.00054 | 0.00418 | 0.02618 | 0.11302 | 0.713 | 0.05339 | 0.00232 | 0.639 | 0.00747 | 0.0072 | 0.02296 | 0.00584 | 343 | 374.7 | 0 | 0 | 0 | 0 | 0 | 1 | 0 | 1 | 0 | 0 | 0 | 0 | 0
107800 | 6060 | Oven Recipe 6 | 98.9566 | 0.00191 | 0.0018 | 0.00257 | 0.00777 | 0.10664 | 0.34619 | 0.01927 | 0.00197 | 0.43222 | 0.0071 | 0.01169 | 0.01218 | 0.00019 | 218 | 239.9 | 1 | 0 | 0 | 0 | 0 | 0 | 0 | 0 | 0 | 0 | 0 | 0 | 1
107801 | 6082 v2 | Oven Recipe 5 | 98.443 | 0.00168 | 0.00106 | 0.00956 | 0.03689 | 0.1148 | 0.52407 | 0.05733 | 0.00113 | 0.62443 | 0.01498 | 0.00146 | 0.0297 | 0.00706 | 283.7 | 304.5 | 0 | 0 | 0 | 0 | 0 | 1 | 0 | 0 | 0 | 0 | 0 | 1 | 0
107802 | 6082 v2 | Oven Recipe 5 | 98.3018 | 0.00157 | 0.00265 | 0.00919 | 0.03348 | 0.09363 | 0.69861 | 0.04442 | 0.00092 | 0.6224 | 0.01131 | 0.00772 | 0.02546 | 0.00452 | 298.2 | 317.9 | 0 | 0 | 0 | 0 | 0 | 1 | 0 | 0 | 0 | 0 | 0 | 1 | 0
107803 | 6060 | Oven Recipe 3 | 99.0515 | 0.00071 | 0.00124 | 0.00087 | 0.00266 | 0.08825 | 0.33859 | 0 | 0.00104 | 0.35617 | 0.00755 | 0.00781 | 0.01816 | 0.00395 | 210 | 230.9 | 1 | 0 | 0 | 0 | 0 | 0 | 0 | 0 | 0 | 1 | 0 | 0 | 0
107804 | 6060 | Oven Recipe 5 | 98.9557 | 0.00146 | 0.00215 | 0.00306 | 0.01089 | 0.10091 | 0.4578 | 0 | 0.00188 | 0.33181 | 0.00843 | 0.00572 | 0.01554 | 0.00143 | 210 | 232.7 | 1 | 0 | 0 | 0 | 0 | 0 | 0 | 0 | 0 | 0 | 0 | 1 | 0
107805 | 6005 v2 | Oven Recipe 1 | 98.6258 | 0.00138 | 0.00174 | 0.00597 | 0.02766 | 0.10697 | 0.45533 | 0.018 | 0.00053 | 0.58883 | 0.01022 | 0.00669 | 0.01021 | 0.00191 | 303.4 | 323.9 | 0 | 0 | 0 | 1 | 0 | 0 | 0 | 1 | 0 | 0 | 0 | 0 | 0
107806 | 6060 | Oven Recipe 5 | 98.9075 | 0.00188 | 0.00107 | 0.00102 | 0.01048 | 0.10586 | 0.37101 | 0.0113 | 0.00036 | 0.40449 | 0.01465 | 0.00736 | 0.00877 | 0 | 210 | 222 | 1 | 0 | 0 | 0 | 0 | 0 | 0 | 0 | 0 | 0 | 0 | 1 | 0
107807 | 6005 v1 | Oven Recipe 1 | 98.6866 | 0.00138 | 0.00112 | 0.00115 | 0.00827 | 0.09985 | 0.45825 | 0.02435 | 0.0014 | 0.54642 | 0.009 | 0.0039 | 0.00927 | 0.0017 | 283.2 | 306.4 | 0 | 0 | 1 | 0 | 0 | 0 | 0 | 1 | 0 | 0 | 0 | 0 | 0
107808 | 6063 | Oven Recipe 4 | 98.7189 | 0.0018 | 0.00057 | 0.00902 | 0.0026 | 0.0931 | 0.49861 | 0.00651 | 0.00257 | 0.46899 | 0.01367 | 0.00739 | 0.02258 | 0.00014 | 277.6 | 298.3 | 0 | 1 | 0 | 0 | 0 | 0 | 0 | 0 | 0 | 0 | 1 | 0 | 0
107809 | 6082 v2 | Oven Recipe 5 | 98.3164 | 0.00129 | 0.00142 | 0.01311 | 0.04015 | 0.08606 | 0.65701 | 0.05434 | 0.00226 | 0.64076 | 0.01488 | 0.00943 | 0.01852 | 0.00506 | 299.3 | 324.1 | 0 | 0 | 0 | 0 | 0 | 1 | 0 | 0 | 0 | 0 | 0 | 1 | 0
107810 | 6082 v1 | Oven Recipe 4 | 98.4706 | 0.00154 | 0.00263 | 0.01042 | 0.02709 | 0.10871 | 0.6287 | 0.04103 | 0.00275 | 0.5891 | 0.00792 | 0.00551 | 0.02274 | 0.00442 | 311.7 | 339.5 | 0 | 0 | 0 | 0 | 1 | 0 | 0 | 0 | 0 | 0 | 1 | 0 | 0
107811 | 6082 v1 | Oven Recipe 6 | 98.4932 | 0.00187 | 0.00167 | 0.0103 | 0.02357 | 0.10873 | 0.54168 | 0.04513 | 0.00136 | 0.60524 | 0.00804 | 0.00695 | 0.01597 | 0.00567 | 291.4 | 317.7 | 0 | 0 | 0 | 0 | 1 | 0 | 0 | 0 | 0 | 0 | 0 | 0 | 1
107812 | 6082 v3 | Oven Recipe 2 | 98.2411 | 0.0009 | 0.00125 | 0.01431 | 0.03802 | 0.09072 | 0.64951 | 0.05948 | 0.00127 | 0.67662 | 0.01662 | 0.00541 | 0.02667 | 0.00677 | 332.6 | 369.6 | 0 | 0 | 0 | 0 | 0 | 0 | 1 | 0 | 1 | 0 | 0 | 0 | 0
107813 | 6060 | Oven Recipe 4 | 98.9795 | 0.00184 | 0.0013 | 0.00173 | 0.00939 | 0.08752 | 0.3 | 0.00682 | 0.00201 | 0.43464 | 0.01334 | 0.00641 | 0.01042 | 0 | 229.9 | 245.1 | 1 | 0 | 0 | 0 | 0 | 0 | 0 | 0 | 0 | 0 | 1 | 0 | 0
107814 | 6005 v2 | Oven Recipe 2 | 98.585 | 0.00112 | 0.00059 | 0.00668 | 0.01629 | 0.09725 | 0.53865 | 0.01837 | 0.00136 | 0.58465 | 0.008 | 0.00432 | 0.01276 | 0.0032 | 289 | 311.5 | 0 | 0 | 0 | 1 | 0 | 0 | 0 | 0 | 1 | 0 | 0 | 0 | 0
107815 | 6063 | Oven Recipe 6 | 98.8837 | 0.00187 | 0.00171 | 0.00493 | 0.00871 | 0.09366 | 0.4151 | 0 | 0.00147 | 0.44784 | 0.01062 | 0.00563 | 0.01366 | 0 | 240.5 | 261.7 | 0 | 1 | 0 | 0 | 0 | 0 | 0 | 0 | 0 | 0 | 0 | 0 | 1
107816 | 6063 | Oven Recipe 4 | 98.8514 | 0.00107 | 0.00119 | 0.0006 | 0.01119 | 0.08129 | 0.36041 | 0 | 0.0019 | 0.50541 | 0.01241 | 0 | 0.01166 | 0.00202 | 235.5 | 265.3 | 0 | 1 | 0 | 0 | 0 | 0 | 0 | 0 | 0 | 0 | 1 | 0 | 0
107817 | 6005 v1 | Oven Recipe 1 | 98.7731 | 0.00049 | 0.00073 | 0 | 0.00402 | 0.09001 | 0.46366 | 0.01986 | 0.00132 | 0.50696 | 0.00919 | 0.00665 | 0.00634 | 0.00104 | 270.2 | 297.9 | 0 | 0 | 1 | 0 | 0 | 0 | 0 | 1 | 0 | 0 | 0 | 0 | 0
107818 | 6005 v2 | Oven Recipe 2 | 98.484 | 0.00115 | 0.00156 | 0.00306 | 0.02252 | 0.10604 | 0.56681 | 0.0381 | 0.0015 | 0.55896 | 0.01085 | 0.01017 | 0.01326 | 0.00294 | 292.6 | 323.3 | 0 | 0 | 0 | 1 | 0 | 0 | 0 | 0 | 1 | 0 | 0 | 0 | 0
107819 | 6005 v1 | Oven Recipe 2 | 98.8049 | 0.00099 | 0.00205 | 0 | 0.01609 | 0.12085 | 0.40398 | 0.01737 | 0.00132 | 0.44801 | 0.01665 | 0.00667 | 0.01503 | 0.00163 | 256.3 | 277.4 | 0 | 0 | 1 | 0 | 0 | 0 | 0 | 0 | 1 | 0 | 0 | 0 | 0
107820 | 6005 v2 | Oven Recipe 2 | 98.5845 | 0.00129 | 0.00169 | 0.00594 | 0.01462 | 0.10326 | 0.50527 | 0.02977 | 0.00132 | 0.57233 | 0.00773 | 0.00313 | 0.01149 | 0.00331 | 270 | 290.9 | 0 | 0 | 0 | 1 | 0 | 0 | 0 | 0 | 1 | 0 | 0 | 0 | 0
107821 | 6060 | Oven Recipe 6 | 98.9824 | 0.00243 | 0.00096 | 0 | 0.0093 | 0.07802 | 0.33571 | 0.00075 | 0.00204 | 0.36629 | 0.00946 | 0.00796 | 0.01598 | 0.00296 | 210 | 229 | 1 | 0 | 0 | 0 | 0 | 0 | 0 | 0 | 0 | 0 | 0 | 0 | 1
107822 | 6082 v2 | Oven Recipe 5 | 98.5126 | 0.00088 | 0.0006 | 0.01506 | 0.02962 | 0.1007 | 0.5636 | 0.05733 | 0.00195 | 0.53233 | 0.00703 | 0.01472 | 0.01888 | 0.00658 | 285.8 | 307.1 | 0 | 0 | 0 | 0 | 0 | 1 | 0 | 0 | 0 | 0 | 0 | 1 | 0
107823 | 6082 v1 | Oven Recipe 4 | 98.4175 | 0.00161 | 0.00131 | 0.00884 | 0.02657 | 0.10686 | 0.60257 | 0.05896 | 0.00163 | 0.62386 | 0.0135 | 0.00134 | 0.02049 | 0.00401 | 315.8 | 343.8 | 0 | 0 | 0 | 0 | 1 | 0 | 0 | 0 | 0 | 0 | 1 | 0 | 0
107824 | 6082 v1 | Oven Recipe 1 | 98.3855 | 0.00152 | 0.00132 | 0.00609 | 0.02002 | 0.09277 | 0.63105 | 0.06232 | 0.00192 | 0.62295 | 0.00753 | 0.00652 | 0.01751 | 0.00213 | 310 | 340.4 | 0 | 0 | 0 | 0 | 1 | 0 | 0 | 1 | 0 | 0 | 0 | 0 | 0
107825 | 6082 v3 | Oven Recipe 6 | 98.2147 | 0.00132 | 0.00197 | 0.01109 | 0.03075 | 0.11761 | 0.66364 | 0.05753 | 0.00164 | 0.72425 | 0.0124 | 0.00117 | 0.02913 | 0.00794 | 334.4 | 361.4 | 0 | 0 | 0 | 0 | 0 | 0 | 1 | 0 | 0 | 0 | 0 | 0 | 1
107826 | 6005 v2 | Oven Recipe 4 | 98.5269 | 0.00122 | 0.00057 | 0.00516 | 0.01846 | 0.08788 | 0.53265 | 0.02898 | 0.00142 | 0.6352 | 0.01367 | 0.00727 | 0.0164 | 0.00301 | 302.7 | 329.6 | 0 | 0 | 0 | 1 | 0 | 0 | 0 | 0 | 0 | 0 | 1 | 0 | 0
107827 | 6063 | Oven Recipe 3 | 98.867 | 0.00117 | 0.0015 | 0.00073 | 0.00738 | 0.09492 | 0.46833 | 0.01846 | 0.00044 | 0.40927 | 0.0075 | 0.00935 | 0.01692 | 0.00207 | 221.5 | 240.1 | 0 | 1 | 0 | 0 | 0 | 0 | 0 | 0 | 0 | 1 | 0 | 0 | 0
107828 | 6082 v3 | Oven Recipe 6 | 98.0748 | 0.00186 | 0.0022 | 0.01107 | 0.04033 | 0.12813 | 0.7868 | 0.07146 | 0.0013 | 0.68963 | 0.01065 | 0.00612 | 0.02596 | 0.00509 | 330.8 | 355.9 | 0 | 0 | 0 | 0 | 0 | 0 | 1 | 0 | 0 | 0 | 0 | 0 | 1
107829 | 6082 v3 | Oven Recipe 5 | 98.2752 | 0.00223 | 0.00247 | 0.01149 | 0.03434 | 0.11174 | 0.69431 | 0.06924 | 0.00103 | 0.62215 | 0.01609 | 0.00278 | 0.02927 | 0.00917 | 317.2 | 339.7 | 0 | 0 | 0 | 0 | 0 | 0 | 1 | 0 | 0 | 0 | 0 | 1 | 0
107830 | 6005 v2 | Oven Recipe 6 | 98.6449 | 0.00233 | 0.00167 | 0.01004 | 0.01359 | 0.1038 | 0.52581 | 0.03228 | 0.00207 | 0.52943 | 0.0021 | 0.00663 | 0.00952 | 0.00421 | 298.1 | 317.5 | 0 | 0 | 0 | 1 | 0 | 0 | 0 | 0 | 0 | 0 | 0 | 0 | 1
107831 | 6060 | Oven Recipe 1 | 99.0566 | 0.00111 | 0.00162 | 0.00061 | 0.00677 | 0.08769 | 0.3 | 0.00558 | 0.00123 | 0.36511 | 0.00279 | 0 | 0.01177 | 0 | 211 | 237.9 | 1 | 0 | 0 | 0 | 0 | 0 | 0 | 1 | 0 | 0 | 0 | 0 | 0
107832 | 6005 v2 | Oven Recipe 6 | 98.513 | 0.00202 | 0.00212 | 0.00263 | 0.01416 | 0.10963 | 0.56807 | 0.02306 | 0.00225 | 0.57668 | 0.00989 | 0.00712 | 0.0141 | 0.00211 | 301.3 | 325.1 | 0 | 0 | 0 | 1 | 0 | 0 | 0 | 0 | 0 | 0 | 0 | 0 | 1
107833 | 6005 v1 | Oven Recipe 1 | 98.7674 | 0.00223 | 0.00197 | 0.00039 | 0.0096 | 0.07593 | 0.43445 | 0.02148 | 0.00059 | 0.53717 | 0.00616 | 0.00707 | 0.00363 | 0 | 270.4 | 291 | 0 | 0 | 1 | 0 | 0 | 0 | 0 | 1 | 0 | 0 | 0 | 0 | 0
107834 | 6063 | Oven Recipe 5 | 98.8819 | 0.00123 | 0.00061 | 0.00561 | 0.01424 | 0.07473 | 0.40752 | 0 | 0.00197 | 0.40539 | 0.01052 | 0.00393 | 0.02069 | 0.0029 | 211.2 | 233.2 | 0 | 1 | 0 | 0 | 0 | 0 | 0 | 0 | 0 | 0 | 0 | 1 | 0
107835 | 6082 v2 | Oven Recipe 5 | 98.4017 | 0.00145 | 0.00136 | 0.00955 | 0.03035 | 0.10531 | 0.59981 | 0.05944 | 0.00222 | 0.62162 | 0.01064 | 0.00214 | 0.01229 | 0.00715 | 299 | 320.6 | 0 | 0 | 0 | 0 | 0 | 1 | 0 | 0 | 0 | 0 | 0 | 1 | 0
107836 | 6082 v3 | Oven Recipe 4 | 98.1698 | 0.00131 | 0.00011 | 0.01093 | 0.02626 | 0.11124 | 0.71829 | 0.06378 | 0.0011 | 0.67866 | 0.01065 | 0.00974 | 0.02182 | 0.00774 | 355.4 | 379.9 | 0 | 0 | 0 | 0 | 0 | 0 | 1 | 0 | 0 | 0 | 1 | 0 | 0
107837 | 6005 v2 | Oven Recipe 2 | 98.6991 | 0.00135 | 0.00225 | 0.00994 | 0.01562 | 0.10564 | 0.46225 | 0.02594 | 0.00225 | 0.50964 | 0.00393 | 0.01031 | 0.00587 | 0.00258 | 285.2 | 305.3 | 0 | 0 | 0 | 1 | 0 | 0 | 0 | 0 | 1 | 0 | 0 | 0 | 0
107838 | 6063 | Oven Recipe 3 | 98.9468 | 0.00122 | 0.00143 | 0.00409 | 0.01238 | 0.09802 | 0.3084 | 3e-05 | 0.00135 | 0.43535 | 0.01614 | 0.00518 | 0.02159 | 0 | 212.1 | 229.6 | 0 | 1 | 0 | 0 | 0 | 0 | 0 | 0 | 0 | 1 | 0 | 0 | 0
107839 | 6063 | Oven Recipe 2 | 98.8985 | 0.00155 | 0.00159 | 0.00442 | 0.0039 | 0.08282 | 0.34571 | 0.01046 | 0.00176 | 0.44697 | 0.0101 | 0.01237 | 0.01487 | 0.00152 | 237 | 255 | 0 | 1 | 0 | 0 | 0 | 0 | 0 | 0 | 1 | 0 | 0 | 0 | 0
107840 | 6063 | Oven Recipe 6 | 98.792 | 0.00114 | 0.00118 | 0.00185 | 0.00884 | 0.0832 | 0.40257 | 0.00995 | 0.00251 | 0.4603 | 0.01026 | 0.00173 | 0.01361 | 0.00053 | 245.4 | 267.5 | 0 | 1 | 0 | 0 | 0 | 0 | 0 | 0 | 0 | 0 | 0 | 0 | 1
107841 | 6082 v1 | Oven Recipe 4 | 98.4113 | 0.00163 | 0.00172 | 0.01605 | 0.02516 | 0.11523 | 0.60554 | 0.03945 | 0.00189 | 0.58985 | 0.00657 | 0.00468 | 0.01783 | 0.0044 | 322.5 | 351.4 | 0 | 0 | 0 | 0 | 1 | 0 | 0 | 0 | 0 | 0 | 1 | 0 | 0
107842 | 6082 v1 | Oven Recipe 3 | 98.4838 | 0.00109 | 0.002 | 0.00348 | 0.01715 | 0.11627 | 0.61703 | 0.04975 | 0.00119 | 0.58962 | 0.00524 | 0.006 | 0.01404 | 0.00602 | 297.4 | 314 | 0 | 0 | 0 | 0 | 1 | 0 | 0 | 0 | 0 | 1 | 0 | 0 | 0
107843 | 6063 | Oven Recipe 1 | 98.8711 | 0.00166 | 0.00058 | 0.00203 | 0.01041 | 0.08443 | 0.37683 | 0.00944 | 0.00134 | 0.45893 | 0.00968 | 0.00707 | 0.01401 | 0.00201 | 240.1 | 262.8 | 0 | 1 | 0 | 0 | 0 | 0 | 0 | 1 | 0 | 0 | 0 | 0 | 0
107844 | 6005 v1 | Oven Recipe 2 | 98.672 | 0.0012 | 0.00029 | 0.00452 | 0.01004 | 0.09025 | 0.44751 | 0.00641 | 0.00244 | 0.5893 | 0.01217 | 0.00969 | 0.0132 | 0.00012 | 267.3 | 291.8 | 0 | 0 | 1 | 0 | 0 | 0 | 0 | 0 | 1 | 0 | 0 | 0 | 0
107845 | 6005 v2 | Oven Recipe 3 | 98.6985 | 0.00082 | 0.00182 | 0.00836 | 0.01399 | 0.09059 | 0.514 | 0.01559 | 0.00221 | 0.50223 | 0.00573 | 0.01144 | 0.01595 | 0.00113 | 265.2 | 282.8 | 0 | 0 | 0 | 1 | 0 | 0 | 0 | 0 | 0 | 1 | 0 | 0 | 0
107846 | 6063 | Oven Recipe 1 | 98.8268 | 0.00193 | 0.00042 | 0.00075 | 0.01133 | 0.10235 | 0.40285 | 0.01721 | 0.0014 | 0.45178 | 0.00937 | 0.00293 | 0.02288 | 0 | 253.9 | 273.4 | 0 | 1 | 0 | 0 | 0 | 0 | 0 | 1 | 0 | 0 | 0 | 0 | 0
107847 | 6005 v2 | Oven Recipe 1 | 98.5839 | 0.00211 | 0.00239 | 0.00877 | 0.01697 | 0.09564 | 0.56189 | 0.02525 | 0.00126 | 0.55652 | 0.00576 | 0.00845 | 0.01249 | 0.00564 | 321.4 | 353.5 | 0 | 0 | 0 | 1 | 0 | 0 | 0 | 1 | 0 | 0 | 0 | 0 | 0
107848 | 6060 | Oven Recipe 3 | 99.0522 | 0.00173 | 0.00165 | 0 | 0.00892 | 0.10485 | 0.34875 | 0 | 0.00093 | 0.3349 | 0.00872 | 0 | 0.01335 | 0.00263 | 213.5 | 232.4 | 1 | 0 | 0 | 0 | 0 | 0 | 0 | 0 | 0 | 1 | 0 | 0 | 0
107849 | 6082 v3 | Oven Recipe 4 | 98.2904 | 0.00168 | 0.00132 | 0.01481 | 0.03375 | 0.11337 | 0.69082 | 0.0636 | 0.00218 | 0.67198 | 0.01247 | 0.00328 | 0.01892 | 0.01048 | 346.5 | 381.8 | 0 | 0 | 0 | 0 | 0 | 0 | 1 | 0 | 0 | 0 | 1 | 0 | 0
107850 | 6005 v2 | Oven Recipe 4 | 98.5646 | 0.00179 | 0.00208 | 0.0102 | 0.01954 | 0.10572 | 0.48763 | 0.03669 | 0.00231 | 0.61522 | 0.01118 | 0.00996 | 0.01521 | 0.00332 | 290.4 | 311.3 | 0 | 0 | 0 | 1 | 0 | 0 | 0 | 0 | 0 | 0 | 1 | 0 | 0
107851 | 6060 | Oven Recipe 3 | 98.892 | 0.00137 | 0.00153 | 0 | 0.01158 | 0.09589 | 0.35889 | 0.01641 | 0.00192 | 0.40626 | 0.00513 | 0.0036 | 0.00672 | 0.00075 | 210 | 230.8 | 1 | 0 | 0 | 0 | 0 | 0 | 0 | 0 | 0 | 1 | 0 | 0 | 0
107852 | 6005 v2 | Oven Recipe 4 | 98.5079 | 0.00176 | 0.00076 | 0.00393 | 0.01032 | 0.08323 | 0.6125 | 0.03615 | 0.00093 | 0.54112 | 0.01549 | 0.00639 | 0.01374 | 0 | 307.2 | 329.5 | 0 | 0 | 0 | 1 | 0 | 0 | 0 | 0 | 0 | 0 | 1 | 0 | 0
107853 | 6060 | Oven Recipe 4 | 98.9095 | 0.00203 | 0.0009 | 0 | 0.01408 | 0.0832 | 0.35368 | 0.00764 | 0.0016 | 0.4181 | 0.01123 | 0.00455 | 0.01719 | 0.00144 | 248.5 | 272.5 | 1 | 0 | 0 | 0 | 0 | 0 | 0 | 0 | 0 | 0 | 1 | 0 | 0
107854 | 6082 v1 | Oven Recipe 1 | 98.4774 | 0.00083 | 0.00191 | 0.00901 | 0.02167 | 0.10385 | 0.53729 | 0.04266 | 0.00162 | 0.60944 | 0.00484 | 0.00685 | 0.01835 | 0.00328 | 318.5 | 346.6 | 0 | 0 | 0 | 0 | 1 | 0 | 0 | 1 | 0 | 0 | 0 | 0 | 0
107855 | 6005 v1 | Oven Recipe 2 | 98.8604 | 0.00146 | 0.00042 | 0 | 0.00987 | 0.08592 | 0.40073 | 0.02321 | 0.00206 | 0.50139 | 0.00491 | 0.00254 | 0.00311 | 0.00111 | 253.1 | 280 | 0 | 0 | 1 | 0 | 0 | 0 | 0 | 0 | 1 | 0 | 0 | 0 | 0
107856 | 6005 v2 | Oven Recipe 2 | 98.4569 | 0.00186 | 0.00132 | 0.00667 | 0.01964 | 0.10036 | 0.56855 | 0.03639 | 0.0021 | 0.57684 | 0.01264 | 0.01135 | 0.01624 | 0.00497 | 289.4 | 313.1 | 0 | 0 | 0 | 1 | 0 | 0 | 0 | 0 | 1 | 0 | 0 | 0 | 0
107857 | 6060 | Oven Recipe 2 | 99.014 | 0.00074 | 0.00184 | 0 | 0.00383 | 0.11393 | 0.30298 | 0.00671 | 0.00141 | 0.41828 | 0.01141 | 0.00467 | 0.01211 | 0.00286 | 214.8 | 231.9 | 1 | 0 | 0 | 0 | 0 | 0 | 0 | 0 | 1 | 0 | 0 | 0 | 0
107858 | 6063 | Oven Recipe 5 | 98.8108 | 0.00145 | 0.00194 | 0.00353 | 0.01457 | 0.09094 | 0.45594 | 0.00603 | 0.00275 | 0.38029 | 0.01435 | 0.00343 | 0.01278 | 0 | 227.1 | 247.8 | 0 | 1 | 0 | 0 | 0 | 0 | 0 | 0 | 0 | 0 | 0 | 1 | 0
107859 | 6063 | Oven Recipe 5 | 98.8983 | 0.0015 | 0.00054 | 0.00187 | 0.004 | 0.08745 | 0.38121 | 0.02564 | 0.00193 | 0.43291 | 0.01165 | 0.01142 | 0.01264 | 0.00151 | 215.4 | 229.5 | 0 | 1 | 0 | 0 | 0 | 0 | 0 | 0 | 0 | 0 | 0 | 1 | 0
107860 | 6082 v2 | Oven Recipe 4 | 98.2947 | 0.00201 | 0.0017 | 0.00998 | 0.02864 | 0.11362 | 0.64527 | 0.04613 | 0.00301 | 0.65745 | 0.0066 | 0.00119 | 0.01908 | 0.00655 | 342.5 | 379.6 | 0 | 0 | 0 | 0 | 0 | 1 | 0 | 0 | 0 | 0 | 1 | 0 | 0
107861 | 6082 v1 | Oven Recipe 5 | 98.4661 | 0.00184 | 0.00126 | 0.01334 | 0.02897 | 0.09616 | 0.58973 | 0.04488 | 0.00202 | 0.58216 | 0.01017 | 0.00816 | 0.0233 | 0.00455 | 287.9 | 314.7 | 0 | 0 | 0 | 0 | 1 | 0 | 0 | 0 | 0 | 0 | 0 | 1 | 0
107862 | 6005 v2 | Oven Recipe 1 | 98.4646 | 0.00196 | 0.00229 | 0.00649 | 0.0197 | 0.08618 | 0.56568 | 0.02647 | 0.00202 | 0.59814 | 0.01233 | 0.00281 | 0.01339 | 0.0037 | 312.7 | 340.6 | 0 | 0 | 0 | 1 | 0 | 0 | 0 | 1 | 0 | 0 | 0 | 0 | 0
107863 | 6082 v3 | Oven Recipe 1 | 98.2295 | 0.00199 | 0.00243 | 0.01112 | 0.03505 | 0.11052 | 0.64566 | 0.05551 | 0.00179 | 0.71114 | 0.011 | 0.00672 | 0.02263 | 0.00893 | 362.8 | 393.9 | 0 | 0 | 0 | 0 | 0 | 0 | 1 | 1 | 0 | 0 | 0 | 0 | 0
107864 | 6005 v2 | Oven Recipe 4 | 98.583 | 0.00137 | 0.00077 | 0.00015 | 0.01682 | 0.09885 | 0.44894 | 0.04852 | 0.00228 | 0.57197 | 0.01375 | 0.00869 | 0.00582 | 0.00404 | 282.8 | 312.1 | 0 | 0 | 0 | 1 | 0 | 0 | 0 | 0 | 0 | 0 | 1 | 0 | 0
107865 | 6005 v1 | Oven Recipe 3 | 98.791 | 0.00122 | 0.00201 | 0.0038 | 0.01555 | 0.0926 | 0.42292 | 0.03583 | 0.00194 | 0.47273 | 0.01789 | 0.0063 | 0.02314 | 0.00076 | 252.7 | 269.6 | 0 | 0 | 1 | 0 | 0 | 0 | 0 | 0 | 0 | 1 | 0 | 0 | 0
107866 | 6060 | Oven Recipe 5 | 98.9776 | 0.00081 | 0.00087 | 0.00086 | 0.00741 | 0.08805 | 0.35465 | 0.00681 | 0.00116 | 0.39014 | 0.00509 | 0.0086 | 0.01024 | 0.00255 | 210 | 224 | 1 | 0 | 0 | 0 | 0 | 0 | 0 | 0 | 0 | 0 | 0 | 1 | 0
107867 | 6082 v1 | Oven Recipe 6 | 98.4519 | 0.00136 | 0.00155 | 0.01422 | 0.02464 | 0.09842 | 0.61839 | 0.02692 | 0.00183 | 0.57417 | 0.00876 | 0.00352 | 0.01701 | 0.00435 | 302.5 | 327.2 | 0 | 0 | 0 | 0 | 1 | 0 | 0 | 0 | 0 | 0 | 0 | 0 | 1
107868 | 6082 v2 | Oven Recipe 2 | 98.1876 | 0.00152 | 0.00163 | 0.01168 | 0.02179 | 0.10339 | 0.71222 | 0.04684 | 0.00191 | 0.68283 | 0.01174 | 0.00117 | 0.03152 | 0.00744 | 355.1 | 385.8 | 0 | 0 | 0 | 0 | 0 | 1 | 0 | 0 | 1 | 0 | 0 | 0 | 0
107869 | 6005 v1 | Oven Recipe 5 | 98.8122 | 0.00159 | 0.00151 | 0.00379 | 0.00962 | 0.11106 | 0.40787 | 0.02623 | 0.00166 | 0.51231 | 0.00681 | 0.01026 | 0.014 | 0.00032 | 243.7 | 266 | 0 | 0 | 1 | 0 | 0 | 0 | 0 | 0 | 0 | 0 | 0 | 1 | 0
107870 | 6082 v3 | Oven Recipe 4 | 98.2122 | 0.00163 | 0.00069 | 0.01143 | 0.02952 | 0.08898 | 0.67205 | 0.06928 | 0.00196 | 0.72937 | 0.01029 | 0.00748 | 0.03784 | 0.00548 | 339.1 | 369.6 | 0 | 0 | 0 | 0 | 0 | 0 | 1 | 0 | 0 | 0 | 1 | 0 | 0
107871 | 6060 | Oven Recipe 5 | 98.9583 | 0.00172 | 0.00174 | 0 | 0.00981 | 0.10129 | 0.37109 | 0.00067 | 0.00143 | 0.34051 | 0.00764 | 0.00607 | 0.01943 | 0.00039 | 215.9 | 230.7 | 1 | 0 | 0 | 0 | 0 | 0 | 0 | 0 | 0 | 0 | 0 | 1 | 0
107872 | 6005 v2 | Oven Recipe 1 | 98.5849 | 0.0018 | 0.00085 | 0.00331 | 0.01781 | 0.08402 | 0.48968 | 0.03587 | 0.00159 | 0.57242 | 0.01406 | 0.00261 | 0.01594 | 0.00078 | 288.8 | 310.2 | 0 | 0 | 0 | 1 | 0 | 0 | 0 | 1 | 0 | 0 | 0 | 0 | 0
107873 | 6060 | Oven Recipe 4 | 98.8524 | 0.00143 | 0.00198 | 0.00355 | 0.01244 | 0.09678 | 0.35486 | 0.00341 | 0.00136 | 0.44081 | 0.01173 | 0.00914 | 0.0107 | 0 | 247.6 | 265.4 | 1 | 0 | 0 | 0 | 0 | 0 | 0 | 0 | 0 | 0 | 1 | 0 | 0
107874 | 6060 | Oven Recipe 2 | 99.0257 | 0.00169 | 0.00219 | 0.0072 | 0.00975 | 0.08921 | 0.3 | 0.01106 | 0.00152 | 0.37488 | 0.00753 | 0.00627 | 0.01564 | 0 | 210 | 237.1 | 1 | 0 | 0 | 0 | 0 | 0 | 0 | 0 | 1 | 0 | 0 | 0 | 0
107875 | 6060 | Oven Recipe 6 | 98.8544 | 0.00223 | 0.00251 | 0 | 0.00726 | 0.11259 | 0.43986 | 0.00987 | 0.00155 | 0.38932 | 0.01128 | 0.0014 | 0.01768 | 0.00191 | 241.8 | 265.1 | 1 | 0 | 0 | 0 | 0 | 0 | 0 | 0 | 0 | 0 | 0 | 0 | 1
107876 | 6082 v2 | Oven Recipe 2 | 98.2877 | 0.00188 | 0.00134 | 0.01089 | 0.02373 | 0.10061 | 0.63249 | 0.04098 | 0.00188 | 0.62605 | 0.01153 | 0.00226 | 0.02264 | 0.00582 | 329.1 | 355.6 | 0 | 0 | 0 | 0 | 0 | 1 | 0 | 0 | 1 | 0 | 0 | 0 | 0
107877 | 6063 | Oven Recipe 6 | 98.8471 | 0.00114 | 0.00209 | 0.00168 | 0.0094 | 0.09965 | 0.39442 | 0.01626 | 0.00158 | 0.4151 | 0.00113 | 0.00929 | 0.0153 | 0.00017 | 229.4 | 255.8 | 0 | 1 | 0 | 0 | 0 | 0 | 0 | 0 | 0 | 0 | 0 | 0 | 1
107878 | 6005 v2 | Oven Recipe 1 | 98.6537 | 0.00118 | 0.00065 | 0.00333 | 0.01292 | 0.08081 | 0.48573 | 0.01922 | 0.00121 | 0.56461 | 0.00667 | 0.00912 | 0.02312 | 0.00138 | 310 | 336.6 | 0 | 0 | 0 | 1 | 0 | 0 | 0 | 1 | 0 | 0 | 0 | 0 | 0
107879 | 6082 v2 | Oven Recipe 5 | 98.3467 | 0.00184 | 0.00129 | 0.01336 | 0.03936 | 0.10422 | 0.6545 | 0.0306 | 0.00137 | 0.60983 | 0.00957 | 0.00286 | 0.02696 | 0.0081 | 290.3 | 313.7 | 0 | 0 | 0 | 0 | 0 | 1 | 0 | 0 | 0 | 0 | 0 | 1 | 0
107880 | 6005 v1 | Oven Recipe 3 | 98.8101 | 0.00156 | 0.0018 | 0 | 0 | 0.08935 | 0.43992 | 0.01456 | 0.0017 | 0.47266 | 0.01424 | 0.00241 | 0.01537 | 0.00428 | 248 | 268.2 | 0 | 0 | 1 | 0 | 0 | 0 | 0 | 0 | 0 | 1 | 0 | 0 | 0
107881 | 6060 | Oven Recipe 2 | 98.944 | 0.00131 | 0.00071 | 0.00531 | 0.01683 | 0.10249 | 0.3 | 0.00142 | 0.00097 | 0.44304 | 0.00685 | 0.00792 | 0.01344 | 0 | 224.3 | 241.4 | 1 | 0 | 0 | 0 | 0 | 0 | 0 | 0 | 1 | 0 | 0 | 0 | 0
107882 | 6082 v3 | Oven Recipe 4 | 98.1894 | 0.0019 | 0.00204 | 0.01349 | 0.0312 | 0.11972 | 0.67826 | 0.06224 | 0.00203 | 0.69827 | 0.00922 | 0.01435 | 0.01797 | 0.00768 | 337.6 | 369.1 | 0 | 0 | 0 | 0 | 0 | 0 | 1 | 0 | 0 | 0 | 1 | 0 | 0
107883 | 6060 | Oven Recipe 3 | 99.0636 | 0.00152 | 0.00023 | 0.002 | 0.00442 | 0.05792 | 0.32336 | 0.00323 | 0.00141 | 0.375 | 0.00983 | 0.01126 | 0.00866 | 0 | 210 | 227 | 1 | 0 | 0 | 0 | 0 | 0 | 0 | 0 | 0 | 1 | 0 | 0 | 0
107884 | 6060 | Oven Recipe 4 | 98.9598 | 0.00126 | 0.00173 | 0.00159 | 0.01564 | 0.07488 | 0.3776 | 0.00859 | 0.00133 | 0.39313 | 0.0055 | 0.00944 | 0.01576 | 0.00076 | 230.8 | 250.1 | 1 | 0 | 0 | 0 | 0 | 0 | 0 | 0 | 0 | 0 | 1 | 0 | 0
107885 | 6060 | Oven Recipe 3 | 99.0159 | 0.00175 | 0.00065 | 0.00082 | 0.01053 | 0.07875 | 0.39533 | 0.00656 | 0.00163 | 0.34133 | 0.00464 | 0.00374 | 0.01288 | 0 | 217.6 | 236.8 | 1 | 0 | 0 | 0 | 0 | 0 | 0 | 0 | 0 | 1 | 0 | 0 | 0
107886 | 6082 v3 | Oven Recipe 4 | 98.2388 | 0.00176 | 0.00145 | 0.01429 | 0.03311 | 0.11481 | 0.65533 | 0.04023 | 0.00115 | 0.7262 | 0.00418 | 0.00847 | 0.0285 | 0.00512 | 336.5 | 368.7 | 0 | 0 | 0 | 0 | 0 | 0 | 1 | 0 | 0 | 0 | 1 | 0 | 0
107887 | 6005 v2 | Oven Recipe 5 | 98.5811 | 0.00116 | 0.00119 | 0.00225 | 0.0289 | 0.11172 | 0.47808 | 0.02727 | 0.00137 | 0.54516 | 0.01276 | 0.00879 | 0.01608 | 0.00249 | 242.6 | 270.5 | 0 | 0 | 0 | 1 | 0 | 0 | 0 | 0 | 0 | 0 | 0 | 1 | 0
107888 | 6082 v2 | Oven Recipe 1 | 98.31 | 0.00096 | 0.00155 | 0.01391 | 0.0347 | 0.10153 | 0.66224 | 0.04407 | 0.0022 | 0.67128 | 0.00216 | 0.00705 | 0.02258 | 0.00581 | 336.8 | 367.8 | 0 | 0 | 0 | 0 | 0 | 1 | 0 | 1 | 0 | 0 | 0 | 0 | 0
107889 | 6063 | Oven Recipe 4 | 98.9058 | 0.0016 | 0.00232 | 0.00519 | 0.00903 | 0.07395 | 0.31532 | 0.00168 | 0.00098 | 0.50147 | 0.01 | 0.00337 | 0.01204 | 0.00346 | 238.7 | 262.6 | 0 | 1 | 0 | 0 | 0 | 0 | 0 | 0 | 0 | 0 | 1 | 0 | 0
107890 | 6060 | Oven Recipe 1 | 98.969 | 0.0016 | 0.00193 | 0.00036 | 0.00682 | 0.06507 | 0.39782 | 0 | 0.00104 | 0.41686 | 0.00379 | 0.00275 | 0.00908 | 0.00039 | 255.2 | 281.6 | 1 | 0 | 0 | 0 | 0 | 0 | 0 | 1 | 0 | 0 | 0 | 0 | 0
107891 | 6082 v2 | Oven Recipe 2 | 98.3895 | 0.00213 | 0.0019 | 0.01076 | 0.03079 | 0.08801 | 0.59419 | 0.04617 | 0.00192 | 0.63711 | 0.01138 | 0.01136 | 0.02271 | 0.00482 | 332.3 | 353.6 | 0 | 0 | 0 | 0 | 0 | 1 | 0 | 0 | 1 | 0 | 0 | 0 | 0
107892 | 6082 v1 | Oven Recipe 4 | 98.3639 | 0.00128 | 0.0013 | 0.0069 | 0.01902 | 0.11021 | 0.60578 | 0.05026 | 0.00187 | 0.69087 | 0.01596 | 0.00403 | 0.01198 | 0.00361 | 311.8 | 337 | 0 | 0 | 0 | 0 | 1 | 0 | 0 | 0 | 0 | 0 | 1 | 0 | 0
107893 | 6063 | Oven Recipe 3 | 98.9233 | 0.00142 | 0.00157 | 0 | 0.00658 | 0.09748 | 0.35647 | 0.0001 | 0.0013 | 0.42484 | 0.00788 | 0.01242 | 0.0193 | 0 | 213.5 | 230.4 | 0 | 1 | 0 | 0 | 0 | 0 | 0 | 0 | 0 | 1 | 0 | 0 | 0
107894 | 6005 v2 | Oven Recipe 3 | 98.6074 | 0.00174 | 0.00092 | 0.00281 | 0.01538 | 0.0861 | 0.53545 | 0.0272 | 0.00126 | 0.55516 | 0.01175 | 0.0085 | 0.01425 | 0.00101 | 267.1 | 281.9 | 0 | 0 | 0 | 1 | 0 | 0 | 0 | 0 | 0 | 1 | 0 | 0 | 0
107895 | 6005 v2 | Oven Recipe 6 | 98.4595 | 0.00132 | 0.00183 | 0.0089 | 0.01929 | 0.09089 | 0.59231 | 0.02984 | 0.00156 | 0.59214 | 0.01142 | 0.00969 | 0.01174 | 0.00234 | 288.4 | 306.8 | 0 | 0 | 0 | 1 | 0 | 0 | 0 | 0 | 0 | 0 | 0 | 0 | 1
107896 | 6082 v3 | Oven Recipe 6 | 98.2127 | 0.00167 | 0.0026 | 0.01541 | 0.03683 | 0.12269 | 0.62211 | 0.06001 | 0.00061 | 0.70876 | 0.0097 | 0.00287 | 0.02684 | 0.0054 | 340.8 | 365.9 | 0 | 0 | 0 | 0 | 0 | 0 | 1 | 0 | 0 | 0 | 0 | 0 | 1
107897 | 6063 | Oven Recipe 2 | 98.9513 | 0.00151 | 0.00211 | 0.00033 | 0.00581 | 0.07703 | 0.37312 | 0 | 0.00227 | 0.41425 | 0.0044 | 0.0109 | 0.01859 | 0 | 246.3 | 264.4 | 0 | 1 | 0 | 0 | 0 | 0 | 0 | 0 | 1 | 0 | 0 | 0 | 0
107898 | 6005 v1 | Oven Recipe 5 | 98.6014 | 0.00207 | 0.0017 | 0 | 0.00772 | 0.09796 | 0.56366 | 0.01121 | 0.00224 | 0.54042 | 0.00728 | 0.00286 | 0.01512 | 0.00197 | 267.2 | 289.5 | 0 | 0 | 1 | 0 | 0 | 0 | 0 | 0 | 0 | 0 | 0 | 1 | 0
107899 | 6082 v2 | Oven Recipe 5 | 98.4395 | 0.00113 | 0.00283 | 0.01144 | 0.03766 | 0.10507 | 0.544 | 0.04557 | 0.00188 | 0.6261 | 0.01314 | 0.01254 | 0.00963 | 0.00731 | 295.6 | 316.5 | 0 | 0 | 0 | 0 | 0 | 1 | 0 | 0 | 0 | 0 | 0 | 1 | 0
107900 | 6082 v1 | Oven Recipe 6 | 98.4263 | 0.00165 | 0.00079 | 0.00348 | 0.01781 | 0.11471 | 0.62149 | 0.04624 | 0.00214 | 0.59419 | 0.01016 | 0.00562 | 0.01726 | 0.00549 | 319 | 340.9 | 0 | 0 | 0 | 0 | 1 | 0 | 0 | 0 | 0 | 0 | 0 | 0 | 1
107901 | 6063 | Oven Recipe 1 | 98.7771 | 0.00115 | 0.00104 | 0.00135 | 0.01095 | 0.10025 | 0.42355 | 0.01579 | 0.00195 | 0.48478 | 0.00795 | 0.008 | 0.01832 | 0 | 250.9 | 273.1 | 0 | 1 | 0 | 0 | 0 | 0 | 0 | 1 | 0 | 0 | 0 | 0 | 0
107902 | 6005 v2 | Oven Recipe 2 | 98.6472 | 0.00149 | 0.00146 | 0.00566 | 0.01959 | 0.08104 | 0.48484 | 0.02408 | 0.00145 | 0.55865 | 0.01357 | 0.01136 | 0.01999 | 0.00081 | 290 | 318.6 | 0 | 0 | 0 | 1 | 0 | 0 | 0 | 0 | 1 | 0 | 0 | 0 | 0
107903 | 6082 v1 | Oven Recipe 6 | 98.4687 | 0.0017 | 0.00109 | 0.01065 | 0.0161 | 0.10208 | 0.56568 | 0.04878 | 0.00184 | 0.6121 | 0.01333 | 0.00888 | 0.01402 | 0.0046 | 293.5 | 317.2 | 0 | 0 | 0 | 0 | 1 | 0 | 0 | 0 | 0 | 0 | 0 | 0 | 1
107904 | 6082 v1 | Oven Recipe 4 | 98.393 | 0.00137 | 0.0013 | 0.01107 | 0.01512 | 0.10755 | 0.6158 | 0.04779 | 0.00211 | 0.59444 | 0.00515 | 0.00916 | 0.02419 | 0.00311 | 326.1 | 345.9 | 0 | 0 | 0 | 0 | 1 | 0 | 0 | 0 | 0 | 0 | 1 | 0 | 0
107905 | 6005 v2 | Oven Recipe 1 | 98.545 | 0.00172 | 0.00198 | 0 | 0.01515 | 0.09362 | 0.58967 | 0.02103 | 0.00201 | 0.54583 | 0.00768 | 0 | 0.0113 | 0.0029 | 313.1 | 336.6 | 0 | 0 | 0 | 1 | 0 | 0 | 0 | 1 | 0 | 0 | 0 | 0 | 0
107906 | 6005 v1 | Oven Recipe 5 | 98.7964 | 0.00132 | 0.00169 | 0.0028 | 0.00838 | 0.08794 | 0.43406 | 0.00694 | 0.00186 | 0.46524 | 0.00638 | 0.01381 | 0.01378 | 0.00203 | 249.9 | 264.7 | 0 | 0 | 1 | 0 | 0 | 0 | 0 | 0 | 0 | 0 | 0 | 1 | 0
107907 | 6082 v1 | Oven Recipe 5 | 98.5374 | 0.00153 | 0.00016 | 0.01402 | 0.02374 | 0.08815 | 0.53822 | 0.05578 | 0.00198 | 0.6015 | 0.00928 | 0.00699 | 0.00738 | 0.00652 | 264.5 | 292.5 | 0 | 0 | 0 | 0 | 1 | 0 | 0 | 0 | 0 | 0 | 0 | 1 | 0
107908 | 6063 | Oven Recipe 3 | 99.0049 | 0.00162 | 0.00232 | 0.00074 | 0.01582 | 0.06623 | 0.31733 | 0.01081 | 0.00105 | 0.39349 | 0.01393 | 0.00798 | 0.00879 | 0.00175 | 210 | 223.2 | 0 | 1 | 0 | 0 | 0 | 0 | 0 | 0 | 0 | 1 | 0 | 0 | 0
107909 | 6082 v1 | Oven Recipe 5 | 98.4687 | 0.00159 | 0.00123 | 0.00824 | 0.02868 | 0.10448 | 0.54857 | 0.04577 | 0.00136 | 0.55718 | 0.01245 | 0.00595 | 0.02729 | 0.0073 | 286 | 305.2 | 0 | 0 | 0 | 0 | 1 | 0 | 0 | 0 | 0 | 0 | 0 | 1 | 0
107910 | 6005 v2 | Oven Recipe 6 | 98.3995 | 0.00146 | 0.00062 | 0.00429 | 0.02187 | 0.09741 | 0.65402 | 0.02382 | 0.00108 | 0.56074 | 0.01325 | 0.00746 | 0.02262 | 0.00273 | 297.1 | 316.4 | 0 | 0 | 0 | 1 | 0 | 0 | 0 | 0 | 0 | 0 | 0 | 0 | 1
107911 | 6082 v1 | Oven Recipe 6 | 98.4911 | 0.00198 | 0.00124 | 0.01261 | 0.02058 | 0.11071 | 0.54446 | 0.04135 | 0.00125 | 0.62413 | 0.00517 | 0.00577 | 0.02029 | 0.00382 | 303.9 | 326.7 | 0 | 0 | 0 | 0 | 1 | 0 | 0 | 0 | 0 | 0 | 0 | 0 | 1
107912 | 6082 v1 | Oven Recipe 4 | 98.4385 | 0.00063 | 0.00096 | 0.00271 | 0.01814 | 0.10647 | 0.58698 | 0.04148 | 0.00113 | 0.62025 | 0.00835 | 0.00597 | 0.01949 | 0.00504 | 308.4 | 333.8 | 0 | 0 | 0 | 0 | 1 | 0 | 0 | 0 | 0 | 0 | 1 | 0 | 0
107913 | 6082 v3 | Oven Recipe 2 | 98.2217 | 0.00163 | 0.00184 | 0.01249 | 0.03874 | 0.13102 | 0.63967 | 0.05213 | 0.00212 | 0.67536 | 0.01206 | 0.00898 | 0.02666 | 0.00642 | 311.4 | 329.9 | 0 | 0 | 0 | 0 | 0 | 0 | 1 | 0 | 1 | 0 | 0 | 0 | 0
107914 | 6005 v2 | Oven Recipe 5 | 98.6401 | 0.00162 | 0.00186 | 0.00516 | 0.01837 | 0.09105 | 0.51068 | 0.0127 | 0.00091 | 0.54423 | 0.01431 | 0.01174 | 0.01956 | 0 | 254.6 | 278.9 | 0 | 0 | 0 | 1 | 0 | 0 | 0 | 0 | 0 | 0 | 0 | 1 | 0
107915 | 6005 v2 | Oven Recipe 2 | 98.6025 | 0.00134 | 0.00142 | 0.00365 | 0.01574 | 0.09715 | 0.50236 | 0.04475 | 0.00089 | 0.56963 | 0.00751 | 0.0023 | 0.01029 | 0.00073 | 268.3 | 292.1 | 0 | 0 | 0 | 1 | 0 | 0 | 0 | 0 | 1 | 0 | 0 | 0 | 0
107916 | 6082 v1 | Oven Recipe 6 | 98.312 | 0.0012 | 0.00265 | 0.00878 | 0.01903 | 0.13223 | 0.61565 | 0.04884 | 0.00107 | 0.65256 | 0.00317 | 0.00684 | 0.01698 | 0.00752 | 316.4 | 343.7 | 0 | 0 | 0 | 0 | 1 | 0 | 0 | 0 | 0 | 0 | 0 | 0 | 1
107917 | 6063 | Oven Recipe 6 | 98.6663 | 0.00142 | 0.00139 | 0.00218 | 0.00692 | 0.09772 | 0.53007 | 0.00365 | 0.00128 | 0.46941 | 0.0124 | 0.0113 | 0.01306 | 0 | 250.6 | 272.8 | 0 | 1 | 0 | 0 | 0 | 0 | 0 | 0 | 0 | 0 | 0 | 0 | 1
107918 | 6082 v1 | Oven Recipe 4 | 98.4587 | 0.00145 | 0.00247 | 0.00703 | 0.02173 | 0.10561 | 0.57618 | 0.04813 | 0.00192 | 0.57636 | 0.00746 | 0.00982 | 0.01838 | 0.00322 | 310.4 | 338.8 | 0 | 0 | 0 | 0 | 1 | 0 | 0 | 0 | 0 | 0 | 1 | 0 | 0
107919 | 6060 | Oven Recipe 5 | 99.0356 | 0.00158 | 0.00214 | 0 | 0.00778 | 0.0885 | 0.3 | 0.01362 | 0.00228 | 0.35092 | 0.01007 | 0.01008 | 0.00954 | 0.00331 | 210 | 229 | 1 | 0 | 0 | 0 | 0 | 0 | 0 | 0 | 0 | 0 | 0 | 1 | 0
107920 | 6005 v2 | Oven Recipe 2 | 98.5448 | 0.00116 | 0.0008 | 0.00248 | 0.02172 | 0.11208 | 0.48344 | 0.04492 | 0.00212 | 0.58874 | 0.00864 | 0.00859 | 0.01557 | 0.00544 | 294.2 | 314.1 | 0 | 0 | 0 | 1 | 0 | 0 | 0 | 0 | 1 | 0 | 0 | 0 | 0
107921 | 6060 | Oven Recipe 6 | 99.0057 | 0.00148 | 0.0026 | 0 | 0.00967 | 0.08896 | 0.35017 | 0.02057 | 0.00128 | 0.35351 | 0.0037 | 0.0139 | 0.01405 | 0 | 223.8 | 235.8 | 1 | 0 | 0 | 0 | 0 | 0 | 0 | 0 | 0 | 0 | 0 | 0 | 1
107922 | 6005 v2 | Oven Recipe 4 | 98.5471 | 0.00106 | 0.00071 | 0.00346 | 0.01032 | 0.09879 | 0.55692 | 0.03033 | 0.00175 | 0.60534 | 0.00891 | 0.00811 | 0.01922 | 0.00091 | 299.3 | 324.5 | 0 | 0 | 0 | 1 | 0 | 0 | 0 | 0 | 0 | 0 | 1 | 0 | 0
107923 | 6060 | Oven Recipe 3 | 99.0175 | 0.00134 | 0.00074 | 0.00335 | 0.00728 | 0.09036 | 0.3 | 0.00898 | 0.00237 | 0.42819 | 0.01133 | 0.00576 | 0.00317 | 0.00097 | 213.9 | 226.3 | 1 | 0 | 0 | 0 | 0 | 0 | 0 | 0 | 0 | 1 | 0 | 0 | 0
107924 | 6082 v3 | Oven Recipe 3 | 98.2465 | 0.00154 | 0.00205 | 0.0119 | 0.03839 | 0.10069 | 0.6593 | 0.06362 | 0.00123 | 0.69171 | 0.01555 | 0.00811 | 0.0271 | 0.00596 | 322.3 | 346 | 0 | 0 | 0 | 0 | 0 | 0 | 1 | 0 | 0 | 1 | 0 | 0 | 0
107925 | 6082 v3 | Oven Recipe 4 | 98.231 | 0.00178 | 0.00156 | 0.01641 | 0.03996 | 0.09706 | 0.6584 | 0.06505 | 0.00077 | 0.6977 | 0.00516 | 0.00869 | 0.02811 | 0.00853 | 355.9 | 389.4 | 0 | 0 | 0 | 0 | 0 | 0 | 1 | 0 | 0 | 0 | 1 | 0 | 0
107926 | 6082 v3 | Oven Recipe 5 | 98.272 | 0.00085 | 0.00145 | 0.02014 | 0.03703 | 0.09522 | 0.68241 | 0.05645 | 0.0019 | 0.67452 | 0.0111 | 0.0036 | 0.02946 | 0.00644 | 322.8 | 349.6 | 0 | 0 | 0 | 0 | 0 | 0 | 1 | 0 | 0 | 0 | 0 | 1 | 0
107927 | 6082 v3 | Oven Recipe 4 | 98.2348 | 0.00093 | 0.00241 | 0.0127 | 0.03565 | 0.11316 | 0.61181 | 0.04823 | 0.00154 | 0.71946 | 0.00494 | 0.00679 | 0.02804 | 0.00595 | 339.4 | 370.6 | 0 | 0 | 0 | 0 | 0 | 0 | 1 | 0 | 0 | 0 | 1 | 0 | 0
107928 | 6082 v3 | Oven Recipe 2 | 98.2518 | 0.00187 | 0.00039 | 0.01211 | 0.0374 | 0.08734 | 0.7024 | 0.06093 | 0.0012 | 0.66737 | 0.00709 | 0.01181 | 0.01809 | 0.0076 | 338.2 | 358.7 | 0 | 0 | 0 | 0 | 0 | 0 | 1 | 0 | 1 | 0 | 0 | 0 | 0
107929 | 6082 v2 | Oven Recipe 4 | 98.3443 | 0.00115 | 0.00157 | 0.01318 | 0.03709 | 0.10623 | 0.60087 | 0.05923 | 0.00068 | 0.61132 | 0.01308 | 0.01047 | 0.02102 | 0.00533 | 328.5 | 360.4 | 0 | 0 | 0 | 0 | 0 | 1 | 0 | 0 | 0 | 0 | 1 | 0 | 0
107930 | 6082 v1 | Oven Recipe 6 | 98.4309 | 0.00113 | 0.00071 | 0.00834 | 0.02607 | 0.10003 | 0.65078 | 0.03767 | 0.00132 | 0.58108 | 0.01282 | 0.00971 | 0.01473 | 0.00513 | 305.7 | 332.8 | 0 | 0 | 0 | 0 | 1 | 0 | 0 | 0 | 0 | 0 | 0 | 0 | 1
107931 | 6063 | Oven Recipe 5 | 98.9131 | 0.00187 | 0.00081 | 0.00408 | 0 | 0.10048 | 0.45029 | 0 | 0.00205 | 0.42023 | 0.00798 | 0.00927 | 0.01625 | 0 | 228.8 | 246.2 | 0 | 1 | 0 | 0 | 0 | 0 | 0 | 0 | 0 | 0 | 0 | 1 | 0
107932 | 6082 v2 | Oven Recipe 4 | 98.3192 | 0.00207 | 0.00079 | 0.00961 | 0.02863 | 0.10933 | 0.64826 | 0.04133 | 0.00091 | 0.65697 | 0.00938 | 0.00276 | 0.01688 | 0.0038 | 342 | 367.4 | 0 | 0 | 0 | 0 | 0 | 1 | 0 | 0 | 0 | 0 | 1 | 0 | 0
107933 | 6063 | Oven Recipe 2 | 98.7508 | 0.00092 | 0.00195 | 0.00117 | 0.01422 | 0.10705 | 0.40797 | 0 | 0.00119 | 0.45213 | 0.00963 | 0.0059 | 0.01579 | 0 | 262.8 | 282.5 | 0 | 1 | 0 | 0 | 0 | 0 | 0 | 0 | 1 | 0 | 0 | 0 | 0
107934 | 6005 v1 | Oven Recipe 1 | 98.6826 | 0.00184 | 0.00205 | 0 | 0.01038 | 0.09139 | 0.46057 | 0.0194 | 0.00101 | 0.53239 | 0.00793 | 0.00763 | 0.00996 | 0.00024 | 267.9 | 291.6 | 0 | 0 | 1 | 0 | 0 | 0 | 0 | 1 | 0 | 0 | 0 | 0 | 0
107935 | 6005 v1 | Oven Recipe 2 | 98.7675 | 0.00186 | 0.00037 | 0 | 0.00342 | 0.09428 | 0.45296 | 0.03903 | 0.00142 | 0.55156 | 0.00647 | 0.00479 | 0.01489 | 0 | 264.4 | 286 | 0 | 0 | 1 | 0 | 0 | 0 | 0 | 0 | 1 | 0 | 0 | 0 | 0
107936 | 6082 v2 | Oven Recipe 5 | 98.3828 | 0.0013 | 0.00135 | 0.00841 | 0.02976 | 0.08644 | 0.65834 | 0.04311 | 0.00156 | 0.61037 | 0.00702 | 0.01165 | 0.01702 | 0.00554 | 308.5 | 334.4 | 0 | 0 | 0 | 0 | 0 | 1 | 0 | 0 | 0 | 0 | 0 | 1 | 0
107937 | 6060 | Oven Recipe 2 | 99.0247 | 0.00155 | 0.00114 | 0.00096 | 0.00755 | 0.08885 | 0.3 | 0 | 0.00173 | 0.42784 | 0.01074 | 0.00877 | 0.01172 | 0.002 | 233.2 | 255.5 | 1 | 0 | 0 | 0 | 0 | 0 | 0 | 0 | 1 | 0 | 0 | 0 | 0
107938 | 6082 v1 | Oven Recipe 2 | 98.4548 | 0.00172 | 0.00134 | 0.00777 | 0.0184 | 0.0935 | 0.62379 | 0.03424 | 0.00052 | 0.63409 | 0.01139 | 0.00588 | 0.01708 | 0.00779 | 325.9 | 351.3 | 0 | 0 | 0 | 0 | 1 | 0 | 0 | 0 | 1 | 0 | 0 | 0 | 0
107939 | 6082 v3 | Oven Recipe 4 | 98.0146 | 0.00158 | 0.00202 | 0.0185 | 0.04318 | 0.10087 | 0.81021 | 0.06808 | 0.00112 | 0.70926 | 0.01293 | 0.00737 | 0.01575 | 0.00917 | 350.7 | 386.8 | 0 | 0 | 0 | 0 | 0 | 0 | 1 | 0 | 0 | 0 | 1 | 0 | 0
107940 | 6060 | Oven Recipe 4 | 98.969 | 0.00221 | 0.00186 | 0.00349 | 0.0153 | 0.07814 | 0.33425 | 0.01263 | 0.00121 | 0.42143 | 0.01112 | 0.01075 | 0.01528 | 0 | 237.5 | 259.2 | 1 | 0 | 0 | 0 | 0 | 0 | 0 | 0 | 0 | 0 | 1 | 0 | 0
107941 | 6063 | Oven Recipe 6 | 98.8854 | 0.00123 | 0.00178 | 0 | 0.00929 | 0.09741 | 0.35094 | 0.00576 | 0.00095 | 0.50299 | 0.00766 | 0.0055 | 0.01256 | 0.00238 | 240.5 | 267 | 0 | 1 | 0 | 0 | 0 | 0 | 0 | 0 | 0 | 0 | 0 | 0 | 1
107942 | 6063 | Oven Recipe 4 | 98.9835 | 0.001 | 0.00229 | 0 | 0.00147 | 0.08732 | 0.35539 | 0.00123 | 0.00193 | 0.43456 | 0.0028 | 0.00647 | 0.01531 | 0.00181 | 258.9 | 284.6 | 0 | 1 | 0 | 0 | 0 | 0 | 0 | 0 | 0 | 0 | 1 | 0 | 0
107943 | 6063 | Oven Recipe 6 | 98.9476 | 0.00167 | 0.00238 | 0 | 0.00436 | 0.08382 | 0.33229 | 0.00274 | 0.00208 | 0.46301 | 0.00912 | 0.00985 | 0.0104 | 0 | 225.9 | 245.4 | 0 | 1 | 0 | 0 | 0 | 0 | 0 | 0 | 0 | 0 | 0 | 0 | 1
107944 | 6060 | Oven Recipe 2 | 99.031 | 0.0018 | 0.00101 | 0.0007 | 0.00765 | 0.09588 | 0.31413 | 0.0024 | 0.00151 | 0.36345 | 0.00211 | 0.00748 | 0.01869 | 0.00028 | 224.1 | 243.3 | 1 | 0 | 0 | 0 | 0 | 0 | 0 | 0 | 1 | 0 | 0 | 0 | 0
107945 | 6060 | Oven Recipe 5 | 99.0675 | 0.00182 | 0.00244 | 0 | 0.01247 | 0.08985 | 0.3 | 0 | 0.00113 | 0.33571 | 0.01246 | 0.00805 | 0.0194 | 0.00086 | 210 | 227.5 | 1 | 0 | 0 | 0 | 0 | 0 | 0 | 0 | 0 | 0 | 0 | 1 | 0
107946 | 6082 v2 | Oven Recipe 5 | 98.4504 | 0.0014 | 0.00176 | 0.01333 | 0.02417 | 0.09834 | 0.63763 | 0.05121 | 0.00139 | 0.57079 | 0.01094 | 0.00825 | 0.01459 | 0.00366 | 306.5 | 330.5 | 0 | 0 | 0 | 0 | 0 | 1 | 0 | 0 | 0 | 0 | 0 | 1 | 0
107947 | 6005 v2 | Oven Recipe 5 | 98.5754 | 0.00191 | 0.00128 | 0.00415 | 0.01633 | 0.09231 | 0.57298 | 0.0227 | 0.00181 | 0.52975 | 0.01097 | 0.00499 | 0.01078 | 0.0055 | 264.4 | 285.7 | 0 | 0 | 0 | 1 | 0 | 0 | 0 | 0 | 0 | 0 | 0 | 1 | 0
107948 | 6005 v1 | Oven Recipe 3 | 98.8906 | 0.00099 | 0.00166 | 5e-05 | 0.0116 | 0.09761 | 0.37184 | 0.02834 | 0.00196 | 0.43595 | 0.0055 | 0.00882 | 0.01869 | 0.00071 | 233.1 | 248.2 | 0 | 0 | 1 | 0 | 0 | 0 | 0 | 0 | 0 | 1 | 0 | 0 | 0
107949 | 6082 v2 | Oven Recipe 6 | 98.3568 | 0.00173 | 0.00119 | 0.01015 | 0.02327 | 0.09231 | 0.63667 | 0.04919 | 0.00171 | 0.63632 | 0.00975 | 0.01004 | 0.01427 | 0.00527 | 324.1 | 344.8 | 0 | 0 | 0 | 0 | 0 | 1 | 0 | 0 | 0 | 0 | 0 | 0 | 1
107950 | 6082 v1 | Oven Recipe 1 | 98.5609 | 0.00115 | 0.00257 | 0.00902 | 0.02694 | 0.10915 | 0.51525 | 0.04517 | 0.00133 | 0.58172 | 0.013 | 0.01021 | 0.01656 | 0.00599 | 302.8 | 331 | 0 | 0 | 0 | 0 | 1 | 0 | 0 | 1 | 0 | 0 | 0 | 0 | 0
107951 | 6082 v2 | Oven Recipe 4 | 98.3441 | 0.00218 | 0.00117 | 0.01024 | 0.02554 | 0.11105 | 0.58888 | 0.06414 | 0.00094 | 0.68077 | 0.01521 | 0.00839 | 0.021 | 0.00223 | 328.7 | 350.8 | 0 | 0 | 0 | 0 | 0 | 1 | 0 | 0 | 0 | 0 | 1 | 0 | 0
107952 | 6005 v1 | Oven Recipe 6 | 98.7095 | 0.00172 | 0.00071 | 0 | 0.00817 | 0.10273 | 0.51867 | 0.0292 | 0.00085 | 0.5073 | 0.0066 | 0.00724 | 0.01384 | 0.00313 | 272.8 | 293 | 0 | 0 | 1 | 0 | 0 | 0 | 0 | 0 | 0 | 0 | 0 | 0 | 1
107953 | 6082 v3 | Oven Recipe 4 | 98.2697 | 0.00045 | 0.00088 | 0.01973 | 0.04063 | 0.12173 | 0.67363 | 0.05267 | 0.00132 | 0.69019 | 0.00399 | 0.00781 | 0.03169 | 0.00737 | 345.7 | 372.8 | 0 | 0 | 0 | 0 | 0 | 0 | 1 | 0 | 0 | 0 | 1 | 0 | 0
107954 | 6005 v2 | Oven Recipe 5 | 98.5783 | 0.00105 | 0.00229 | 0.00947 | 0.02094 | 0.09866 | 0.50516 | 0.04332 | 0.00225 | 0.5656 | 0.00838 | 0.0113 | 0.02013 | 2e-05 | 265.1 | 286.3 | 0 | 0 | 0 | 1 | 0 | 0 | 0 | 0 | 0 | 0 | 0 | 1 | 0
107955 | 6063 | Oven Recipe 5 | 98.8797 | 0.00117 | 0.00208 | 0.0047 | 0.00735 | 0.11061 | 0.40761 | 0 | 0.00108 | 0.39948 | 0.01374 | 0.00949 | 0.01386 | 0.00082 | 227.1 | 239.1 | 0 | 1 | 0 | 0 | 0 | 0 | 0 | 0 | 0 | 0 | 0 | 1 | 0
107956 | 6082 v3 | Oven Recipe 5 | 98.2951 | 0.00165 | 0.00056 | 0.01043 | 0.02913 | 0.1056 | 0.64247 | 0.06029 | 0.00079 | 0.64542 | 0.00757 | 0.00534 | 0.02112 | 0.00485 | 307.5 | 326.6 | 0 | 0 | 0 | 0 | 0 | 0 | 1 | 0 | 0 | 0 | 0 | 1 | 0
107957 | 6005 v1 | Oven Recipe 2 | 98.6924 | 0.00105 | 0.00103 | 0.00778 | 0.01124 | 0.08938 | 0.50419 | 0.01657 | 0.00229 | 0.50134 | 0.01509 | 0.00937 | 0.0103 | 0.00154 | 277.5 | 293.8 | 0 | 0 | 1 | 0 | 0 | 0 | 0 | 0 | 1 | 0 | 0 | 0 | 0
107958 | 6063 | Oven Recipe 2 | 98.7919 | 0.00159 | 0.00177 | 0.0077 | 0.0106 | 0.08857 | 0.42846 | 0.00802 | 0.00113 | 0.46416 | 0.00815 | 0.0053 | 0.00693 | 0 | 259.5 | 280.4 | 0 | 1 | 0 | 0 | 0 | 0 | 0 | 0 | 1 | 0 | 0 | 0 | 0
107959 | 6005 v1 | Oven Recipe 2 | 98.6778 | 0.00118 | 0.00194 | 0 | 0.00806 | 0.09577 | 0.47927 | 0.01598 | 0.0024 | 0.55295 | 0.00831 | 0.00636 | 0.01352 | 0.00319 | 284.5 | 307.7 | 0 | 0 | 1 | 0 | 0 | 0 | 0 | 0 | 1 | 0 | 0 | 0 | 0
107960 | 6005 v1 | Oven Recipe 5 | 98.6679 | 0.00156 | 0.00252 | 0.00053 | 0.0118 | 0.09616 | 0.5739 | 0.01693 | 0.00158 | 0.51663 | 0.00103 | 0.00647 | 0.02211 | 0.00256 | 256.2 | 284.8 | 0 | 0 | 1 | 0 | 0 | 0 | 0 | 0 | 0 | 0 | 0 | 1 | 0
107961 | 6082 v2 | Oven Recipe 4 | 98.356 | 0.00164 | 0.00181 | 0.01306 | 0.0331 | 0.11204 | 0.55739 | 0.05062 | 0.001 | 0.66685 | 0.01355 | 0.00373 | 0.02007 | 0.00689 | 317 | 339 | 0 | 0 | 0 | 0 | 0 | 1 | 0 | 0 | 0 | 0 | 1 | 0 | 0
107962 | 6063 | Oven Recipe 4 | 98.7598 | 0.00118 | 0.00254 | 0.00329 | 0.01916 | 0.076 | 0.44319 | 0.00245 | 0.00121 | 0.48227 | 0.00613 | 0.00855 | 0.01408 | 0.00059 | 265.6 | 292.6 | 0 | 1 | 0 | 0 | 0 | 0 | 0 | 0 | 0 | 0 | 1 | 0 | 0
107963 | 6005 v1 | Oven Recipe 5 | 98.6692 | 0.00085 | 0.00145 | 0.00174 | 0.01695 | 0.10139 | 0.51732 | 0.03599 | 0.00235 | 0.46912 | 0.01384 | 0.00417 | 0.01357 | 0.00054 | 248.3 | 274.1 | 0 | 0 | 1 | 0 | 0 | 0 | 0 | 0 | 0 | 0 | 0 | 1 | 0
107964 | 6060 | Oven Recipe 5 | 98.9871 | 0.00152 | 0.00182 | 0 | 0.01668 | 0.09224 | 0.31568 | 0.00921 | 0.00279 | 0.33397 | 0.00935 | 0.00914 | 0.0192 | 0.00373 | 210 | 225.8 | 1 | 0 | 0 | 0 | 0 | 0 | 0 | 0 | 0 | 0 | 0 | 1 | 0
107965 | 6060 | Oven Recipe 6 | 98.9838 | 0.00185 | 0.0011 | 0.002 | 0.01481 | 0.09254 | 0.3 | 0.00631 | 0.00161 | 0.41709 | 0.00942 | 0.01129 | 0.00849 | 0 | 216.7 | 230.1 | 1 | 0 | 0 | 0 | 0 | 0 | 0 | 0 | 0 | 0 | 0 | 0 | 1
107966 | 6082 v3 | Oven Recipe 5 | 98.2522 | 0.00187 | 0.00082 | 0.01467 | 0.04016 | 0.12523 | 0.67853 | 0.06073 | 0.0012 | 0.66537 | 0.00677 | 0.00138 | 0.01686 | 0.00746 | 322.7 | 347 | 0 | 0 | 0 | 0 | 0 | 0 | 1 | 0 | 0 | 0 | 0 | 1 | 0
107967 | 6082 v3 | Oven Recipe 1 | 98.145 | 0.00104 | 0.00182 | 0.01433 | 0.03733 | 0.13489 | 0.64961 | 0.05298 | 0.00084 | 0.73996 | 0.01208 | 0.01416 | 0.02635 | 0.0063 | 336.4 | 363.6 | 0 | 0 | 0 | 0 | 0 | 0 | 1 | 1 | 0 | 0 | 0 | 0 | 0
107968 | 6060 | Oven Recipe 1 | 98.9474 | 0.00088 | 0.00192 | 0.00477 | 0.00147 | 0.08444 | 0.36187 | 0 | 0.00167 | 0.45562 | 0.01058 | 0.01211 | 0.02032 | 0.00194 | 247.2 | 269.7 | 1 | 0 | 0 | 0 | 0 | 0 | 0 | 1 | 0 | 0 | 0 | 0 | 0
107969 | 6005 v2 | Oven Recipe 2 | 98.5108 | 0.00116 | 0.00151 | 0 | 0.02134 | 0.10604 | 0.54013 | 0.02777 | 0.00138 | 0.57158 | 0.00635 | 0.01002 | 0.01836 | 0 | 276.3 | 302.7 | 0 | 0 | 0 | 1 | 0 | 0 | 0 | 0 | 1 | 0 | 0 | 0 | 0
107970 | 6082 v3 | Oven Recipe 2 | 98.2257 | 0.00093 | 0.00191 | 0.01144 | 0.0384 | 0.11301 | 0.682 | 0.06939 | 0.00162 | 0.6686 | 0.0116 | 0.01245 | 0.02781 | 0.00744 | 336.3 | 365.5 | 0 | 0 | 0 | 0 | 0 | 0 | 1 | 0 | 1 | 0 | 0 | 0 | 0
107971 | 6005 v2 | Oven Recipe 2 | 98.5804 | 0.00091 | 0.00096 | 0.00096 | 0.02986 | 0.11873 | 0.51704 | 0.01911 | 0.0024 | 0.51459 | 0.01032 | 0.00372 | 0.02088 | 0.00239 | 289.6 | 316.5 | 0 | 0 | 0 | 1 | 0 | 0 | 0 | 0 | 1 | 0 | 0 | 0 | 0
107972 | 6005 v2 | Oven Recipe 5 | 98.7615 | 0.00081 | 0.00236 | 0.00112 | 0.01508 | 0.09109 | 0.46439 | 0.02464 | 0.00238 | 0.46982 | 0.00745 | 0.01047 | 0.0231 | 0.00205 | 246 | 271.4 | 0 | 0 | 0 | 1 | 0 | 0 | 0 | 0 | 0 | 0 | 0 | 1 | 0
107973 | 6082 v3 | Oven Recipe 3 | 98.3119 | 0.00181 | 0.00195 | 0.01385 | 0.03001 | 0.13525 | 0.60625 | 0.05789 | 0.00078 | 0.64331 | 0.00792 | 0.00674 | 0.02552 | 0.0093 | 308.9 | 331.6 | 0 | 0 | 0 | 0 | 0 | 0 | 1 | 0 | 0 | 1 | 0 | 0 | 0
107974 | 6082 v3 | Oven Recipe 5 | 98.2584 | 0.00158 | 0.00191 | 0.0091 | 0.03813 | 0.08639 | 0.69408 | 0.05481 | 0.00104 | 0.65687 | 0.0029 | 0.00743 | 0.02828 | 0.00884 | 318.6 | 353.2 | 0 | 0 | 0 | 0 | 0 | 0 | 1 | 0 | 0 | 0 | 0 | 1 | 0
107975 | 6063 | Oven Recipe 1 | 98.8745 | 0.001 | 0.00193 | 0.00459 | 0.00835 | 0.06966 | 0.421 | 0.00479 | 0.00142 | 0.47357 | 0.00174 | 0.00444 | 0.00892 | 0.00233 | 265.5 | 291.3 | 0 | 1 | 0 | 0 | 0 | 0 | 0 | 1 | 0 | 0 | 0 | 0 | 0
107976 | 6082 v3 | Oven Recipe 1 | 98.1962 | 0.00119 | 0.00047 | 0.01289 | 0.03559 | 0.12473 | 0.72849 | 0.05831 | 0.00151 | 0.67933 | 0.00529 | 0.00585 | 0.02725 | 0.00737 | 361.1 | 393.8 | 0 | 0 | 0 | 0 | 0 | 0 | 1 | 1 | 0 | 0 | 0 | 0 | 0
107977 | 6063 | Oven Recipe 4 | 98.8753 | 0.00093 | 0.00141 | 0.00232 | 0.00412 | 0.09722 | 0.36001 | 0.0002 | 0.00122 | 0.49056 | 0.01132 | 0.00786 | 0.0199 | 0.00483 | 238.9 | 262.3 | 0 | 1 | 0 | 0 | 0 | 0 | 0 | 0 | 0 | 0 | 1 | 0 | 0
107978 | 6005 v1 | Oven Recipe 2 | 98.7193 | 0.00135 | 0.0012 | 0.00337 | 0.00829 | 0.1001 | 0.40917 | 0.00261 | 0.00143 | 0.53773 | 0.00869 | 0.01022 | 0.01844 | 0 | 256.6 | 282.9 | 0 | 0 | 1 | 0 | 0 | 0 | 0 | 0 | 1 | 0 | 0 | 0 | 0
107979 | 6005 v1 | Oven Recipe 5 | 98.8339 | 0.0014 | 0.00224 | 0.00095 | 0.00617 | 0.10233 | 0.43901 | 0.01738 | 0.00171 | 0.47699 | 0.00792 | 0.00874 | 0.01222 | 0.00067 | 242.7 | 262.8 | 0 | 0 | 1 | 0 | 0 | 0 | 0 | 0 | 0 | 0 | 0 | 1 | 0
107980 | 6082 v2 | Oven Recipe 5 | 98.4557 | 0.0017 | 0.00085 | 0.01095 | 0.02086 | 0.11657 | 0.58252 | 0.05447 | 0.00272 | 0.61184 | 0.00592 | 0.01101 | 0.02293 | 0.00633 | 294.3 | 317 | 0 | 0 | 0 | 0 | 0 | 1 | 0 | 0 | 0 | 0 | 0 | 1 | 0
107981 | 6082 v3 | Oven Recipe 2 | 98.1691 | 0.00113 | 0.0008 | 0.01718 | 0.03559 | 0.12858 | 0.67038 | 0.06889 | 0.00203 | 0.65336 | 0.01138 | 0.00517 | 0.02872 | 0.00713 | 351.9 | 371 | 0 | 0 | 0 | 0 | 0 | 0 | 1 | 0 | 1 | 0 | 0 | 0 | 0
107982 | 6060 | Oven Recipe 5 | 99.0143 | 0.00155 | 0.00146 | 0 | 0.0163 | 0.09839 | 0.34157 | 0.00535 | 0.00219 | 0.38647 | 0.01236 | 0.00947 | 0.01914 | 0.00225 | 210 | 229.7 | 1 | 0 | 0 | 0 | 0 | 0 | 0 | 0 | 0 | 0 | 0 | 1 | 0
107983 | 6063 | Oven Recipe 3 | 98.8038 | 0.00174 | 0.00162 | 0.00623 | 0.01099 | 0.09605 | 0.51797 | 0.014 | 0.00158 | 0.40911 | 0.0049 | 0.0101 | 0.02129 | 0.00283 | 235 | 254 | 0 | 1 | 0 | 0 | 0 | 0 | 0 | 0 | 0 | 1 | 0 | 0 | 0
107984 | 6060 | Oven Recipe 5 | 99.0137 | 0.00198 | 0.00196 | 0 | 0.00386 | 0.08788 | 0.30837 | 0.01631 | 0.00064 | 0.39299 | 0.00855 | 0.00062 | 0.02125 | 0.00022 | 210 | 226.8 | 1 | 0 | 0 | 0 | 0 | 0 | 0 | 0 | 0 | 0 | 0 | 1 | 0
107985 | 6060 | Oven Recipe 5 | 99.1 | 0.00191 | 0.00093 | 0.00013 | 0.01221 | 0.10879 | 0.3 | 0 | 0.00244 | 0.31389 | 0.01187 | 0.00629 | 0.01164 | 0.00125 | 210 | 226.2 | 1 | 0 | 0 | 0 | 0 | 0 | 0 | 0 | 0 | 0 | 0 | 1 | 0
107986 | 6060 | Oven Recipe 3 | 98.9204 | 0.00103 | 0.00056 | 0.00413 | 0.00767 | 0.08208 | 0.33824 | 0.01932 | 0.00158 | 0.43836 | 0.00797 | 0.00994 | 0.0129 | 0.00097 | 210 | 230 | 1 | 0 | 0 | 0 | 0 | 0 | 0 | 0 | 0 | 1 | 0 | 0 | 0
107987 | 6060 | Oven Recipe 2 | 98.8679 | 0.00152 | 0.00067 | 0 | 0.00998 | 0.09237 | 0.41446 | 0.01067 | 0.00094 | 0.41841 | 0.01259 | 0.00339 | 0.01536 | 0.00238 | 238.9 | 260.1 | 1 | 0 | 0 | 0 | 0 | 0 | 0 | 0 | 1 | 0 | 0 | 0 | 0
107988 | 6082 v3 | Oven Recipe 6 | 98.1774 | 0.00194 | 0.00241 | 0.01223 | 0.03215 | 0.11106 | 0.71603 | 0.05775 | 0.00104 | 0.68881 | 0.00773 | 0.01208 | 0.01984 | 0.00664 | 330.3 | 359.8 | 0 | 0 | 0 | 0 | 0 | 0 | 1 | 0 | 0 | 0 | 0 | 0 | 1
107989 | 6005 v2 | Oven Recipe 1 | 98.535 | 0.0013 | 0.00022 | 0.0009 | 0.01226 | 0.11419 | 0.55059 | 0.0359 | 0.00189 | 0.57863 | 0.01249 | 0.00798 | 0.01638 | 0.00255 | 291.8 | 317.3 | 0 | 0 | 0 | 1 | 0 | 0 | 0 | 1 | 0 | 0 | 0 | 0 | 0
107990 | 6005 v1 | Oven Recipe 2 | 98.775 | 0.00156 | 0.00089 | 0.00495 | 0.01176 | 0.07895 | 0.48011 | 0.0086 | 0.00207 | 0.47037 | 0.0161 | 0.01021 | 0.00966 | 0.00171 | 273.3 | 287 | 0 | 0 | 1 | 0 | 0 | 0 | 0 | 0 | 1 | 0 | 0 | 0 | 0
107991 | 6082 v1 | Oven Recipe 5 | 98.5348 | 0.00103 | 0.00016 | 0.00896 | 0.01665 | 0.10615 | 0.52013 | 0.05215 | 0.00149 | 0.55308 | 0.00789 | 0.0097 | 0.02342 | 0.00637 | 281.7 | 300.8 | 0 | 0 | 0 | 0 | 1 | 0 | 0 | 0 | 0 | 0 | 0 | 1 | 0
107992 | 6005 v1 | Oven Recipe 5 | 98.7367 | 0.00234 | 0.00104 | 5e-05 | 0.00596 | 0.10372 | 0.43026 | 0.02313 | 0.00163 | 0.50099 | 0.01404 | 0.00439 | 0.01319 | 0 | 247.6 | 275.8 | 0 | 0 | 1 | 0 | 0 | 0 | 0 | 0 | 0 | 0 | 0 | 1 | 0
107993 | 6082 v3 | Oven Recipe 5 | 98.2424 | 0.00142 | 0.00249 | 0.01739 | 0.03368 | 0.12081 | 0.65024 | 0.05526 | 0.00182 | 0.66584 | 0.01005 | 0.00731 | 0.02775 | 0.0087 | 322.4 | 339.2 | 0 | 0 | 0 | 0 | 0 | 0 | 1 | 0 | 0 | 0 | 0 | 1 | 0
107994 | 6063 | Oven Recipe 5 | 99.0238 | 0.00156 | 0.00116 | 0.00067 | 0.00266 | 0.08957 | 0.3 | 0.00963 | 0.00082 | 0.4156 | 0.00369 | 0.00179 | 0.01306 | 0.00262 | 216.1 | 232.5 | 0 | 1 | 0 | 0 | 0 | 0 | 0 | 0 | 0 | 0 | 0 | 1 | 0
107995 | 6005 v2 | Oven Recipe 1 | 98.6972 | 0.00129 | 0.00108 | 0.01119 | 0.01101 | 0.11303 | 0.45449 | 0.03061 | 0.0017 | 0.54363 | 0.00667 | 0.01101 | 0.01394 | 0.00269 | 278.1 | 293.9 | 0 | 0 | 0 | 1 | 0 | 0 | 0 | 1 | 0 | 0 | 0 | 0 | 0
107996 | 6082 v1 | Oven Recipe 3 | 98.4716 | 0.00143 | 0.00176 | 0.00721 | 0.02564 | 0.0992 | 0.62404 | 0.04587 | 0.0019 | 0.5657 | 0.00796 | 0.00875 | 0.01243 | 0.00478 | 284.4 | 311.2 | 0 | 0 | 0 | 0 | 1 | 0 | 0 | 0 | 0 | 1 | 0 | 0 | 0
107997 | 6005 v1 | Oven Recipe 1 | 98.6925 | 0.00151 | 0.00252 | 0 | 0.01161 | 0.10408 | 0.44772 | 0.01648 | 0.00113 | 0.55356 | 0.00796 | 0.0085 | 0.01291 | 0 | 271.1 | 297.2 | 0 | 0 | 1 | 0 | 0 | 0 | 0 | 1 | 0 | 0 | 0 | 0 | 0
107998 | 6082 v2 | Oven Recipe 3 | 98.3874 | 0.00171 | 0.00226 | 0.0136 | 0.0264 | 0.09658 | 0.64485 | 0.03762 | 0.00193 | 0.62226 | 0.00694 | 0.00403 | 0.02015 | 0.00715 | 294 | 316 | 0 | 0 | 0 | 0 | 0 | 1 | 0 | 0 | 0 | 1 | 0 | 0 | 0
107999 | 6082 v2 | Oven Recipe 6 | 98.3167 | 0.00119 | 0.00111 | 0.0124 | 0.03798 | 0.09928 | 0.60551 | 0.05712 | 0.00164 | 0.67764 | 0.00902 | 0.00512 | 0.01276 | 0.00406 | 320.1 | 343.5 | 0 | 0 | 0 | 0 | 0 | 1 | 0 | 0 | 0 | 0 | 0 | 0 | 1
108000 | 6082 v2 | Oven Recipe 4 | 98.3993 | 0.00197 | 0.00075 | 0.00871 | 0.03157 | 0.10267 | 0.58325 | 0.06224 | 0.00134 | 0.67156 | 0.00749 | 0.00916 | 0.01834 | 0.00296 | 319.3 | 351 | 0 | 0 | 0 | 0 | 0 | 1 | 0 | 0 | 0 | 0 | 1 | 0 | 0
108001 | 6005 v2 | Oven Recipe 1 | 98.6561 | 0.00118 | 0.00185 | 0.00971 | 0.02052 | 0.09922 | 0.42987 | 0.01617 | 0.00216 | 0.58063 | 0.00455 | 0.01126 | 0.01034 | 0.00157 | 292.4 | 318.7 | 0 | 0 | 0 | 1 | 0 | 0 | 0 | 1 | 0 | 0 | 0 | 0 | 0
108002 | 6082 v1 | Oven Recipe 6 | 98.418 | 0.00134 | 0.00197 | 0.0084 | 0.02232 | 0.0867 | 0.56048 | 0.04988 | 0.00195 | 0.6657 | 0.00423 | 0.00365 | 0.01295 | 0.0057 | 304.8 | 333.6 | 0 | 0 | 0 | 0 | 1 | 0 | 0 | 0 | 0 | 0 | 0 | 0 | 1
108003 | 6063 | Oven Recipe 2 | 98.8428 | 0.0014 | 0.00112 | 0.00769 | 0.00551 | 0.07805 | 0.41008 | 0.01852 | 0.00225 | 0.42425 | 0.01052 | 0.00609 | 0.01478 | 0.00068 | 243.4 | 260.1 | 0 | 1 | 0 | 0 | 0 | 0 | 0 | 0 | 1 | 0 | 0 | 0 | 0
108004 | 6082 v2 | Oven Recipe 4 | 98.393 | 0.0005 | 0.00039 | 0.01257 | 0.02889 | 0.0906 | 0.59339 | 0.04722 | 0.00143 | 0.68058 | 0.00627 | 0.01478 | 0.02999 | 0.00492 | 331.2 | 362.4 | 0 | 0 | 0 | 0 | 0 | 1 | 0 | 0 | 0 | 0 | 1 | 0 | 0
108005 | 6082 v2 | Oven Recipe 6 | 98.3231 | 0.0012 | 0.00237 | 0.01195 | 0.03471 | 0.10622 | 0.63657 | 0.05448 | 0.00191 | 0.60733 | 0.01159 | 0.00799 | 0.01673 | 0.00647 | 314.5 | 331.6 | 0 | 0 | 0 | 0 | 0 | 1 | 0 | 0 | 0 | 0 | 0 | 0 | 1
108006 | 6005 v2 | Oven Recipe 1 | 98.6443 | 0.00117 | 0.00143 | 0.00776 | 0.01882 | 0.12495 | 0.38741 | 0.03327 | 0.00154 | 0.55341 | 0.01116 | 0.00453 | 0.01544 | 0.00231 | 270.8 | 299.8 | 0 | 0 | 0 | 1 | 0 | 0 | 0 | 1 | 0 | 0 | 0 | 0 | 0
108007 | 6060 | Oven Recipe 3 | 98.952 | 0.00212 | 0.00241 | 0.00068 | 0.0111 | 0.10347 | 0.38447 | 0 | 0.00173 | 0.34688 | 0.00862 | 0.01529 | 0.01574 | 0.00092 | 211.4 | 223.4 | 1 | 0 | 0 | 0 | 0 | 0 | 0 | 0 | 0 | 1 | 0 | 0 | 0
108008 | 6082 v2 | Oven Recipe 1 | 98.3274 | 0.00193 | 0.00158 | 0.00947 | 0.02882 | 0.1062 | 0.68369 | 0.03662 | 0.00194 | 0.60905 | 0.00308 | 0.00969 | 0.0123 | 0.00647 | 352.4 | 376.1 | 0 | 0 | 0 | 0 | 0 | 1 | 0 | 1 | 0 | 0 | 0 | 0 | 0
108009 | 6060 | Oven Recipe 2 | 99.0007 | 0.00206 | 0.00217 | 0 | 0 | 0.09266 | 0.38176 | 0.01611 | 0.00195 | 0.36757 | 0.00645 | 0.00275 | 0.02021 | 0.00126 | 218.6 | 237.1 | 1 | 0 | 0 | 0 | 0 | 0 | 0 | 0 | 1 | 0 | 0 | 0 | 0
108010 | 6005 v1 | Oven Recipe 4 | 98.7317 | 0.00157 | 0.00116 | 0 | 0.0146 | 0.07752 | 0.40649 | 0.01846 | 0.00177 | 0.5566 | 0.00705 | 0.0106 | 0.01215 | 0.00063 | 278.3 | 307.5 | 0 | 0 | 1 | 0 | 0 | 0 | 0 | 0 | 0 | 0 | 1 | 0 | 0
108011 | 6005 v1 | Oven Recipe 1 | 98.6577 | 0.00092 | 0.00265 | 0.00318 | 0.01478 | 0.10499 | 0.44404 | 0.02537 | 0.00221 | 0.53239 | 0.00872 | 0.00468 | 0.01172 | 0.00091 | 284.7 | 310.3 | 0 | 0 | 1 | 0 | 0 | 0 | 0 | 1 | 0 | 0 | 0 | 0 | 0
108012 | 6060 | Oven Recipe 4 | 98.9847 | 0.00207 | 0.00139 | 0.00344 | 0.00836 | 0.07423 | 0.31834 | 0.00146 | 0.00209 | 0.44595 | 0.00513 | 0.00873 | 0.01836 | 0.00098 | 246.6 | 269.9 | 1 | 0 | 0 | 0 | 0 | 0 | 0 | 0 | 0 | 0 | 1 | 0 | 0
108013 | 6005 v1 | Oven Recipe 3 | 98.7806 | 0.00193 | 0.00183 | 0.00068 | 0.00544 | 0.10436 | 0.49061 | 0.02234 | 0.00076 | 0.47277 | 0.01058 | 0.01018 | 0.00575 | 0.00236 | 258.8 | 275.3 | 0 | 0 | 1 | 0 | 0 | 0 | 0 | 0 | 0 | 1 | 0 | 0 | 0
108014 | 6005 v1 | Oven Recipe 4 | 98.8085 | 0.00121 | 0.0018 | 0.00594 | 0.00712 | 0.11915 | 0.37415 | 0.02593 | 0.00188 | 0.49624 | 0.01144 | 0.00777 | 0.00896 | 0.00105 | 277.2 | 295.3 | 0 | 0 | 1 | 0 | 0 | 0 | 0 | 0 | 0 | 0 | 1 | 0 | 0
108015 | 6005 v2 | Oven Recipe 1 | 98.6398 | 0.0012 | 0.00079 | 0.00186 | 0.02208 | 0.11553 | 0.43956 | 0.02918 | 0.00226 | 0.55557 | 0.01214 | 0.00543 | 0.01726 | 0.00123 | 277.5 | 298.3 | 0 | 0 | 0 | 1 | 0 | 0 | 0 | 1 | 0 | 0 | 0 | 0 | 0
108016 | 6082 v2 | Oven Recipe 2 | 98.1946 | 0.00118 | 0.00107 | 0.00978 | 0.02609 | 0.10494 | 0.72548 | 0.04644 | 0.00077 | 0.69346 | 0.00342 | 0.00911 | 0.02171 | 0.00532 | 333.2 | 354.7 | 0 | 0 | 0 | 0 | 0 | 1 | 0 | 0 | 1 | 0 | 0 | 0 | 0
108017 | 6063 | Oven Recipe 5 | 98.8345 | 0.00113 | 0.00181 | 0.00161 | 0.01162 | 0.10475 | 0.40941 | 0.01009 | 0.00123 | 0.40846 | 0.00473 | 0.00709 | 0.01107 | 0 | 228.7 | 250.4 | 0 | 1 | 0 | 0 | 0 | 0 | 0 | 0 | 0 | 0 | 0 | 1 | 0
108018 | 6005 v1 | Oven Recipe 6 | 98.6449 | 0.00103 | 0.00096 | 0.0067 | 0.02026 | 0.10569 | 0.50694 | 0.03079 | 0.00196 | 0.49584 | 0.00556 | 0.00352 | 0.0117 | 0.00154 | 280.1 | 298.4 | 0 | 0 | 1 | 0 | 0 | 0 | 0 | 0 | 0 | 0 | 0 | 0 | 1
108019 | 6082 v2 | Oven Recipe 5 | 98.4907 | 0.00207 | 0.00106 | 0.00842 | 0.0265 | 0.09748 | 0.57881 | 0.04848 | 0.00059 | 0.6194 | 0.00428 | 0.0067 | 0.02396 | 0.0048 | 288.1 | 312 | 0 | 0 | 0 | 0 | 0 | 1 | 0 | 0 | 0 | 0 | 0 | 1 | 0
108020 | 6082 v1 | Oven Recipe 1 | 98.4338 | 0.00113 | 0.00079 | 0.00754 | 0.01918 | 0.10354 | 0.60207 | 0.04568 | 0.00224 | 0.63113 | 0.01174 | 0.00962 | 0.02334 | 0.00443 | 325.4 | 360 | 0 | 0 | 0 | 0 | 1 | 0 | 0 | 1 | 0 | 0 | 0 | 0 | 0
108021 | 6005 v1 | Oven Recipe 6 | 98.7295 | 0.0011 | 0.00215 | 0.00202 | 0.01311 | 0.09237 | 0.43635 | 0.02621 | 0.00208 | 0.51025 | 0.00481 | 0.01584 | 0.01481 | 0 | 276 | 293.3 | 0 | 0 | 1 | 0 | 0 | 0 | 0 | 0 | 0 | 0 | 0 | 0 | 1
108022 | 6082 v1 | Oven Recipe 6 | 98.3535 | 0.00188 | 0.00126 | 0.00775 | 0.02892 | 0.10732 | 0.66507 | 0.03975 | 0.00065 | 0.62039 | 0.01572 | 0.01038 | 0.01458 | 0.00571 | 325.2 | 348.5 | 0 | 0 | 0 | 0 | 1 | 0 | 0 | 0 | 0 | 0 | 0 | 0 | 1
108023 | 6005 v1 | Oven Recipe 6 | 98.678 | 0.00172 | 0.0004 | 0.00096 | 0.00799 | 0.0969 | 0.50669 | 0.03585 | 0.00174 | 0.5749 | 0.0051 | 0.00298 | 0.01731 | 0.00167 | 271 | 293 | 0 | 0 | 1 | 0 | 0 | 0 | 0 | 0 | 0 | 0 | 0 | 0 | 1
108024 | 6082 v3 | Oven Recipe 5 | 98.3031 | 0.00164 | 0.00157 | 0.01923 | 0.03995 | 0.10871 | 0.6571 | 0.0643 | 0.0024 | 0.62645 | 0.00677 | 0.01512 | 0.02305 | 0.00719 | 308.5 | 336.4 | 0 | 0 | 0 | 0 | 0 | 0 | 1 | 0 | 0 | 0 | 0 | 1 | 0
108025 | 6063 | Oven Recipe 1 | 98.7625 | 0.00233 | 0.00195 | 0.00495 | 0.01402 | 0.0905 | 0.44511 | 0.01589 | 0.00125 | 0.45239 | 0.00642 | 0.00431 | 0.01708 | 0.0029 | 267.6 | 286.1 | 0 | 1 | 0 | 0 | 0 | 0 | 0 | 1 | 0 | 0 | 0 | 0 | 0
108026 | 6005 v2 | Oven Recipe 2 | 98.4317 | 0.00219 | 0.0001 | 0.01065 | 0.01908 | 0.09981 | 0.61556 | 0.02415 | 0.00193 | 0.61413 | 0.01222 | 0.00875 | 0.01424 | 0.00329 | 316.6 | 339.2 | 0 | 0 | 0 | 1 | 0 | 0 | 0 | 0 | 1 | 0 | 0 | 0 | 0
108027 | 6082 v3 | Oven Recipe 4 | 98.1554 | 0.00106 | 0.00199 | 0.01747 | 0.03951 | 0.10463 | 0.67683 | 0.06121 | 0.00145 | 0.71695 | 0.0083 | 0.00314 | 0.0294 | 0.00738 | 349.6 | 375.9 | 0 | 0 | 0 | 0 | 0 | 0 | 1 | 0 | 0 | 0 | 1 | 0 | 0
108028 | 6005 v2 | Oven Recipe 2 | 98.6054 | 0.0021 | 0.00198 | 0.00341 | 0.02534 | 0.1004 | 0.52477 | 0.04007 | 0.00117 | 0.53766 | 0.00648 | 0.00445 | 0.01256 | 0.00425 | 287.1 | 309 | 0 | 0 | 0 | 1 | 0 | 0 | 0 | 0 | 1 | 0 | 0 | 0 | 0
108029 | 6063 | Oven Recipe 3 | 98.847 | 0.00133 | 0.00138 | 0.00226 | 0.01221 | 0.09894 | 0.44695 | 0 | 0.00195 | 0.42024 | 0.00602 | 0.01094 | 0.01155 | 0 | 243.6 | 264.1 | 0 | 1 | 0 | 0 | 0 | 0 | 0 | 0 | 0 | 1 | 0 | 0 | 0
108030 | 6082 v1 | Oven Recipe 1 | 98.4213 | 0.00127 | 0.00061 | 0.01344 | 0.02797 | 0.10278 | 0.5323 | 0.04401 | 0.00271 | 0.64568 | 0.01458 | 0.00601 | 0.02052 | 0.00307 | 307.3 | 340.5 | 0 | 0 | 0 | 0 | 1 | 0 | 0 | 1 | 0 | 0 | 0 | 0 | 0
108031 | 6005 v1 | Oven Recipe 1 | 98.5415 | 0.00102 | 0.0012 | 0 | 0.01588 | 0.11749 | 0.57591 | 0.01866 | 0.00154 | 0.53218 | 0.00593 | 0.01026 | 0.01907 | 0.00341 | 293.7 | 324 | 0 | 0 | 1 | 0 | 0 | 0 | 0 | 1 | 0 | 0 | 0 | 0 | 0
108032 | 6063 | Oven Recipe 2 | 98.9136 | 0.00153 | 0.00192 | 0.00379 | 0.01624 | 0.08798 | 0.37479 | 0.01514 | 0.00116 | 0.44555 | 0.00557 | 0.00283 | 0.01725 | 0.00053 | 242.5 | 259.7 | 0 | 1 | 0 | 0 | 0 | 0 | 0 | 0 | 1 | 0 | 0 | 0 | 0
108033 | 6063 | Oven Recipe 2 | 98.8582 | 0.00153 | 0.00135 | 0.0075 | 0.00189 | 0.09123 | 0.42924 | 0.01253 | 0.00131 | 0.43378 | 0.01159 | 0.00668 | 0.01158 | 0.0001 | 262.5 | 279.4 | 0 | 1 | 0 | 0 | 0 | 0 | 0 | 0 | 1 | 0 | 0 | 0 | 0
108034 | 6005 v2 | Oven Recipe 3 | 98.6317 | 0.00163 | 0.00047 | 0.01077 | 0.02507 | 0.12318 | 0.49747 | 0.04189 | 0.00122 | 0.50615 | 0.01024 | 0.00637 | 0.01265 | 0.00231 | 260.4 | 282.9 | 0 | 0 | 0 | 1 | 0 | 0 | 0 | 0 | 0 | 1 | 0 | 0 | 0
108035 | 6005 v1 | Oven Recipe 5 | 98.7576 | 0.00104 | 0.00234 | 0 | 0.00788 | 0.09744 | 0.4931 | 0.01814 | 0.00014 | 0.41859 | 0.00453 | 0.0076 | 0.01329 | 0.00038 | 244.7 | 260 | 0 | 0 | 1 | 0 | 0 | 0 | 0 | 0 | 0 | 0 | 0 | 1 | 0
108036 | 6082 v1 | Oven Recipe 4 | 98.3842 | 0.00146 | 0.00083 | 0.0117 | 0.03099 | 0.0919 | 0.60868 | 0.03233 | 0.002 | 0.59495 | 0.0035 | 0.00629 | 0.02306 | 0.00577 | 326.6 | 353.8 | 0 | 0 | 0 | 0 | 1 | 0 | 0 | 0 | 0 | 0 | 1 | 0 | 0
108037 | 6005 v1 | Oven Recipe 1 | 98.6277 | 0.0015 | 0.00211 | 0.00331 | 0.01146 | 0.10133 | 0.44651 | 0.01736 | 0.0023 | 0.56807 | 0.00433 | 0.00442 | 0.01636 | 0.00199 | 269.1 | 293.6 | 0 | 0 | 1 | 0 | 0 | 0 | 0 | 1 | 0 | 0 | 0 | 0 | 0
108038 | 6005 v2 | Oven Recipe 4 | 98.6635 | 0.00105 | 0.00118 | 0.00468 | 0.01253 | 0.07169 | 0.46581 | 0.03375 | 0.00166 | 0.59768 | 0.01306 | 0.00762 | 0.01371 | 0 | 299.5 | 324.6 | 0 | 0 | 0 | 1 | 0 | 0 | 0 | 0 | 0 | 0 | 1 | 0 | 0
108039 | 6082 v1 | Oven Recipe 3 | 98.4117 | 0.00196 | 0.00188 | 0.00494 | 0.02675 | 0.10083 | 0.65254 | 0.05554 | 0.00107 | 0.57532 | 0.01068 | 0.00534 | 0.02204 | 0.00486 | 311.4 | 333.5 | 0 | 0 | 0 | 0 | 1 | 0 | 0 | 0 | 0 | 1 | 0 | 0 | 0
108040 | 6082 v3 | Oven Recipe 6 | 98.3166 | 0.00124 | 0.00096 | 0.01611 | 0.03509 | 0.09771 | 0.60737 | 0.06672 | 0.00112 | 0.68642 | 0.00399 | 0.0017 | 0.02316 | 0.00361 | 332 | 355.3 | 0 | 0 | 0 | 0 | 0 | 0 | 1 | 0 | 0 | 0 | 0 | 0 | 1
108041 | 6063 | Oven Recipe 1 | 98.9062 | 0.00113 | 0.00185 | 0.00401 | 0.01286 | 0.09679 | 0.42757 | 0.00698 | 0.00104 | 0.42937 | 0.00968 | 0.0151 | 0.00768 | 0 | 270.9 | 289.3 | 0 | 1 | 0 | 0 | 0 | 0 | 0 | 1 | 0 | 0 | 0 | 0 | 0
108042 | 6060 | Oven Recipe 3 | 99.0667 | 0.00134 | 0.00252 | 0 | 0.00531 | 0.07282 | 0.3 | 0.01818 | 0.00235 | 0.34741 | 0.00515 | 0.00568 | 0.01618 | 0.00243 | 210 | 229.6 | 1 | 0 | 0 | 0 | 0 | 0 | 0 | 0 | 0 | 1 | 0 | 0 | 0
108043 | 6063 | Oven Recipe 4 | 98.9358 | 0.00146 | 0.00131 | 0.00504 | 0.0121 | 0.09297 | 0.39807 | 0 | 0.00061 | 0.38818 | 0.01526 | 0.00133 | 0.00903 | 0.00078 | 255.3 | 284.2 | 0 | 1 | 0 | 0 | 0 | 0 | 0 | 0 | 0 | 0 | 1 | 0 | 0
108044 | 6082 v1 | Oven Recipe 1 | 98.4871 | 0.00116 | 0.00134 | 0.00442 | 0.01984 | 0.11716 | 0.55638 | 0.03383 | 0.00152 | 0.65445 | 0.01112 | 0.01083 | 0.01312 | 0.0053 | 305.3 | 335.1 | 0 | 0 | 0 | 0 | 1 | 0 | 0 | 1 | 0 | 0 | 0 | 0 | 0
108045 | 6060 | Oven Recipe 4 | 98.8337 | 0.00156 | 0.00112 | 0 | 0.01043 | 0.1043 | 0.41383 | 0 | 0.001 | 0.41736 | 0.01144 | 0.00995 | 0.01498 | 0.00327 | 237.7 | 256.3 | 1 | 0 | 0 | 0 | 0 | 0 | 0 | 0 | 0 | 0 | 1 | 0 | 0
108046 | 6005 v1 | Oven Recipe 4 | 98.7331 | 0.00162 | 0.00119 | 0.00226 | 0.00681 | 0.09048 | 0.443 | 0.02177 | 0.00146 | 0.54025 | 0.00994 | 0.01455 | 0.00686 | 0 | 280.7 | 311.2 | 0 | 0 | 1 | 0 | 0 | 0 | 0 | 0 | 0 | 0 | 1 | 0 | 0
108047 | 6082 v1 | Oven Recipe 4 | 98.3327 | 0.00192 | 0.00099 | 0.00607 | 0.0212 | 0.10863 | 0.65949 | 0.03578 | 0.002 | 0.61599 | 0.0083 | 0.004 | 0.02485 | 0.00232 | 329.8 | 358.3 | 0 | 0 | 0 | 0 | 1 | 0 | 0 | 0 | 0 | 0 | 1 | 0 | 0
108048 | 6082 v3 | Oven Recipe 6 | 98.2199 | 0.00179 | 0.0019 | 0.01137 | 0.0357 | 0.11497 | 0.71936 | 0.05817 | 0.00134 | 0.65784 | 0.01289 | 0.0093 | 0.0198 | 0.00513 | 322.9 | 350.3 | 0 | 0 | 0 | 0 | 0 | 0 | 1 | 0 | 0 | 0 | 0 | 0 | 1
108049 | 6005 v1 | Oven Recipe 4 | 98.7222 | 0.002 | 0.00057 | 0.00406 | 0.01789 | 0.08875 | 0.42237 | 0.02158 | 0.00154 | 0.54202 | 0.00412 | 0.00669 | 0.01883 | 0 | 275.6 | 306.5 | 0 | 0 | 1 | 0 | 0 | 0 | 0 | 0 | 0 | 0 | 1 | 0 | 0
108050 | 6060 | Oven Recipe 6 | 99.0309 | 0.00129 | 0.0023 | 0 | 0.00592 | 0.09881 | 0.3273 | 0.00242 | 0.00113 | 0.34826 | 0.00979 | 0.00502 | 0.00998 | 0 | 210 | 222.3 | 1 | 0 | 0 | 0 | 0 | 0 | 0 | 0 | 0 | 0 | 0 | 0 | 1
108051 | 6082 v2 | Oven Recipe 1 | 98.2916 | 0.00113 | 0.00088 | 0.01388 | 0.02022 | 0.09823 | 0.68347 | 0.05539 | 0.00076 | 0.63496 | 0.00417 | 0.01012 | 0.01597 | 0.00577 | 342 | 367.8 | 0 | 0 | 0 | 0 | 0 | 1 | 0 | 1 | 0 | 0 | 0 | 0 | 0
108052 | 6005 v2 | Oven Recipe 1 | 98.5263 | 0.00116 | 0.00141 | 0.01099 | 0.00685 | 0.10247 | 0.59476 | 0.01861 | 0.00078 | 0.58112 | 0.01077 | 0.00656 | 0.01077 | 0.00064 | 329.5 | 358.5 | 0 | 0 | 0 | 1 | 0 | 0 | 0 | 1 | 0 | 0 | 0 | 0 | 0
108053 | 6082 v2 | Oven Recipe 5 | 98.4131 | 0.00133 | 0.0016 | 0.0067 | 0.02167 | 0.1043 | 0.55705 | 0.03986 | 0.00254 | 0.61931 | 0.01213 | 0.00952 | 0.01951 | 0.00553 | 275.6 | 292.9 | 0 | 0 | 0 | 0 | 0 | 1 | 0 | 0 | 0 | 0 | 0 | 1 | 0
108054 | 6082 v3 | Oven Recipe 1 | 98.2049 | 0.00119 | 0.00105 | 0.01189 | 0.03757 | 0.10608 | 0.69623 | 0.06717 | 0.00111 | 0.67998 | 0.01287 | 0.00184 | 0.01849 | 0.00967 | 346.6 | 373.5 | 0 | 0 | 0 | 0 | 0 | 0 | 1 | 1 | 0 | 0 | 0 | 0 | 0
108055 | 6005 v2 | Oven Recipe 4 | 98.5573 | 0.00143 | 0.00167 | 0.00583 | 0.0167 | 0.07267 | 0.55463 | 0.02969 | 0.00236 | 0.57944 | 0.01208 | 0.00629 | 0.01448 | 0.00266 | 295 | 318.1 | 0 | 0 | 0 | 1 | 0 | 0 | 0 | 0 | 0 | 0 | 1 | 0 | 0
108056 | 6082 v3 | Oven Recipe 6 | 98.1287 | 0.00167 | 0.00086 | 0.01754 | 0.03859 | 0.10388 | 0.70561 | 0.05882 | 0.00219 | 0.74078 | 0.0125 | 0.00989 | 0.01948 | 0.00913 | 345.9 | 378.3 | 0 | 0 | 0 | 0 | 0 | 0 | 1 | 0 | 0 | 0 | 0 | 0 | 1
108057 | 6082 v1 | Oven Recipe 4 | 98.414 | 0.00146 | 0.00127 | 0.01242 | 0.02643 | 0.10398 | 0.63069 | 0.04169 | 0.00175 | 0.64015 | 0.0117 | 0.00429 | 0.01795 | 0.00711 | 327.2 | 350.7 | 0 | 0 | 0 | 0 | 1 | 0 | 0 | 0 | 0 | 0 | 1 | 0 | 0
108058 | 6063 | Oven Recipe 3 | 98.9436 | 0.00115 | 0.0011 | 0.00436 | 0.01812 | 0.08649 | 0.38143 | 0.01637 | 0.00181 | 0.42845 | 0.0106 | 0.00483 | 0.01944 | 0.00102 | 218 | 235.4 | 0 | 1 | 0 | 0 | 0 | 0 | 0 | 0 | 0 | 1 | 0 | 0 | 0
108059 | 6060 | Oven Recipe 3 | 99.03 | 0.00139 | 0.00119 | 0.00271 | 0.01105 | 0.09103 | 0.3 | 0.00609 | 0.00202 | 0.38515 | 0.00309 | 0.01325 | 0.00939 | 0.00181 | 210 | 231.1 | 1 | 0 | 0 | 0 | 0 | 0 | 0 | 0 | 0 | 1 | 0 | 0 | 0
108060 | 6082 v3 | Oven Recipe 2 | 98.2444 | 0.00109 | 0.00116 | 0.01606 | 0.03632 | 0.10914 | 0.66304 | 0.05417 | 0.00161 | 0.70328 | 0.00731 | 0.0034 | 0.03008 | 0.00873 | 342.6 | 370.7 | 0 | 0 | 0 | 0 | 0 | 0 | 1 | 0 | 1 | 0 | 0 | 0 | 0
108061 | 6082 v2 | Oven Recipe 2 | 98.3443 | 0.00203 | 0.00248 | 0.01451 | 0.02622 | 0.10448 | 0.62008 | 0.04448 | 0.00261 | 0.65648 | 0.00934 | 0.00942 | 0.01666 | 0.00588 | 313.8 | 343.7 | 0 | 0 | 0 | 0 | 0 | 1 | 0 | 0 | 1 | 0 | 0 | 0 | 0
108062 | 6082 v1 | Oven Recipe 6 | 98.4043 | 0.00156 | 0.00145 | 0.00982 | 0.02457 | 0.09748 | 0.59634 | 0.05076 | 0.0019 | 0.64072 | 0.00991 | 0.00902 | 0.01656 | 0.00259 | 312.1 | 333.8 | 0 | 0 | 0 | 0 | 1 | 0 | 0 | 0 | 0 | 0 | 0 | 0 | 1
108063 | 6082 v2 | Oven Recipe 1 | 98.3128 | 0.00119 | 0.00162 | 0.01199 | 0.0209 | 0.11071 | 0.62797 | 0.05545 | 0.00213 | 0.64653 | 0.00211 | 0.00343 | 0.02908 | 0.00512 | 350.1 | 381.5 | 0 | 0 | 0 | 0 | 0 | 1 | 0 | 1 | 0 | 0 | 0 | 0 | 0
108064 | 6082 v1 | Oven Recipe 6 | 98.2465 | 0.00197 | 0.00079 | 0.00551 | 0.02276 | 0.12065 | 0.72132 | 0.04471 | 0.0018 | 0.65501 | 0.01116 | 0.0088 | 0.0223 | 0.00548 | 327.9 | 354.6 | 0 | 0 | 0 | 0 | 1 | 0 | 0 | 0 | 0 | 0 | 0 | 0 | 1
108065 | 6082 v1 | Oven Recipe 1 | 98.2736 | 0.00137 | 0.00204 | 0.00614 | 0.0195 | 0.1338 | 0.62664 | 0.03969 | 0.00114 | 0.62353 | 0.00545 | 0.00988 | 0.02854 | 0.004 | 321.5 | 347.9 | 0 | 0 | 0 | 0 | 1 | 0 | 0 | 1 | 0 | 0 | 0 | 0 | 0
108066 | 6082 v3 | Oven Recipe 6 | 98.2184 | 0.0013 | 0.00112 | 0.00948 | 0.03442 | 0.11761 | 0.6814 | 0.06124 | 0.00181 | 0.68492 | 0.0099 | 0.00328 | 0.03021 | 0.00606 | 339.7 | 360.9 | 0 | 0 | 0 | 0 | 0 | 0 | 1 | 0 | 0 | 0 | 0 | 0 | 1
108067 | 6060 | Oven Recipe 2 | 99.0163 | 0.00129 | 0.00185 | 0.00236 | 0.00561 | 0.09417 | 0.31584 | 0.00819 | 0.00111 | 0.42695 | 0.00565 | 0.00724 | 0.00852 | 0.00163 | 218.3 | 238.1 | 1 | 0 | 0 | 0 | 0 | 0 | 0 | 0 | 1 | 0 | 0 | 0 | 0
108068 | 6082 v2 | Oven Recipe 6 | 98.4764 | 0.00124 | 0.00151 | 0.01187 | 0.01516 | 0.10782 | 0.63151 | 0.03734 | 0.00138 | 0.56018 | 0.0049 | 0.00738 | 0.01484 | 0.00499 | 329.3 | 353.9 | 0 | 0 | 0 | 0 | 0 | 1 | 0 | 0 | 0 | 0 | 0 | 0 | 1
108069 | 6060 | Oven Recipe 3 | 99.0354 | 0.00158 | 0.00173 | 0.00434 | 0.0127 | 0.07845 | 0.3 | 0 | 0.00136 | 0.37774 | 0.00753 | 0.0085 | 0.00816 | 0.00214 | 210 | 230.9 | 1 | 0 | 0 | 0 | 0 | 0 | 0 | 0 | 0 | 1 | 0 | 0 | 0
108070 | 6005 v2 | Oven Recipe 4 | 98.519 | 0.00179 | 0.00056 | 0.00498 | 0.01081 | 0.09253 | 0.55087 | 0.0404 | 0.00104 | 0.60172 | 0.01148 | 0.00873 | 0.01107 | 0.0034 | 297 | 324.6 | 0 | 0 | 0 | 1 | 0 | 0 | 0 | 0 | 0 | 0 | 1 | 0 | 0
108071 | 6005 v2 | Oven Recipe 2 | 98.5467 | 0.00123 | 0.00118 | 0.00334 | 0.01419 | 0.10032 | 0.51111 | 0.02685 | 0.00235 | 0.59326 | 0.01172 | 0.00284 | 0.01038 | 0.00511 | 282.7 | 308.9 | 0 | 0 | 0 | 1 | 0 | 0 | 0 | 0 | 1 | 0 | 0 | 0 | 0
108072 | 6060 | Oven Recipe 5 | 98.9844 | 0.00143 | 0.00072 | 0.00061 | 0.01306 | 0.08902 | 0.3494 | 0 | 0.00139 | 0.37783 | 0.01229 | 0.00665 | 0.0183 | 0.0034 | 210 | 228 | 1 | 0 | 0 | 0 | 0 | 0 | 0 | 0 | 0 | 0 | 0 | 1 | 0
108073 | 6082 v3 | Oven Recipe 2 | 98.2331 | 0.00167 | 0.00107 | 0.01622 | 0.0291 | 0.10859 | 0.68086 | 0.07177 | 0.00135 | 0.67552 | 0.01157 | 0.0037 | 0.02242 | 0.00714 | 358.4 | 380.2 | 0 | 0 | 0 | 0 | 0 | 0 | 1 | 0 | 1 | 0 | 0 | 0 | 0
108074 | 6063 | Oven Recipe 3 | 98.9194 | 0.00133 | 0.00209 | 0 | 0.01291 | 0.1116 | 0.34802 | 0.01149 | 0.00164 | 0.38517 | 0.00911 | 0.00245 | 0.00712 | 0.0002 | 226.2 | 238.8 | 0 | 1 | 0 | 0 | 0 | 0 | 0 | 0 | 0 | 1 | 0 | 0 | 0
108075 | 6060 | Oven Recipe 4 | 98.9133 | 0.00119 | 0.00227 | 0.00282 | 0.00475 | 0.10477 | 0.40209 | 0.00517 | 0.00176 | 0.42635 | 0.01074 | 0.00833 | 0.01955 | 0.00133 | 238.9 | 266.2 | 1 | 0 | 0 | 0 | 0 | 0 | 0 | 0 | 0 | 0 | 1 | 0 | 0
108076 | 6063 | Oven Recipe 3 | 98.8098 | 0.00223 | 0.00105 | 0.00359 | 0.01206 | 0.08845 | 0.42293 | 0 | 0.00135 | 0.43773 | 0.00894 | 0.01062 | 0.01251 | 0.00082 | 230.6 | 246.9 | 0 | 1 | 0 | 0 | 0 | 0 | 0 | 0 | 0 | 1 | 0 | 0 | 0
108077 | 6082 v1 | Oven Recipe 1 | 98.2991 | 0.00145 | 0.00197 | 0.01292 | 0.03376 | 0.11039 | 0.63604 | 0.03753 | 0.00231 | 0.65508 | 0.00539 | 0.01045 | 0.02462 | 0.00475 | 316.7 | 342.5 | 0 | 0 | 0 | 0 | 1 | 0 | 0 | 1 | 0 | 0 | 0 | 0 | 0
108078 | 6005 v1 | Oven Recipe 6 | 98.6566 | 0.00126 | 0.0017 | 0.00437 | 0.01302 | 0.094 | 0.51827 | 0.0305 | 0.00201 | 0.48866 | 0.00897 | 0.01372 | 0.01431 | 0.00333 | 273.5 | 300.1 | 0 | 0 | 1 | 0 | 0 | 0 | 0 | 0 | 0 | 0 | 0 | 0 | 1
108079 | 6082 v2 | Oven Recipe 1 | 98.2075 | 0.0011 | 0.00194 | 0.00991 | 0.02744 | 0.11252 | 0.59316 | 0.06856 | 0.00125 | 0.68458 | 0.01089 | 0.00822 | 0.02476 | 0.00818 | 321.8 | 350.6 | 0 | 0 | 0 | 0 | 0 | 1 | 0 | 1 | 0 | 0 | 0 | 0 | 0
108080 | 6063 | Oven Recipe 1 | 98.8845 | 0.00087 | 0.0011 | 0.00726 | 0.00839 | 0.09278 | 0.35514 | 0.00351 | 0.00144 | 0.46721 | 0.01474 | 0.0035 | 0.01474 | 0.00104 | 253.7 | 280.5 | 0 | 1 | 0 | 0 | 0 | 0 | 0 | 1 | 0 | 0 | 0 | 0 | 0
108081 | 6063 | Oven Recipe 5 | 98.942 | 0.00104 | 0.00151 | 0.00402 | 0.01323 | 0.08129 | 0.3385 | 0.00893 | 0.00128 | 0.42706 | 0.01607 | 0 | 0.01661 | 0.00144 | 213.4 | 229.9 | 0 | 1 | 0 | 0 | 0 | 0 | 0 | 0 | 0 | 0 | 0 | 1 | 0
108082 | 6060 | Oven Recipe 5 | 98.9378 | 0.00211 | 0.00175 | 0.00365 | 0.00369 | 0.10823 | 0.43402 | 0.00012 | 0.00101 | 0.32761 | 0.01586 | 0.01376 | 0.01139 | 0.00102 | 210.7 | 232.1 | 1 | 0 | 0 | 0 | 0 | 0 | 0 | 0 | 0 | 0 | 0 | 1 | 0
108083 | 6005 v2 | Oven Recipe 6 | 98.7606 | 0.00203 | 0.00084 | 0.00783 | 0.00811 | 0.0943 | 0.47644 | 0.02222 | 0.00092 | 0.49735 | 0.01101 | 0.00619 | 0.01205 | 0.00246 | 281.8 | 300.3 | 0 | 0 | 0 | 1 | 0 | 0 | 0 | 0 | 0 | 0 | 0 | 0 | 1
108084 | 6060 | Oven Recipe 1 | 98.912 | 0.00086 | 0.00222 | 0 | 0.01023 | 0.08738 | 0.36932 | 5e-05 | 0.00164 | 0.41877 | 0.00926 | 0.01279 | 0.01567 | 0.00181 | 251.9 | 276.8 | 1 | 0 | 0 | 0 | 0 | 0 | 0 | 1 | 0 | 0 | 0 | 0 | 0
108085 | 6005 v2 | Oven Recipe 2 | 98.6015 | 0.00183 | 0.00024 | 0.00249 | 0.01972 | 0.13071 | 0.50508 | 0.03936 | 0.00086 | 0.56842 | 0.00624 | 0.00243 | 0.01624 | 0.00494 | 278.5 | 300.6 | 0 | 0 | 0 | 1 | 0 | 0 | 0 | 0 | 1 | 0 | 0 | 0 | 0
108086 | 6063 | Oven Recipe 3 | 98.7971 | 0.00167 | 0.00157 | 0.00517 | 0.00882 | 0.09801 | 0.45159 | 0.00537 | 0.00143 | 0.42694 | 0.01761 | 0.00346 | 0.00822 | 0.00193 | 221.1 | 240.7 | 0 | 1 | 0 | 0 | 0 | 0 | 0 | 0 | 0 | 1 | 0 | 0 | 0
108087 | 6005 v2 | Oven Recipe 1 | 98.4936 | 0.00053 | 0.00113 | 0.00247 | 0.01173 | 0.10121 | 0.52423 | 0.0368 | 0.00123 | 0.61091 | 0.00717 | 0.00774 | 0.01422 | 0.00329 | 300.7 | 327.6 | 0 | 0 | 0 | 1 | 0 | 0 | 0 | 1 | 0 | 0 | 0 | 0 | 0
108088 | 6082 v3 | Oven Recipe 6 | 98.1822 | 0.00113 | 0.00175 | 0.00805 | 0.0322 | 0.10411 | 0.6823 | 0.07016 | 0.00231 | 0.69351 | 0.01509 | 0.00197 | 0.02754 | 0.00939 | 330.5 | 353.4 | 0 | 0 | 0 | 0 | 0 | 0 | 1 | 0 | 0 | 0 | 0 | 0 | 1
108089 | 6082 v2 | Oven Recipe 1 | 98.2791 | 0.00123 | 0.00144 | 0.01445 | 0.0367 | 0.1082 | 0.67719 | 0.0447 | 0.00164 | 0.67933 | 0.00276 | 0.00671 | 0.03361 | 0.00477 | 351.2 | 380.9 | 0 | 0 | 0 | 0 | 0 | 1 | 0 | 1 | 0 | 0 | 0 | 0 | 0
108090 | 6063 | Oven Recipe 2 | 98.7913 | 0.00181 | 0.00095 | 0.00057 | 0.00713 | 0.10366 | 0.39952 | 0.00904 | 0.00118 | 0.51325 | 0.0072 | 0.00652 | 0.01362 | 0 | 251.6 | 274.6 | 0 | 1 | 0 | 0 | 0 | 0 | 0 | 0 | 1 | 0 | 0 | 0 | 0
108091 | 6082 v1 | Oven Recipe 1 | 98.3147 | 0.00159 | 0.0013 | 0.00977 | 0.02854 | 0.1122 | 0.63626 | 0.06416 | 0.00212 | 0.59701 | 0.00855 | 0.00326 | 0.02216 | 0.00559 | 320.2 | 356.7 | 0 | 0 | 0 | 0 | 1 | 0 | 0 | 1 | 0 | 0 | 0 | 0 | 0
108092 | 6060 | Oven Recipe 3 | 98.925 | 0.00165 | 0.00045 | 0.00029 | 0.01132 | 0.08676 | 0.3 | 0.003 | 0.00131 | 0.44939 | 0.00757 | 0.00968 | 0.01904 | 0.00099 | 210 | 227.7 | 1 | 0 | 0 | 0 | 0 | 0 | 0 | 0 | 0 | 1 | 0 | 0 | 0
108093 | 6005 v1 | Oven Recipe 5 | 98.6906 | 0.00143 | 0.00201 | 0.0064 | 0.01192 | 0.10015 | 0.45166 | 0.0284 | 0.00197 | 0.48745 | 0.01198 | 0.00341 | 0.01828 | 0.00216 | 252.2 | 273.6 | 0 | 0 | 1 | 0 | 0 | 0 | 0 | 0 | 0 | 0 | 0 | 1 | 0
108094 | 6005 v1 | Oven Recipe 5 | 98.6969 | 0.00141 | 0.00087 | 0.00169 | 0.00334 | 0.09429 | 0.46186 | 0.01223 | 0.00202 | 0.47743 | 0.00966 | 0.01179 | 0.01644 | 0.00198 | 257.5 | 276 | 0 | 0 | 1 | 0 | 0 | 0 | 0 | 0 | 0 | 0 | 0 | 1 | 0
108095 | 6063 | Oven Recipe 4 | 98.8992 | 0.00146 | 0.00103 | 0.00666 | 0.00818 | 0.09995 | 0.36018 | 0.00245 | 0.00215 | 0.46246 | 0.00906 | 0.00764 | 0.00976 | 0.00156 | 247.5 | 266 | 0 | 1 | 0 | 0 | 0 | 0 | 0 | 0 | 0 | 0 | 1 | 0 | 0
108096 | 6082 v2 | Oven Recipe 6 | 98.3484 | 0.00142 | 0.00101 | 0.00692 | 0.0272 | 0.11699 | 0.66056 | 0.05083 | 0.00113 | 0.61053 | 0.01751 | 0.00826 | 0.01895 | 0.00788 | 326.2 | 348.4 | 0 | 0 | 0 | 0 | 0 | 1 | 0 | 0 | 0 | 0 | 0 | 0 | 1
108097 | 6005 v2 | Oven Recipe 6 | 98.3939 | 0.00144 | 0.00104 | 0.00084 | 0.02276 | 0.10099 | 0.62325 | 0.02774 | 0.00237 | 0.60835 | 0.01606 | 0.00559 | 0.01216 | 0.00195 | 312.2 | 333 | 0 | 0 | 0 | 1 | 0 | 0 | 0 | 0 | 0 | 0 | 0 | 0 | 1
108098 | 6082 v1 | Oven Recipe 2 | 98.4691 | 0.00213 | 0.00094 | 0.0104 | 0.03011 | 0.113 | 0.57793 | 0.03609 | 0.00229 | 0.58772 | 0.00908 | 0.00841 | 0.01395 | 0.00716 | 306.5 | 328.4 | 0 | 0 | 0 | 0 | 1 | 0 | 0 | 0 | 1 | 0 | 0 | 0 | 0
108099 | 6060 | Oven Recipe 5 | 99.0621 | 0.00111 | 0.00131 | 0 | 0.00881 | 0.07534 | 0.37063 | 0.006 | 0.00108 | 0.35976 | 0.00939 | 0.00218 | 0.00868 | 0.00176 | 210 | 229.8 | 1 | 0 | 0 | 0 | 0 | 0 | 0 | 0 | 0 | 0 | 0 | 1 | 0
108100 | 6082 v1 | Oven Recipe 6 | 98.3519 | 0.00126 | 0.00147 | 0.00661 | 0.02811 | 0.10593 | 0.55195 | 0.02025 | 0.00229 | 0.70371 | 0.01075 | 0.00799 | 0.02286 | 0.00609 | 301.8 | 321.9 | 0 | 0 | 0 | 0 | 1 | 0 | 0 | 0 | 0 | 0 | 0 | 0 | 1
108101 | 6082 v2 | Oven Recipe 4 | 98.4521 | 0.00141 | 0.00086 | 0.00702 | 0.03131 | 0.11198 | 0.55537 | 0.03367 | 0.00134 | 0.67891 | 0.00691 | 0.00708 | 0.01029 | 0.00536 | 308.7 | 339.7 | 0 | 0 | 0 | 0 | 0 | 1 | 0 | 0 | 0 | 0 | 1 | 0 | 0
108102 | 6082 v2 | Oven Recipe 3 | 98.4788 | 0.0013 | 0.00038 | 0.01269 | 0.03196 | 0.1012 | 0.59437 | 0.05794 | 0.00208 | 0.59632 | 0.00522 | 0.0052 | 0.02392 | 0.00652 | 300.9 | 317.5 | 0 | 0 | 0 | 0 | 0 | 1 | 0 | 0 | 0 | 1 | 0 | 0 | 0
108103 | 6082 v2 | Oven Recipe 2 | 98.3449 | 0.00154 | 0.00107 | 0.01031 | 0.02245 | 0.11645 | 0.6481 | 0.04584 | 0.00143 | 0.61842 | 0.00707 | 0.006 | 0.02102 | 0.00697 | 319.9 | 347.2 | 0 | 0 | 0 | 0 | 0 | 1 | 0 | 0 | 1 | 0 | 0 | 0 | 0
108104 | 6005 v2 | Oven Recipe 6 | 98.666 | 0.00163 | 0.00107 | 0.00341 | 0.0215 | 0.08634 | 0.46012 | 0.03206 | 0.00118 | 0.5921 | 0.00606 | 0.00897 | 0.01297 | 0.00317 | 276.6 | 302.9 | 0 | 0 | 0 | 1 | 0 | 0 | 0 | 0 | 0 | 0 | 0 | 0 | 1
108105 | 6060 | Oven Recipe 3 | 99.0757 | 0.00103 | 0.0001 | 0.00188 | 0.00293 | 0.08148 | 0.3 | 0 | 0.00143 | 0.36924 | 0.01088 | 0.00557 | 0.01173 | 0 | 210 | 223.8 | 1 | 0 | 0 | 0 | 0 | 0 | 0 | 0 | 0 | 1 | 0 | 0 | 0
108106 | 6005 v2 | Oven Recipe 4 | 98.5773 | 0.00141 | 0.00138 | 0.00629 | 0.01384 | 0.0942 | 0.53804 | 0.03842 | 0.00142 | 0.59507 | 0.00649 | 0.00751 | 0.01377 | 0.0012 | 298.9 | 321.2 | 0 | 0 | 0 | 1 | 0 | 0 | 0 | 0 | 0 | 0 | 1 | 0 | 0
108107 | 6082 v1 | Oven Recipe 3 | 98.3386 | 0.00123 | 0.00189 | 0.0121 | 0.02934 | 0.09718 | 0.63661 | 0.04645 | 0.00106 | 0.60351 | 0.00719 | 0.00875 | 0.02422 | 0.00337 | 297.1 | 318.6 | 0 | 0 | 0 | 0 | 1 | 0 | 0 | 0 | 0 | 1 | 0 | 0 | 0
108108 | 6063 | Oven Recipe 4 | 98.8599 | 0.00163 | 0.00077 | 0.00853 | 0.00434 | 0.10084 | 0.30245 | 0.01237 | 0.00152 | 0.48159 | 0.01317 | 0.01126 | 0.02188 | 0 | 232.2 | 248.3 | 0 | 1 | 0 | 0 | 0 | 0 | 0 | 0 | 0 | 0 | 1 | 0 | 0
108109 | 6063 | Oven Recipe 3 | 98.9561 | 0.00126 | 0.00212 | 0.00136 | 0.00286 | 0.07609 | 0.39768 | 0.01133 | 0.00123 | 0.37842 | 0.01665 | 0.00119 | 0.01569 | 0.00088 | 219.1 | 231.3 | 0 | 1 | 0 | 0 | 0 | 0 | 0 | 0 | 0 | 1 | 0 | 0 | 0
108110 | 6060 | Oven Recipe 1 | 98.9616 | 0.00137 | 0.00127 | 0.0005 | 0.00776 | 0.10348 | 0.31212 | 0.00687 | 0.00153 | 0.40163 | 0.01188 | 8e-05 | 0.02089 | 0.00255 | 251.1 | 285.2 | 1 | 0 | 0 | 0 | 0 | 0 | 0 | 1 | 0 | 0 | 0 | 0 | 0
108111 | 6082 v3 | Oven Recipe 2 | 98.1675 | 0.00142 | 0.00195 | 0.01059 | 0.0326 | 0.10677 | 0.71263 | 0.05962 | 0.0019 | 0.68962 | 0.00915 | 0.00627 | 0.0306 | 0.00588 | 345.1 | 371.4 | 0 | 0 | 0 | 0 | 0 | 0 | 1 | 0 | 1 | 0 | 0 | 0 | 0
108112 | 6082 v2 | Oven Recipe 2 | 98.2998 | 0.0017 | 0.00052 | 0.01302 | 0.02601 | 0.10404 | 0.62718 | 0.06545 | 0.00151 | 0.68508 | 0.01072 | 0.01073 | 0.02088 | 0.00335 | 324.5 | 348.3 | 0 | 0 | 0 | 0 | 0 | 1 | 0 | 0 | 1 | 0 | 0 | 0 | 0
108113 | 6082 v1 | Oven Recipe 4 | 98.4665 | 0.00159 | 0.00076 | 0.0128 | 0.03077 | 0.10499 | 0.5782 | 0.02977 | 0.00252 | 0.59397 | 0.00728 | 0.006 | 0.022 | 0.00402 | 319.7 | 345.9 | 0 | 0 | 0 | 0 | 1 | 0 | 0 | 0 | 0 | 0 | 1 | 0 | 0
108114 | 6060 | Oven Recipe 5 | 98.9266 | 0.00155 | 0.00119 | 0.0024 | 0.01627 | 0.10747 | 0.35359 | 0.00679 | 0.00163 | 0.43542 | 0.00519 | 0.00223 | 0.01696 | 0 | 222.7 | 236.4 | 1 | 0 | 0 | 0 | 0 | 0 | 0 | 0 | 0 | 0 | 0 | 1 | 0
108115 | 6082 v2 | Oven Recipe 5 | 98.4117 | 0.00125 | 0.00192 | 0.01083 | 0.0223 | 0.11135 | 0.66892 | 0.05317 | 0.00234 | 0.58685 | 0.00831 | 0.00754 | 0.01933 | 0.00545 | 290 | 303.4 | 0 | 0 | 0 | 0 | 0 | 1 | 0 | 0 | 0 | 0 | 0 | 1 | 0
108116 | 6060 | Oven Recipe 4 | 98.8735 | 0.00129 | 0.00173 | 0 | 0.00505 | 0.0852 | 0.34892 | 0.0005 | 0.00257 | 0.45626 | 0.00546 | 0.0058 | 0.01847 | 0.00163 | 242.9 | 267.5 | 1 | 0 | 0 | 0 | 0 | 0 | 0 | 0 | 0 | 0 | 1 | 0 | 0
108117 | 6063 | Oven Recipe 1 | 98.956 | 0.0016 | 0.00234 | 0.00369 | 0.01533 | 0.09053 | 0.32687 | 0 | 0.00191 | 0.4507 | 0.00769 | 0.0106 | 0.02098 | 0.00059 | 238.6 | 262.6 | 0 | 1 | 0 | 0 | 0 | 0 | 0 | 1 | 0 | 0 | 0 | 0 | 0
108118 | 6082 v2 | Oven Recipe 1 | 98.3149 | 0.00172 | 0.0026 | 0.00962 | 0.03184 | 0.11429 | 0.67712 | 0.06303 | 0.00175 | 0.635 | 0.00841 | 0.00967 | 0.02606 | 0.00575 | 348.6 | 382 | 0 | 0 | 0 | 0 | 0 | 1 | 0 | 1 | 0 | 0 | 0 | 0 | 0
108119 | 6005 v1 | Oven Recipe 1 | 98.7246 | 0.00152 | 0.00254 | 0.00208 | 0.01516 | 0.07351 | 0.47164 | 0.02448 | 0.00087 | 0.49578 | 0.01033 | 0.00612 | 0.0176 | 0.00177 | 295 | 321.8 | 0 | 0 | 1 | 0 | 0 | 0 | 0 | 1 | 0 | 0 | 0 | 0 | 0
108120 | 6082 v1 | Oven Recipe 3 | 98.4482 | 0.00128 | 0.00059 | 0.00826 | 0.02387 | 0.08648 | 0.56835 | 0.03576 | 0.00204 | 0.61248 | 0.00804 | 0.00278 | 0.01894 | 0.00573 | 293.7 | 312.1 | 0 | 0 | 0 | 0 | 1 | 0 | 0 | 0 | 0 | 1 | 0 | 0 | 0
108121 | 6060 | Oven Recipe 2 | 98.9708 | 0.00167 | 0.00074 | 0.00214 | 0.01135 | 0.07815 | 0.31207 | 0.00846 | 0.00176 | 0.46552 | 0.00782 | 0.00479 | 0.01738 | 0.00132 | 220.8 | 240.7 | 1 | 0 | 0 | 0 | 0 | 0 | 0 | 0 | 1 | 0 | 0 | 0 | 0
108122 | 6082 v2 | Oven Recipe 5 | 98.2598 | 0.00131 | 0.00248 | 0.01138 | 0.03126 | 0.1094 | 0.66843 | 0.06622 | 0.00209 | 0.61397 | 0.01172 | 0.00525 | 0.01806 | 0.00448 | 296.9 | 320.3 | 0 | 0 | 0 | 0 | 0 | 1 | 0 | 0 | 0 | 0 | 0 | 1 | 0
108123 | 6005 v2 | Oven Recipe 4 | 98.6012 | 0.00124 | 0.00229 | 0.00551 | 0.01867 | 0.10397 | 0.49086 | 0.02035 | 0.00152 | 0.58158 | 0.00684 | 0.00636 | 0.01775 | 0 | 300 | 327.8 | 0 | 0 | 0 | 1 | 0 | 0 | 0 | 0 | 0 | 0 | 1 | 0 | 0
108124 | 6060 | Oven Recipe 5 | 99.0547 | 0.0014 | 0.00197 | 0.00562 | 0.00997 | 0.09991 | 0.31826 | 0.01178 | 0.00071 | 0.38435 | 0.00723 | 0.00099 | 0.00484 | 0.00115 | 210 | 222 | 1 | 0 | 0 | 0 | 0 | 0 | 0 | 0 | 0 | 0 | 0 | 1 | 0
108125 | 6060 | Oven Recipe 2 | 99.0358 | 0.00162 | 0.00142 | 0 | 0.0127 | 0.09278 | 0.30763 | 0.00021 | 0.00194 | 0.41503 | 0.00984 | 0.01056 | 0.01434 | 0.00165 | 210 | 237.7 | 1 | 0 | 0 | 0 | 0 | 0 | 0 | 0 | 1 | 0 | 0 | 0 | 0
108126 | 6060 | Oven Recipe 6 | 99.0314 | 0.0013 | 0.00069 | 0.00206 | 0.00601 | 0.08888 | 0.30218 | 0 | 0.00183 | 0.43668 | 0.00773 | 0.00753 | 0.00925 | 0 | 215.5 | 234.7 | 1 | 0 | 0 | 0 | 0 | 0 | 0 | 0 | 0 | 0 | 0 | 0 | 1
108127 | 6060 | Oven Recipe 2 | 98.8408 | 0.00132 | 0.00128 | 0.00161 | 0.01828 | 0.10074 | 0.40129 | 0.00525 | 0.00223 | 0.43324 | 0.01086 | 0.01062 | 0.01297 | 0.00073 | 245.2 | 261.7 | 1 | 0 | 0 | 0 | 0 | 0 | 0 | 0 | 1 | 0 | 0 | 0 | 0
108128 | 6063 | Oven Recipe 6 | 98.8412 | 0.00152 | 0.00182 | 0.00032 | 0.00642 | 0.09543 | 0.44278 | 0.0025 | 0.00163 | 0.43377 | 0.00465 | 0.00287 | 0.00822 | 0.00173 | 231.3 | 248.9 | 0 | 1 | 0 | 0 | 0 | 0 | 0 | 0 | 0 | 0 | 0 | 0 | 1
108129 | 6082 v1 | Oven Recipe 3 | 98.4577 | 0.00073 | 0.00185 | 0.00413 | 0.02188 | 0.11864 | 0.64194 | 0.04491 | 0.00123 | 0.55035 | 0.00541 | 0.00427 | 0.01445 | 0.00442 | 286.8 | 310.6 | 0 | 0 | 0 | 0 | 1 | 0 | 0 | 0 | 0 | 1 | 0 | 0 | 0
108130 | 6005 v2 | Oven Recipe 5 | 98.4702 | 0.00097 | 0.00067 | 0.00271 | 0.01404 | 0.09329 | 0.62344 | 0.02823 | 0.00205 | 0.52518 | 0.01297 | 0.00784 | 0.01861 | 0.00161 | 288.5 | 306.7 | 0 | 0 | 0 | 1 | 0 | 0 | 0 | 0 | 0 | 0 | 0 | 1 | 0
108131 | 6082 v2 | Oven Recipe 2 | 98.4977 | 0.00199 | 0.00201 | 0.00962 | 0.01953 | 0.10447 | 0.50403 | 0.06732 | 0.00135 | 0.63939 | 0.00899 | 0.00089 | 0.01066 | 0.00509 | 291.7 | 320.1 | 0 | 0 | 0 | 0 | 0 | 1 | 0 | 0 | 1 | 0 | 0 | 0 | 0
108132 | 6005 v1 | Oven Recipe 3 | 98.6727 | 0.00175 | 0.00224 | 0.00984 | 0.00654 | 0.10706 | 0.43573 | 0.02178 | 0.00071 | 0.54794 | 0.00812 | 0.0086 | 0.00855 | 0 | 238.8 | 259.9 | 0 | 0 | 1 | 0 | 0 | 0 | 0 | 0 | 0 | 1 | 0 | 0 | 0
108133 | 6082 v2 | Oven Recipe 1 | 98.3881 | 0.0011 | 0.00171 | 0.00838 | 0.02784 | 0.11823 | 0.56805 | 0.05663 | 0.00134 | 0.65611 | 0.0126 | 0.00464 | 0.0181 | 0.00705 | 318.2 | 349.4 | 0 | 0 | 0 | 0 | 0 | 1 | 0 | 1 | 0 | 0 | 0 | 0 | 0
108134 | 6005 v1 | Oven Recipe 2 | 98.7367 | 0.00167 | 0.00139 | 0.00667 | 0.01852 | 0.09451 | 0.48546 | 0.01522 | 0.00123 | 0.48055 | 0.01283 | 0.0097 | 0.00882 | 0.00288 | 263.8 | 283.5 | 0 | 0 | 1 | 0 | 0 | 0 | 0 | 0 | 1 | 0 | 0 | 0 | 0
108135 | 6082 v2 | Oven Recipe 5 | 98.3333 | 0.0017 | 0.0004 | 0.01024 | 0.02646 | 0.10933 | 0.62064 | 0.05463 | 0.00094 | 0.62814 | 0.01034 | 0.00382 | 0.01893 | 0.0043 | 299.6 | 328.6 | 0 | 0 | 0 | 0 | 0 | 1 | 0 | 0 | 0 | 0 | 0 | 1 | 0
108136 | 6063 | Oven Recipe 4 | 98.9291 | 0.00132 | 0.00085 | 0 | 0.0116 | 0.09493 | 0.34474 | 0 | 0.00229 | 0.44485 | 0.00866 | 0.00244 | 0.01446 | 0 | 241.6 | 266.3 | 0 | 1 | 0 | 0 | 0 | 0 | 0 | 0 | 0 | 0 | 1 | 0 | 0
108137 | 6060 | Oven Recipe 5 | 98.9926 | 0.00123 | 0.00169 | 0.00264 | 0.00784 | 0.1094 | 0.35001 | 0.00508 | 0.00119 | 0.36181 | 0.01155 | 0.00716 | 0.01853 | 0.00105 | 215.3 | 229.9 | 1 | 0 | 0 | 0 | 0 | 0 | 0 | 0 | 0 | 0 | 0 | 1 | 0
108138 | 6060 | Oven Recipe 5 | 98.999 | 0.0015 | 0.00118 | 0.00063 | 0.01306 | 0.08239 | 0.32031 | 0 | 0.00195 | 0.39237 | 0.01156 | 0.00488 | 0.01519 | 0.00055 | 210 | 222.2 | 1 | 0 | 0 | 0 | 0 | 0 | 0 | 0 | 0 | 0 | 0 | 1 | 0
108139 | 6060 | Oven Recipe 3 | 98.9825 | 0.00165 | 0.0017 | 0.00164 | 0.00226 | 0.08434 | 0.38627 | 0.01699 | 0.0008 | 0.33552 | 0.00263 | 0.00978 | 0.01316 | 0.00057 | 210 | 222 | 1 | 0 | 0 | 0 | 0 | 0 | 0 | 0 | 0 | 1 | 0 | 0 | 0
108140 | 6005 v1 | Oven Recipe 1 | 98.6925 | 0.00157 | 0.00143 | 0.00258 | 0.00874 | 0.09729 | 0.47759 | 0.01194 | 0.00276 | 0.56495 | 0.01101 | 0.00619 | 0.01237 | 0.00082 | 272.3 | 304.3 | 0 | 0 | 1 | 0 | 0 | 0 | 0 | 1 | 0 | 0 | 0 | 0 | 0
108141 | 6005 v2 | Oven Recipe 6 | 98.644 | 0.00183 | 0.001 | 0.00063 | 0.01978 | 0.11084 | 0.51622 | 0.02707 | 0.00088 | 0.55481 | 0.01188 | 0.00622 | 0.01085 | 0.00307 | 273.7 | 295.9 | 0 | 0 | 0 | 1 | 0 | 0 | 0 | 0 | 0 | 0 | 0 | 0 | 1
108142 | 6005 v1 | Oven Recipe 6 | 98.6034 | 0.0022 | 0.00173 | 0.00395 | 0.00411 | 0.1126 | 0.53791 | 0.01668 | 0.0009 | 0.52803 | 0.01418 | 0.00849 | 0.01247 | 0.00201 | 284.2 | 300.2 | 0 | 0 | 1 | 0 | 0 | 0 | 0 | 0 | 0 | 0 | 0 | 0 | 1
108143 | 6060 | Oven Recipe 6 | 98.9085 | 0.00143 | 0.00239 | 0 | 0.00679 | 0.11053 | 0.35269 | 0 | 0.00154 | 0.39631 | 0.00558 | 0.00048 | 0.01578 | 0 | 230.3 | 250.1 | 1 | 0 | 0 | 0 | 0 | 0 | 0 | 0 | 0 | 0 | 0 | 0 | 1
108144 | 6082 v3 | Oven Recipe 6 | 98.2542 | 0.00234 | 0.002 | 0.01683 | 0.03707 | 0.11005 | 0.6796 | 0.05745 | 0.00185 | 0.65134 | 0.0099 | 0.00945 | 0.02996 | 0.00781 | 312.9 | 338.7 | 0 | 0 | 0 | 0 | 0 | 0 | 1 | 0 | 0 | 0 | 0 | 0 | 1
108145 | 6082 v2 | Oven Recipe 4 | 98.3452 | 0.00159 | 0.00164 | 0.0131 | 0.02649 | 0.10995 | 0.60241 | 0.04198 | 0.00122 | 0.69347 | 0.00456 | 0.00831 | 0.01687 | 0.0038 | 317.2 | 346.2 | 0 | 0 | 0 | 0 | 0 | 1 | 0 | 0 | 0 | 0 | 1 | 0 | 0
108146 | 6082 v1 | Oven Recipe 2 | 98.2891 | 0.00134 | 0.00194 | 0.0047 | 0.02678 | 0.09679 | 0.6907 | 0.03021 | 0.00196 | 0.67747 | 0.0154 | 0.00301 | 0.01675 | 0.00492 | 329 | 355.1 | 0 | 0 | 0 | 0 | 1 | 0 | 0 | 0 | 1 | 0 | 0 | 0 | 0
108147 | 6005 v2 | Oven Recipe 2 | 98.5875 | 0.00157 | 0.00087 | 0.00392 | 0.01219 | 0.11149 | 0.51691 | 0.03016 | 0.00138 | 0.56358 | 0.00595 | 0.00979 | 0.01584 | 0.00083 | 282.1 | 300 | 0 | 0 | 0 | 1 | 0 | 0 | 0 | 0 | 1 | 0 | 0 | 0 | 0
108148 | 6063 | Oven Recipe 6 | 98.8718 | 0.00183 | 0.00208 | 0 | 0.00683 | 0.09573 | 0.43409 | 0.00603 | 0.00131 | 0.4137 | 0.00207 | 0.00643 | 0.01907 | 0 | 256.3 | 271.6 | 0 | 1 | 0 | 0 | 0 | 0 | 0 | 0 | 0 | 0 | 0 | 0 | 1
108149 | 6082 v3 | Oven Recipe 1 | 98.0778 | 0.00155 | 0.00247 | 0.01442 | 0.0321 | 0.11708 | 0.74066 | 0.0604 | 0.00225 | 0.73609 | 0.01097 | 0.00471 | 0.02324 | 0.00725 | 354.5 | 389.7 | 0 | 0 | 0 | 0 | 0 | 0 | 1 | 1 | 0 | 0 | 0 | 0 | 0
108150 | 6082 v1 | Oven Recipe 5 | 98.4789 | 0.00109 | 0.00157 | 0.00808 | 0.03001 | 0.09899 | 0.63319 | 0.04239 | 0.00196 | 0.56587 | 0.00865 | 0.01036 | 0.01621 | 0.00356 | 284.1 | 308.6 | 0 | 0 | 0 | 0 | 1 | 0 | 0 | 0 | 0 | 0 | 0 | 1 | 0
108151 | 6082 v2 | Oven Recipe 5 | 98.2266 | 0.00145 | 0.00205 | 0.01215 | 0.03471 | 0.11889 | 0.71683 | 0.04 | 0.00201 | 0.59982 | 0.013 | 0.00502 | 0.02037 | 0.00524 | 325.6 | 346.2 | 0 | 0 | 0 | 0 | 0 | 1 | 0 | 0 | 0 | 0 | 0 | 1 | 0
108152 | 6060 | Oven Recipe 1 | 98.8477 | 0.00111 | 0.00134 | 0 | 0.00921 | 0.09244 | 0.36674 | 0 | 0.00135 | 0.46911 | 0.0136 | 0.00565 | 0.00909 | 0.00337 | 240.7 | 267.6 | 1 | 0 | 0 | 0 | 0 | 0 | 0 | 1 | 0 | 0 | 0 | 0 | 0
108153 | 6082 v3 | Oven Recipe 3 | 98.293 | 0.00208 | 0.00038 | 0.02188 | 0.03702 | 0.11275 | 0.61709 | 0.06112 | 0.00187 | 0.68311 | 0.00974 | 0.00067 | 0.02478 | 0.00549 | 312.3 | 338.7 | 0 | 0 | 0 | 0 | 0 | 0 | 1 | 0 | 0 | 1 | 0 | 0 | 0
108154 | 6060 | Oven Recipe 2 | 98.9994 | 0.0014 | 0.00214 | 0 | 0.00424 | 0.10064 | 0.31265 | 0.01057 | 0.00105 | 0.34571 | 0.01393 | 0.00792 | 0.0217 | 0.00201 | 233.8 | 253.9 | 1 | 0 | 0 | 0 | 0 | 0 | 0 | 0 | 1 | 0 | 0 | 0 | 0
108155 | 6005 v1 | Oven Recipe 6 | 98.6218 | 0.00202 | 0.00101 | 0.00472 | 0.01515 | 0.11193 | 0.47894 | 0.01078 | 0.00238 | 0.53264 | 0.01478 | 0.00973 | 0.01958 | 0.00135 | 280.9 | 300.6 | 0 | 0 | 1 | 0 | 0 | 0 | 0 | 0 | 0 | 0 | 0 | 0 | 1
108156 | 6005 v1 | Oven Recipe 4 | 98.7816 | 0.00191 | 0.00235 | 0 | 0.00921 | 0.1169 | 0.41201 | 0.01721 | 0.00143 | 0.47527 | 0.00764 | 0.00763 | 0.00926 | 0.00054 | 255.9 | 279.9 | 0 | 0 | 1 | 0 | 0 | 0 | 0 | 0 | 0 | 0 | 1 | 0 | 0
108157 | 6082 v1 | Oven Recipe 6 | 98.4484 | 0.00172 | 0.00201 | 0.00603 | 0.02755 | 0.10115 | 0.6497 | 0.03407 | 0.00118 | 0.62435 | 0.00554 | 0.00158 | 0.01923 | 0.00097 | 319.5 | 343.9 | 0 | 0 | 0 | 0 | 1 | 0 | 0 | 0 | 0 | 0 | 0 | 0 | 1
108158 | 6005 v2 | Oven Recipe 4 | 98.5258 | 0.00127 | 0.00226 | 0.00581 | 0.01254 | 0.09868 | 0.57248 | 0.02049 | 0.00146 | 0.57578 | 0.01005 | 0.00252 | 0.00697 | 0.00191 | 299.5 | 331 | 0 | 0 | 0 | 1 | 0 | 0 | 0 | 0 | 0 | 0 | 1 | 0 | 0
108159 | 6063 | Oven Recipe 5 | 98.8759 | 0.00155 | 0.00052 | 0.00537 | 0.01027 | 0.08475 | 0.44757 | 0 | 0.00139 | 0.40671 | 0.00556 | 0.01435 | 0.00997 | 0.00187 | 222.7 | 241.4 | 0 | 1 | 0 | 0 | 0 | 0 | 0 | 0 | 0 | 0 | 0 | 1 | 0
108160 | 6082 v1 | Oven Recipe 3 | 98.3872 | 0.00217 | 0.00151 | 0.00945 | 0.02822 | 0.10467 | 0.65309 | 0.05072 | 0.00134 | 0.58541 | 0.008 | 0.00395 | 0.00986 | 0.00234 | 309 | 328.7 | 0 | 0 | 0 | 0 | 1 | 0 | 0 | 0 | 0 | 1 | 0 | 0 | 0
108161 | 6082 v1 | Oven Recipe 2 | 98.3992 | 0.001 | 0.00153 | 0.00823 | 0.02546 | 0.10512 | 0.63847 | 0.04797 | 0.00188 | 0.56733 | 0.0099 | 0.01009 | 0.01949 | 0.00464 | 317.1 | 340.8 | 0 | 0 | 0 | 0 | 1 | 0 | 0 | 0 | 1 | 0 | 0 | 0 | 0
108162 | 6082 v2 | Oven Recipe 2 | 98.299 | 0.00145 | 0.00174 | 0.00988 | 0.03134 | 0.1125 | 0.67227 | 0.05585 | 0.0023 | 0.64243 | 0.011 | 0.00761 | 0.01898 | 0.0043 | 328.4 | 348.3 | 0 | 0 | 0 | 0 | 0 | 1 | 0 | 0 | 1 | 0 | 0 | 0 | 0
108163 | 6063 | Oven Recipe 4 | 98.8653 | 0.00111 | 0.0007 | 0.00331 | 0.0159 | 0.09384 | 0.3728 | 0.0159 | 0.00081 | 0.44964 | 0.01125 | 0.00261 | 0.01023 | 0 | 253 | 274.7 | 0 | 1 | 0 | 0 | 0 | 0 | 0 | 0 | 0 | 0 | 1 | 0 | 0
108164 | 6082 v1 | Oven Recipe 3 | 98.436 | 0.00181 | 0.00227 | 0.01301 | 0.02539 | 0.12153 | 0.58929 | 0.04778 | 0.0019 | 0.58119 | 0.0132 | 0.00254 | 0.01618 | 0.00476 | 275.5 | 298.3 | 0 | 0 | 0 | 0 | 1 | 0 | 0 | 0 | 0 | 1 | 0 | 0 | 0
108165 | 6082 v2 | Oven Recipe 2 | 98.3325 | 0.00128 | 0.00082 | 0.00828 | 0.02875 | 0.10076 | 0.62794 | 0.05995 | 0.00179 | 0.6495 | 0.01736 | 0.00203 | 0.02315 | 0.00558 | 322 | 352 | 0 | 0 | 0 | 0 | 0 | 1 | 0 | 0 | 1 | 0 | 0 | 0 | 0
108166 | 6063 | Oven Recipe 4 | 98.878 | 0.00074 | 0.00101 | 0.00368 | 0.00142 | 0.10099 | 0.40246 | 0.01497 | 0.00245 | 0.46322 | 0.01078 | 0.01112 | 0.01801 | 0.00125 | 263.4 | 298.5 | 0 | 1 | 0 | 0 | 0 | 0 | 0 | 0 | 0 | 0 | 1 | 0 | 0
108167 | 6005 v2 | Oven Recipe 5 | 98.8038 | 0.00181 | 0.00157 | 0.01086 | 0.01827 | 0.09227 | 0.43122 | 0.01963 | 0.00153 | 0.50763 | 0.00522 | 0.00826 | 0.01846 | 0.00343 | 245.2 | 260.6 | 0 | 0 | 0 | 1 | 0 | 0 | 0 | 0 | 0 | 0 | 0 | 1 | 0
108168 | 6005 v1 | Oven Recipe 4 | 98.6641 | 0.0018 | 0.00214 | 0.0036 | 0.00436 | 0.11232 | 0.54673 | 0.01283 | 0.00123 | 0.46566 | 0.01127 | 0.00813 | 0.01679 | 0.00237 | 283.8 | 314.6 | 0 | 0 | 1 | 0 | 0 | 0 | 0 | 0 | 0 | 0 | 1 | 0 | 0
108169 | 6005 v1 | Oven Recipe 4 | 98.7039 | 0.00158 | 0.00068 | 0 | 0.00406 | 0.10984 | 0.50172 | 0.01563 | 0.00179 | 0.5082 | 0.0093 | 0.0139 | 0.00958 | 0 | 294.7 | 315.6 | 0 | 0 | 1 | 0 | 0 | 0 | 0 | 0 | 0 | 0 | 1 | 0 | 0
108170 | 6082 v2 | Oven Recipe 5 | 98.447 | 0.00164 | 0.00202 | 0.01318 | 0.02739 | 0.10526 | 0.5711 | 0.03694 | 0.00202 | 0.56998 | 0.00595 | 0.00766 | 0.02703 | 0.00614 | 285.9 | 308 | 0 | 0 | 0 | 0 | 0 | 1 | 0 | 0 | 0 | 0 | 0 | 1 | 0
108171 | 6082 v1 | Oven Recipe 5 | 98.3259 | 0.00163 | 0.00115 | 0.01916 | 0.03422 | 0.10958 | 0.60282 | 0.05461 | 0.00167 | 0.637 | 0.00811 | 0.00887 | 0.02332 | 0.0051 | 291.8 | 317.1 | 0 | 0 | 0 | 0 | 1 | 0 | 0 | 0 | 0 | 0 | 0 | 1 | 0
108172 | 6082 v2 | Oven Recipe 2 | 98.3674 | 0.00182 | 0.00044 | 0.01509 | 0.03556 | 0.12006 | 0.61415 | 0.04175 | 0.00084 | 0.64491 | 0.00523 | 0.01779 | 0.02795 | 0.00532 | 311.4 | 337.6 | 0 | 0 | 0 | 0 | 0 | 1 | 0 | 0 | 1 | 0 | 0 | 0 | 0
108173 | 6060 | Oven Recipe 3 | 98.9172 | 0.00135 | 0.00051 | 0 | 0.00344 | 0.07843 | 0.42338 | 0.00243 | 0.00172 | 0.35338 | 0.01734 | 0.00289 | 0.008 | 0.00351 | 222.3 | 243.3 | 1 | 0 | 0 | 0 | 0 | 0 | 0 | 0 | 0 | 1 | 0 | 0 | 0
108174 | 6063 | Oven Recipe 3 | 98.8227 | 0.00139 | 0.00215 | 0.00338 | 0.00561 | 0.09817 | 0.42166 | 0.00606 | 0.00147 | 0.49252 | 0.00462 | 0.01134 | 0.01785 | 0.00152 | 233 | 246.8 | 0 | 1 | 0 | 0 | 0 | 0 | 0 | 0 | 0 | 1 | 0 | 0 | 0
108175 | 6005 v2 | Oven Recipe 3 | 98.5882 | 0.00193 | 0.00152 | 0.00044 | 0.00702 | 0.12604 | 0.56101 | 0.03536 | 0.00166 | 0.52774 | 0.00763 | 0.00284 | 0.0097 | 0.00441 | 281.1 | 307.6 | 0 | 0 | 0 | 1 | 0 | 0 | 0 | 0 | 0 | 1 | 0 | 0 | 0
108176 | 6005 v1 | Oven Recipe 5 | 98.736 | 0.00193 | 0.00158 | 0.00036 | 0.01226 | 0.07507 | 0.50356 | 0.01855 | 0.00102 | 0.47288 | 0.00671 | 0.00321 | 0.01275 | 0.00081 | 248.1 | 267.7 | 0 | 0 | 1 | 0 | 0 | 0 | 0 | 0 | 0 | 0 | 0 | 1 | 0
108177 | 6063 | Oven Recipe 6 | 98.8322 | 0.00187 | 0.00238 | 0.00179 | 0.01252 | 0.10063 | 0.40443 | 0 | 0.00244 | 0.47944 | 0.01592 | 0.00706 | 0.01744 | 0.00172 | 242.8 | 255.4 | 0 | 1 | 0 | 0 | 0 | 0 | 0 | 0 | 0 | 0 | 0 | 0 | 1
108178 | 6060 | Oven Recipe 2 | 98.8845 | 0.0016 | 0.00141 | 0.00052 | 0.00453 | 0.09964 | 0.39466 | 0.01217 | 0.00131 | 0.43068 | 0.00882 | 0.0053 | 0.0217 | 0.00096 | 248 | 266.5 | 1 | 0 | 0 | 0 | 0 | 0 | 0 | 0 | 1 | 0 | 0 | 0 | 0
108179 | 6005 v1 | Oven Recipe 2 | 98.6537 | 0.00155 | 0.00072 | 0 | 0.00719 | 0.09723 | 0.46886 | 0.0017 | 0.00206 | 0.51469 | 0.00721 | 0.01069 | 0.01406 | 0 | 271.1 | 296.3 | 0 | 0 | 1 | 0 | 0 | 0 | 0 | 0 | 1 | 0 | 0 | 0 | 0
108180 | 6060 | Oven Recipe 5 | 98.9985 | 0.00167 | 0.00143 | 0.0031 | 0.01101 | 0.09589 | 0.3 | 0.00189 | 0.00237 | 0.37674 | 0.00729 | 0.00299 | 0.02082 | 0 | 210 | 225.8 | 1 | 0 | 0 | 0 | 0 | 0 | 0 | 0 | 0 | 0 | 0 | 1 | 0
108181 | 6063 | Oven Recipe 6 | 98.9017 | 0.00119 | 0.00064 | 0.00166 | 0.00807 | 0.08932 | 0.33889 | 0.00664 | 0.00177 | 0.48403 | 0.01177 | 0.00928 | 0.01796 | 0 | 238.7 | 257.2 | 0 | 1 | 0 | 0 | 0 | 0 | 0 | 0 | 0 | 0 | 0 | 0 | 1
108182 | 6082 v1 | Oven Recipe 5 | 98.5156 | 0.00175 | 0.00196 | 0.01087 | 0.0199 | 0.10638 | 0.52628 | 0.04228 | 0.00129 | 0.61254 | 0.01152 | 0.00718 | 0.02235 | 0.00268 | 285.1 | 314.5 | 0 | 0 | 0 | 0 | 1 | 0 | 0 | 0 | 0 | 0 | 0 | 1 | 0
108183 | 6082 v1 | Oven Recipe 5 | 98.3935 | 0.00159 | 0.00202 | 0.00664 | 0.02482 | 0.10675 | 0.64453 | 0.02797 | 0.00195 | 0.59042 | 0.0117 | 0.01049 | 0.0187 | 0.00457 | 300.6 | 323.3 | 0 | 0 | 0 | 0 | 1 | 0 | 0 | 0 | 0 | 0 | 0 | 1 | 0
108184 | 6005 v1 | Oven Recipe 1 | 98.7837 | 0.00167 | 0.00083 | 0.0067 | 0.01856 | 0.09539 | 0.40409 | 0.01605 | 0.00212 | 0.5145 | 0.00802 | 0.00599 | 0.01102 | 0.00102 | 253 | 279.8 | 0 | 0 | 1 | 0 | 0 | 0 | 0 | 1 | 0 | 0 | 0 | 0 | 0
108185 | 6082 v3 | Oven Recipe 2 | 98.1538 | 0.00144 | 0.00144 | 0.01368 | 0.03712 | 0.12671 | 0.633 | 0.06249 | 0.00183 | 0.67731 | 0.01043 | 0.00866 | 0.0287 | 0.00839 | 317.5 | 347.8 | 0 | 0 | 0 | 0 | 0 | 0 | 1 | 0 | 1 | 0 | 0 | 0 | 0
108186 | 6063 | Oven Recipe 2 | 98.8349 | 0.00187 | 0.00062 | 0.00103 | 0.00989 | 0.08771 | 0.41269 | 0.02427 | 0.00225 | 0.44091 | 0.00984 | 0.00213 | 0.01588 | 0 | 254.9 | 275.5 | 0 | 1 | 0 | 0 | 0 | 0 | 0 | 0 | 1 | 0 | 0 | 0 | 0
108187 | 6005 v1 | Oven Recipe 2 | 98.6291 | 0.00162 | 0.00089 | 0.00142 | 0.0064 | 0.07 | 0.51632 | 0.00769 | 0.00122 | 0.51151 | 0.00975 | 0.00936 | 0.01579 | 0.00129 | 274.6 | 293.1 | 0 | 0 | 1 | 0 | 0 | 0 | 0 | 0 | 1 | 0 | 0 | 0 | 0
108188 | 6005 v1 | Oven Recipe 6 | 98.7393 | 0.00173 | 0.00102 | 0.0032 | 0.01108 | 0.09653 | 0.431 | 0.01724 | 0.00154 | 0.51581 | 0.00992 | 0.01318 | 0.01378 | 0 | 263.7 | 284.4 | 0 | 0 | 1 | 0 | 0 | 0 | 0 | 0 | 0 | 0 | 0 | 0 | 1
108189 | 6082 v3 | Oven Recipe 4 | 98.21 | 0.00168 | 0.0018 | 0.01447 | 0.03528 | 0.09929 | 0.68374 | 0.06055 | 0.00157 | 0.6564 | 0.01028 | 0.00243 | 0.01675 | 0.00609 | 351.3 | 374.7 | 0 | 0 | 0 | 0 | 0 | 0 | 1 | 0 | 0 | 0 | 1 | 0 | 0
108190 | 6005 v2 | Oven Recipe 6 | 98.6613 | 0.00176 | 0.00232 | 0.00892 | 0.02157 | 0.10406 | 0.48931 | 0.036 | 0.00181 | 0.51844 | 0.0139 | 0.01152 | 0.00743 | 0.00106 | 273.4 | 293.3 | 0 | 0 | 0 | 1 | 0 | 0 | 0 | 0 | 0 | 0 | 0 | 0 | 1
108191 | 6063 | Oven Recipe 5 | 98.9632 | 0.00145 | 0.00153 | 0.00224 | 0.0072 | 0.10101 | 0.34797 | 0.00845 | 0.00201 | 0.44689 | 0.0049 | 0.00376 | 0.01034 | 0.00246 | 217.2 | 238.5 | 0 | 1 | 0 | 0 | 0 | 0 | 0 | 0 | 0 | 0 | 0 | 1 | 0
108192 | 6082 v2 | Oven Recipe 4 | 98.3048 | 0.00068 | 0.00061 | 0.01158 | 0.0227 | 0.11243 | 0.64005 | 0.04703 | 0.00186 | 0.65865 | 0.004 | 0.00284 | 0.01519 | 0.0087 | 332.4 | 357.6 | 0 | 0 | 0 | 0 | 0 | 1 | 0 | 0 | 0 | 0 | 1 | 0 | 0
108193 | 6005 v2 | Oven Recipe 1 | 98.5357 | 0.00204 | 0.00203 | 0.00442 | 0.02367 | 0.09573 | 0.5501 | 0.03266 | 0.00207 | 0.56702 | 0.00816 | 0.00619 | 0.01004 | 0 | 312.3 | 341.3 | 0 | 0 | 0 | 1 | 0 | 0 | 0 | 1 | 0 | 0 | 0 | 0 | 0
108194 | 6082 v3 | Oven Recipe 3 | 98.251 | 0.00084 | 0.00108 | 0.01551 | 0.03076 | 0.12409 | 0.67648 | 0.06196 | 0.00224 | 0.69718 | 0.01226 | 0.00575 | 0.02763 | 0.00709 | 327.2 | 347.4 | 0 | 0 | 0 | 0 | 0 | 0 | 1 | 0 | 0 | 1 | 0 | 0 | 0
108195 | 6005 v2 | Oven Recipe 1 | 98.5886 | 0.00105 | 0.00106 | 0.00825 | 0.01449 | 0.09149 | 0.47745 | 0.04146 | 0.00183 | 0.57647 | 0.00641 | 0.00911 | 0.01499 | 0.00223 | 299.1 | 327.6 | 0 | 0 | 0 | 1 | 0 | 0 | 0 | 1 | 0 | 0 | 0 | 0 | 0
108196 | 6063 | Oven Recipe 5 | 98.9459 | 0.0012 | 0.00225 | 0.00254 | 0.0061 | 0.09741 | 0.39892 | 0.01213 | 0.00107 | 0.40527 | 0.01234 | 0.0025 | 0.01107 | 0.00274 | 227 | 246.7 | 0 | 1 | 0 | 0 | 0 | 0 | 0 | 0 | 0 | 0 | 0 | 1 | 0
108197 | 6005 v1 | Oven Recipe 5 | 98.7309 | 0.00219 | 0.00138 | 0.00271 | 0.00846 | 0.10304 | 0.4573 | 0.02027 | 0.00169 | 0.49362 | 0.01072 | 0.00165 | 0.01973 | 0.00066 | 244.2 | 260.6 | 0 | 0 | 1 | 0 | 0 | 0 | 0 | 0 | 0 | 0 | 0 | 1 | 0
108198 | 6082 v2 | Oven Recipe 3 | 98.3439 | 0.00149 | 0.00113 | 0.01101 | 0.02397 | 0.08925 | 0.6814 | 0.04318 | 0.0005 | 0.59392 | 0.0041 | 0.00331 | 0.02043 | 0.00438 | 308.4 | 330.1 | 0 | 0 | 0 | 0 | 0 | 1 | 0 | 0 | 0 | 1 | 0 | 0 | 0
108199 | 6082 v2 | Oven Recipe 1 | 98.285 | 0.00155 | 0.00094 | 0.01055 | 0.03315 | 0.12426 | 0.65195 | 0.06352 | 0.00179 | 0.65247 | 0.00957 | 0.00284 | 0.02486 | 0.00628 | 324.2 | 351.6 | 0 | 0 | 0 | 0 | 0 | 1 | 0 | 1 | 0 | 0 | 0 | 0 | 0
108200 | 6063 | Oven Recipe 6 | 98.8805 | 0.00096 | 0.00084 | 0.00174 | 0.01513 | 0.07538 | 0.39563 | 0.01961 | 0.00123 | 0.43623 | 0.00742 | 0.00432 | 0.01296 | 0 | 231.4 | 254.4 | 0 | 1 | 0 | 0 | 0 | 0 | 0 | 0 | 0 | 0 | 0 | 0 | 1
108201 | 6082 v2 | Oven Recipe 1 | 98.3683 | 0.0009 | 0.00119 | 0.01114 | 0.02382 | 0.09969 | 0.60756 | 0.05635 | 0.00105 | 0.66453 | 0.00502 | 0.00544 | 0.01929 | 0.00481 | 340 | 371.4 | 0 | 0 | 0 | 0 | 0 | 1 | 0 | 1 | 0 | 0 | 0 | 0 | 0
108202 | 6060 | Oven Recipe 3 | 99.0231 | 0.0015 | 0.00149 | 0.00515 | 0.01207 | 0.08078 | 0.3808 | 0.01789 | 0.00235 | 0.35139 | 0.00512 | 0.01121 | 0.00206 | 0 | 210 | 223.1 | 1 | 0 | 0 | 0 | 0 | 0 | 0 | 0 | 0 | 1 | 0 | 0 | 0
108203 | 6082 v2 | Oven Recipe 3 | 98.3061 | 0.00118 | 0.00087 | 0.01381 | 0.03162 | 0.11238 | 0.63507 | 0.05609 | 0.00212 | 0.64385 | 0.00472 | 0.00391 | 0.02441 | 0.00516 | 313.9 | 338.5 | 0 | 0 | 0 | 0 | 0 | 1 | 0 | 0 | 0 | 1 | 0 | 0 | 0
108204 | 6063 | Oven Recipe 6 | 98.9145 | 0.00148 | 0.0012 | 0.00414 | 0.01741 | 0.09295 | 0.30491 | 0 | 0.00155 | 0.42239 | 0.00654 | 0.01035 | 0.01134 | 0.00456 | 233.8 | 248.4 | 0 | 1 | 0 | 0 | 0 | 0 | 0 | 0 | 0 | 0 | 0 | 0 | 1
108205 | 6005 v1 | Oven Recipe 5 | 98.7131 | 0.00153 | 0.00192 | 0.0025 | 0.01507 | 0.08815 | 0.45863 | 0.02514 | 0.00135 | 0.47767 | 0.00425 | 0.01318 | 0.01198 | 0 | 253 | 269.1 | 0 | 0 | 1 | 0 | 0 | 0 | 0 | 0 | 0 | 0 | 0 | 1 | 0
108206 | 6005 v1 | Oven Recipe 2 | 98.7894 | 0.00084 | 0.00134 | 0.00236 | 0.00945 | 0.10419 | 0.43144 | 0.0251 | 0.00117 | 0.51141 | 0.01421 | 0.00366 | 0.01363 | 0.00403 | 272.9 | 293.5 | 0 | 0 | 1 | 0 | 0 | 0 | 0 | 0 | 1 | 0 | 0 | 0 | 0
108207 | 6063 | Oven Recipe 2 | 98.9426 | 0.00154 | 0.00143 | 0.00219 | 0.01088 | 0.08285 | 0.31171 | 0.00889 | 0.00106 | 0.46638 | 0.00867 | 0.00949 | 0.01422 | 0.00246 | 219.6 | 231.6 | 0 | 1 | 0 | 0 | 0 | 0 | 0 | 0 | 1 | 0 | 0 | 0 | 0
108208 | 6005 v2 | Oven Recipe 1 | 98.6042 | 0.00163 | 0.00042 | 0.00561 | 0.01889 | 0.09009 | 0.48836 | 0.03355 | 0.00127 | 0.58663 | 0.0076 | 0.01177 | 0.01561 | 0.00526 | 303.3 | 330.8 | 0 | 0 | 0 | 1 | 0 | 0 | 0 | 1 | 0 | 0 | 0 | 0 | 0
108209 | 6082 v2 | Oven Recipe 4 | 98.3805 | 0.00159 | 0.00251 | 0.00789 | 0.02567 | 0.09522 | 0.6203 | 0.04253 | 0.00068 | 0.67646 | 0.00392 | 0.00696 | 0.02703 | 0.00369 | 333.3 | 365.2 | 0 | 0 | 0 | 0 | 0 | 1 | 0 | 0 | 0 | 0 | 1 | 0 | 0
108210 | 6005 v1 | Oven Recipe 2 | 98.7136 | 0.00125 | 0.00108 | 0.0001 | 0.00451 | 0.11293 | 0.50487 | 0.01547 | 0.00179 | 0.49932 | 0.0106 | 0.00291 | 0.01106 | 0.00073 | 278.1 | 294.1 | 0 | 0 | 1 | 0 | 0 | 0 | 0 | 0 | 1 | 0 | 0 | 0 | 0
108211 | 6082 v1 | Oven Recipe 4 | 98.4095 | 0.00106 | 0.00227 | 0.01307 | 0.02834 | 0.0969 | 0.60305 | 0.03601 | 0.00236 | 0.61622 | 0.01434 | 0.00964 | 0.02088 | 0.00295 | 305.4 | 327.6 | 0 | 0 | 0 | 0 | 1 | 0 | 0 | 0 | 0 | 0 | 1 | 0 | 0
108212 | 6060 | Oven Recipe 1 | 98.9199 | 0.00182 | 0.00063 | 0 | 0.00967 | 0.08887 | 0.32213 | 0.00792 | 0.00187 | 0.46796 | 0.00536 | 0.00892 | 0.01867 | 0 | 233.5 | 261.9 | 1 | 0 | 0 | 0 | 0 | 0 | 0 | 1 | 0 | 0 | 0 | 0 | 0
108213 | 6082 v2 | Oven Recipe 5 | 98.3913 | 0.00115 | 0.0018 | 0.00776 | 0.03144 | 0.10085 | 0.62526 | 0.04792 | 0.00225 | 0.6153 | 0.01092 | 0.00964 | 0.01739 | 0.00541 | 293 | 314.8 | 0 | 0 | 0 | 0 | 0 | 1 | 0 | 0 | 0 | 0 | 0 | 1 | 0
108214 | 6060 | Oven Recipe 2 | 98.9623 | 0.00156 | 0.00029 | 0.00443 | 0.01657 | 0.10443 | 0.3 | 0.0109 | 0.00207 | 0.41789 | 0.0061 | 0.00631 | 0.0152 | 0.002 | 210.9 | 234.4 | 1 | 0 | 0 | 0 | 0 | 0 | 0 | 0 | 1 | 0 | 0 | 0 | 0
108215 | 6005 v1 | Oven Recipe 1 | 98.6794 | 0.00099 | 0.00188 | 0 | 0.01062 | 0.08492 | 0.52643 | 0.01398 | 0.00152 | 0.49672 | 0.01676 | 0.00547 | 0.01259 | 0.00221 | 295.7 | 318 | 0 | 0 | 1 | 0 | 0 | 0 | 0 | 1 | 0 | 0 | 0 | 0 | 0
108216 | 6063 | Oven Recipe 6 | 98.9267 | 0.00212 | 0.00117 | 0.00612 | 0.01211 | 0.08668 | 0.38258 | 0.01256 | 0.00061 | 0.41248 | 0.0112 | 0.00227 | 0.01753 | 0.00128 | 239.2 | 261.3 | 0 | 1 | 0 | 0 | 0 | 0 | 0 | 0 | 0 | 0 | 0 | 0 | 1
108217 | 6005 v2 | Oven Recipe 2 | 98.5767 | 0.00196 | 0.0022 | 0.00625 | 0.01828 | 0.07628 | 0.48233 | 0.02039 | 0.002 | 0.59031 | 0.01295 | 0.00237 | 0.01585 | 0.00315 | 280.2 | 302.5 | 0 | 0 | 0 | 1 | 0 | 0 | 0 | 0 | 1 | 0 | 0 | 0 | 0
108218 | 6082 v3 | Oven Recipe 3 | 98.2007 | 0.00165 | 0.00239 | 0.01393 | 0.03913 | 0.12434 | 0.72033 | 0.04992 | 0.00113 | 0.69204 | 0.00532 | 0.00758 | 0.02671 | 0.00854 | 337.6 | 365.4 | 0 | 0 | 0 | 0 | 0 | 0 | 1 | 0 | 0 | 1 | 0 | 0 | 0
108219 | 6060 | Oven Recipe 3 | 99.0477 | 0.00092 | 0.00101 | 0 | 0.01539 | 0.09322 | 0.3 | 0.01282 | 0.0012 | 0.41279 | 0.00374 | 0.0093 | 0.01622 | 0.00038 | 210 | 225.4 | 1 | 0 | 0 | 0 | 0 | 0 | 0 | 0 | 0 | 1 | 0 | 0 | 0
108220 | 6082 v2 | Oven Recipe 6 | 98.3158 | 0.00063 | 0.00048 | 0.00973 | 0.02336 | 0.09786 | 0.65344 | 0.04964 | 0.00148 | 0.65191 | 0.00611 | 0.00039 | 0.01713 | 0.0074 | 329.6 | 352.7 | 0 | 0 | 0 | 0 | 0 | 1 | 0 | 0 | 0 | 0 | 0 | 0 | 1
108221 | 6005 v1 | Oven Recipe 4 | 98.6459 | 0.00135 | 0.00134 | 0.00315 | 0.02333 | 0.10312 | 0.49423 | 0.03357 | 0.00203 | 0.53852 | 0.00439 | 0.00708 | 0.01319 | 0.00208 | 287.7 | 306.7 | 0 | 0 | 1 | 0 | 0 | 0 | 0 | 0 | 0 | 0 | 1 | 0 | 0
108222 | 6063 | Oven Recipe 2 | 98.8308 | 0.00188 | 0.00191 | 0.00361 | 0.00806 | 0.08297 | 0.43151 | 0.01206 | 0.00116 | 0.4477 | 0.00813 | 0.00553 | 0.01683 | 0 | 248.8 | 261.7 | 0 | 1 | 0 | 0 | 0 | 0 | 0 | 0 | 1 | 0 | 0 | 0 | 0
108223 | 6063 | Oven Recipe 3 | 98.9038 | 0.0017 | 0.00098 | 0.00313 | 0.01923 | 0.09389 | 0.4048 | 0.01334 | 0.00073 | 0.44153 | 0.00572 | 0.00586 | 0.01406 | 0.00156 | 229.5 | 250.2 | 0 | 1 | 0 | 0 | 0 | 0 | 0 | 0 | 0 | 1 | 0 | 0 | 0
108224 | 6082 v3 | Oven Recipe 2 | 98.2783 | 0.00168 | 0.00088 | 0.01061 | 0.0277 | 0.10044 | 0.68418 | 0.07599 | 0.00232 | 0.6699 | 0.00795 | 0.00999 | 0.02169 | 0.00627 | 330.3 | 356.7 | 0 | 0 | 0 | 0 | 0 | 0 | 1 | 0 | 1 | 0 | 0 | 0 | 0
108225 | 6060 | Oven Recipe 6 | 98.9785 | 0.00213 | 0.00203 | 0.00284 | 0.0042 | 0.09945 | 0.3661 | 0 | 0.00145 | 0.37436 | 0.01392 | 0.00743 | 0.02067 | 0.00083 | 225.6 | 241.6 | 1 | 0 | 0 | 0 | 0 | 0 | 0 | 0 | 0 | 0 | 0 | 0 | 1
108226 | 6063 | Oven Recipe 2 | 98.9198 | 0.00203 | 0.00253 | 0.00228 | 0.01247 | 0.09328 | 0.39431 | 0.00137 | 0.00134 | 0.45034 | 0.01156 | 0.01213 | 0.02058 | 0.00241 | 240.4 | 257.8 | 0 | 1 | 0 | 0 | 0 | 0 | 0 | 0 | 1 | 0 | 0 | 0 | 0
108227 | 6082 v1 | Oven Recipe 6 | 98.5298 | 0.0022 | 0.00116 | 0.00661 | 0.02904 | 0.11573 | 0.51563 | 0.03808 | 0.00187 | 0.56774 | 0.01 | 0.00291 | 0.01461 | 0.00466 | 301.6 | 321.4 | 0 | 0 | 0 | 0 | 1 | 0 | 0 | 0 | 0 | 0 | 0 | 0 | 1
108228 | 6060 | Oven Recipe 6 | 98.9406 | 0.00216 | 0.00046 | 0.00057 | 0.0043 | 0.10089 | 0.33243 | 0.01005 | 0.00227 | 0.40799 | 0.00477 | 0.01176 | 0.01599 | 0.00228 | 212.3 | 227.3 | 1 | 0 | 0 | 0 | 0 | 0 | 0 | 0 | 0 | 0 | 0 | 0 | 1
108229 | 6005 v1 | Oven Recipe 3 | 98.807 | 0.00194 | 0.00182 | 0 | 0.00888 | 0.09124 | 0.40866 | 0.00681 | 0.0024 | 0.48318 | 0.00607 | 0 | 0.0175 | 0 | 241.1 | 258.9 | 0 | 0 | 1 | 0 | 0 | 0 | 0 | 0 | 0 | 1 | 0 | 0 | 0
108230 | 6082 v1 | Oven Recipe 5 | 98.516 | 0.00146 | 0.00184 | 0.0147 | 0.02597 | 0.11042 | 0.54307 | 0.04402 | 0.00117 | 0.56358 | 0.01306 | 0.0076 | 0.01607 | 0.00325 | 283.8 | 302.2 | 0 | 0 | 0 | 0 | 1 | 0 | 0 | 0 | 0 | 0 | 0 | 1 | 0
108231 | 6005 v1 | Oven Recipe 2 | 98.6038 | 0.00153 | 0.00186 | 0.00203 | 0.01373 | 0.11361 | 0.4975 | 0.01905 | 0.0021 | 0.53129 | 0.0085 | 0.01049 | 0.01903 | 0.00377 | 280.9 | 303.6 | 0 | 0 | 1 | 0 | 0 | 0 | 0 | 0 | 1 | 0 | 0 | 0 | 0
108232 | 6082 v2 | Oven Recipe 4 | 98.2832 | 0.00179 | 0.00184 | 0.0143 | 0.03158 | 0.11596 | 0.61212 | 0.04504 | 0.00241 | 0.68914 | 0.01407 | 0.00368 | 0.02614 | 0.0076 | 327.5 | 361.6 | 0 | 0 | 0 | 0 | 0 | 1 | 0 | 0 | 0 | 0 | 1 | 0 | 0
108233 | 6082 v2 | Oven Recipe 5 | 98.4614 | 0.00202 | 0.00214 | 0.01006 | 0.03152 | 0.09814 | 0.59538 | 0.04013 | 0.00186 | 0.61849 | 0.01471 | 0.00664 | 0.01752 | 0.00587 | 272.7 | 297.4 | 0 | 0 | 0 | 0 | 0 | 1 | 0 | 0 | 0 | 0 | 0 | 1 | 0
108234 | 6082 v3 | Oven Recipe 6 | 98.2251 | 0.0016 | 0.00173 | 0.0114 | 0.03393 | 0.10324 | 0.72578 | 0.06944 | 0.0008 | 0.66852 | 0.00415 | 0.01249 | 0.02001 | 0.01085 | 344.9 | 377.5 | 0 | 0 | 0 | 0 | 0 | 0 | 1 | 0 | 0 | 0 | 0 | 0 | 1
108235 | 6060 | Oven Recipe 3 | 98.9914 | 0.00138 | 0.00033 | 0.00224 | 0.01354 | 0.08667 | 0.3 | 0.00485 | 0.00095 | 0.38887 | 0.01271 | 0.00662 | 0.01656 | 0.00197 | 210 | 224.9 | 1 | 0 | 0 | 0 | 0 | 0 | 0 | 0 | 0 | 1 | 0 | 0 | 0
108236 | 6005 v2 | Oven Recipe 5 | 98.621 | 0.00186 | 0.00231 | 0.00593 | 0.02012 | 0.10272 | 0.54433 | 0.03174 | 0.00082 | 0.48671 | 0.01431 | 0.01327 | 0.01722 | 0.0037 | 263.3 | 280.4 | 0 | 0 | 0 | 1 | 0 | 0 | 0 | 0 | 0 | 0 | 0 | 1 | 0
108237 | 6063 | Oven Recipe 5 | 98.822 | 0.00228 | 0.00284 | 0 | 0.0093 | 0.08691 | 0.49112 | 0.01101 | 0.00094 | 0.36147 | 0.0072 | 0.01362 | 0.01624 | 0.00133 | 243.9 | 255.9 | 0 | 1 | 0 | 0 | 0 | 0 | 0 | 0 | 0 | 0 | 0 | 1 | 0
108238 | 6060 | Oven Recipe 3 | 99.0067 | 0.00119 | 0.00072 | 0.00529 | 0.01136 | 0.08196 | 0.3 | 0.0118 | 0.00158 | 0.38728 | 0.01029 | 0.00618 | 0.01625 | 0.00213 | 210 | 233.2 | 1 | 0 | 0 | 0 | 0 | 0 | 0 | 0 | 0 | 1 | 0 | 0 | 0
108239 | 6060 | Oven Recipe 2 | 98.8899 | 0.00155 | 0.00105 | 0.00284 | 0.01502 | 0.09379 | 0.36445 | 0.02429 | 0.00164 | 0.41981 | 0.00856 | 0.00844 | 0.01363 | 0.00012 | 230 | 258.6 | 1 | 0 | 0 | 0 | 0 | 0 | 0 | 0 | 1 | 0 | 0 | 0 | 0
108240 | 6005 v2 | Oven Recipe 1 | 98.4954 | 0.00213 | 0.00171 | 0.00672 | 0.01933 | 0.09832 | 0.54815 | 0.03476 | 0.00108 | 0.56775 | 0.01064 | 0.00956 | 0.01991 | 0.00174 | 306.6 | 334.2 | 0 | 0 | 0 | 1 | 0 | 0 | 0 | 1 | 0 | 0 | 0 | 0 | 0
108241 | 6082 v3 | Oven Recipe 5 | 98.2573 | 0.00175 | 0.00226 | 0.01329 | 0.03724 | 0.09549 | 0.67682 | 0.05738 | 0.00132 | 0.64855 | 0.00913 | 0.00318 | 0.02015 | 0.00759 | 336.3 | 356 | 0 | 0 | 0 | 0 | 0 | 0 | 1 | 0 | 0 | 0 | 0 | 1 | 0
108242 | 6005 v1 | Oven Recipe 5 | 98.7321 | 0.00127 | 0.00184 | 0.00257 | 0.01025 | 0.09348 | 0.4442 | 0.01717 | 0.00119 | 0.55795 | 0.00827 | 0.0121 | 0.00812 | 0.00066 | 260.7 | 281 | 0 | 0 | 1 | 0 | 0 | 0 | 0 | 0 | 0 | 0 | 0 | 1 | 0
108243 | 6063 | Oven Recipe 4 | 98.8606 | 0.00162 | 0.00155 | 0.00325 | 0.01558 | 0.08923 | 0.39564 | 0.01143 | 0.0019 | 0.41387 | 0.01479 | 0.00679 | 0.02507 | 0.00271 | 248 | 276.1 | 0 | 1 | 0 | 0 | 0 | 0 | 0 | 0 | 0 | 0 | 1 | 0 | 0
108244 | 6060 | Oven Recipe 2 | 98.9996 | 0.00159 | 0.00177 | 0.00431 | 0.01271 | 0.09899 | 0.336 | 0.01861 | 0.00134 | 0.3852 | 0.0046 | 0.00735 | 0.01762 | 0.00236 | 232.9 | 257.9 | 1 | 0 | 0 | 0 | 0 | 0 | 0 | 0 | 1 | 0 | 0 | 0 | 0
108245 | 6063 | Oven Recipe 2 | 98.8525 | 0.00155 | 0.00054 | 0.00457 | 0.01115 | 0.0889 | 0.41562 | 0.00874 | 0.00177 | 0.42613 | 0.01419 | 0.00495 | 0.02118 | 0.00156 | 238.6 | 260.2 | 0 | 1 | 0 | 0 | 0 | 0 | 0 | 0 | 1 | 0 | 0 | 0 | 0
108246 | 6063 | Oven Recipe 2 | 98.8743 | 0.00175 | 0.00107 | 0.00497 | 0.01127 | 0.09 | 0.42143 | 0.00149 | 0.00118 | 0.43667 | 0.00997 | 0.00952 | 0.01698 | 0.00266 | 256.3 | 279.1 | 0 | 1 | 0 | 0 | 0 | 0 | 0 | 0 | 1 | 0 | 0 | 0 | 0
108247 | 6082 v3 | Oven Recipe 3 | 98.1728 | 0.00172 | 0.00207 | 0.01436 | 0.03115 | 0.10797 | 0.76498 | 0.06466 | 0.00108 | 0.63635 | 0.01014 | 0.00782 | 0.01603 | 0.01046 | 345.1 | 362.2 | 0 | 0 | 0 | 0 | 0 | 0 | 1 | 0 | 0 | 1 | 0 | 0 | 0
108248 | 6060 | Oven Recipe 6 | 98.9242 | 0.00124 | 0.00056 | 0 | 0.00908 | 0.1092 | 0.33249 | 0 | 0.00237 | 0.42145 | 0.00823 | 0.00376 | 0.02078 | 0.00363 | 222.8 | 240.1 | 1 | 0 | 0 | 0 | 0 | 0 | 0 | 0 | 0 | 0 | 0 | 0 | 1
108249 | 6063 | Oven Recipe 4 | 98.9835 | 0.00116 | 0.00073 | 0.00214 | 0.01592 | 0.07576 | 0.32981 | 0.00203 | 0.00103 | 0.44966 | 0.01096 | 0.00814 | 0.0183 | 0.00099 | 239.7 | 266.3 | 0 | 1 | 0 | 0 | 0 | 0 | 0 | 0 | 0 | 0 | 1 | 0 | 0
108250 | 6005 v2 | Oven Recipe 2 | 98.5991 | 0.00212 | 0.001 | 0.00778 | 0.00591 | 0.11034 | 0.49256 | 0.04374 | 0.00159 | 0.53342 | 0.00791 | 0.00896 | 0.01446 | 0.00032 | 285.5 | 310.5 | 0 | 0 | 0 | 1 | 0 | 0 | 0 | 0 | 1 | 0 | 0 | 0 | 0
108251 | 6082 v2 | Oven Recipe 5 | 98.3062 | 0.00219 | 0.00273 | 0.01818 | 0.03101 | 0.11797 | 0.64856 | 0.05296 | 0.00206 | 0.63017 | 0.01092 | 0.00982 | 0.02081 | 0.00604 | 294.2 | 315.3 | 0 | 0 | 0 | 0 | 0 | 1 | 0 | 0 | 0 | 0 | 0 | 1 | 0
108252 | 6005 v1 | Oven Recipe 1 | 98.6589 | 0.00123 | 0.00219 | 0.00241 | 0.01866 | 0.10337 | 0.47439 | 0.01264 | 0.00142 | 0.55947 | 0.00899 | 0.0063 | 0.01149 | 0.0027 | 292.3 | 319 | 0 | 0 | 1 | 0 | 0 | 0 | 0 | 1 | 0 | 0 | 0 | 0 | 0
108253 | 6082 v3 | Oven Recipe 4 | 98.132 | 0.00184 | 0.00201 | 0.01554 | 0.03596 | 0.12245 | 0.71565 | 0.06289 | 0.00203 | 0.72866 | 0.01098 | 0.00396 | 0.02374 | 0.00897 | 362.9 | 398.5 | 0 | 0 | 0 | 0 | 0 | 0 | 1 | 0 | 0 | 0 | 1 | 0 | 0
108254 | 6082 v3 | Oven Recipe 3 | 98.2596 | 0.00174 | 0.00039 | 0.01123 | 0.04056 | 0.10616 | 0.68353 | 0.06068 | 0.00139 | 0.68485 | 0.00324 | 0.00293 | 0.02099 | 0.00455 | 322.1 | 345.8 | 0 | 0 | 0 | 0 | 0 | 0 | 1 | 0 | 0 | 1 | 0 | 0 | 0
108255 | 6082 v1 | Oven Recipe 5 | 98.47 | 0.00138 | 0.00253 | 0.00979 | 0.02744 | 0.11541 | 0.60446 | 0.05076 | 0.00058 | 0.58329 | 0.01059 | 0.00546 | 0.01057 | 0.00662 | 270.6 | 291.7 | 0 | 0 | 0 | 0 | 1 | 0 | 0 | 0 | 0 | 0 | 0 | 1 | 0
108256 | 6082 v3 | Oven Recipe 5 | 98.3092 | 0.00171 | 0.00088 | 0.01551 | 0.04125 | 0.12896 | 0.62894 | 0.05581 | 0.00179 | 0.63131 | 0.00976 | 0.00966 | 0.02221 | 0.00636 | 321.3 | 341.1 | 0 | 0 | 0 | 0 | 0 | 0 | 1 | 0 | 0 | 0 | 0 | 1 | 0
108257 | 6082 v3 | Oven Recipe 6 | 98.2409 | 0.00123 | 0.00174 | 0.01916 | 0.0396 | 0.10587 | 0.66239 | 0.06909 | 0.00219 | 0.67176 | 0.00517 | 0.00935 | 0.01892 | 0.00722 | 329.1 | 352.3 | 0 | 0 | 0 | 0 | 0 | 0 | 1 | 0 | 0 | 0 | 0 | 0 | 1
108258 | 6060 | Oven Recipe 4 | 98.9987 | 0.00161 | 0.00099 | 0.00081 | 0.0071 | 0.08862 | 0.30432 | 0 | 0.001 | 0.42294 | 0.01183 | 0.00923 | 0.00287 | 0 | 242.7 | 264.7 | 1 | 0 | 0 | 0 | 0 | 0 | 0 | 0 | 0 | 0 | 1 | 0 | 0
108259 | 6005 v1 | Oven Recipe 1 | 98.5951 | 0.00146 | 0.00203 | 0.00571 | 0.01275 | 0.11722 | 0.50124 | 0.02277 | 0.00153 | 0.55571 | 0.01385 | 0.00489 | 0.02042 | 0.00198 | 284.3 | 311.3 | 0 | 0 | 1 | 0 | 0 | 0 | 0 | 1 | 0 | 0 | 0 | 0 | 0
108260 | 6005 v1 | Oven Recipe 2 | 98.7285 | 0.00104 | 0.00113 | 0.00536 | 0.0082 | 0.10155 | 0.4404 | 0.01916 | 0.00144 | 0.50755 | 0.00618 | 0.01052 | 0.0065 | 0 | 276.4 | 298.9 | 0 | 0 | 1 | 0 | 0 | 0 | 0 | 0 | 1 | 0 | 0 | 0 | 0
108261 | 6063 | Oven Recipe 6 | 98.9684 | 0.002 | 0.00095 | 0 | 0.0095 | 0.10524 | 0.35825 | 0.01635 | 0.00143 | 0.39912 | 0.00091 | 0.009 | 0.01998 | 0.00091 | 228.6 | 243 | 0 | 1 | 0 | 0 | 0 | 0 | 0 | 0 | 0 | 0 | 0 | 0 | 1
108262 | 6005 v2 | Oven Recipe 5 | 98.5785 | 0.00151 | 0.00067 | 0.00909 | 0.01893 | 0.09809 | 0.55573 | 0.01551 | 0.00261 | 0.48726 | 0.00565 | 0.01366 | 0.01828 | 0.00261 | 261.6 | 280.3 | 0 | 0 | 0 | 1 | 0 | 0 | 0 | 0 | 0 | 0 | 0 | 1 | 0
108263 | 6082 v2 | Oven Recipe 5 | 98.3706 | 0.00209 | 0.00138 | 0.01515 | 0.03204 | 0.13094 | 0.64068 | 0.05486 | 0.00088 | 0.60037 | 0.00903 | 0 | 0.01953 | 0.00566 | 289.7 | 312.8 | 0 | 0 | 0 | 0 | 0 | 1 | 0 | 0 | 0 | 0 | 0 | 1 | 0
108264 | 6005 v2 | Oven Recipe 2 | 98.3672 | 0.00177 | 0.00222 | 0.00283 | 0.01128 | 0.13162 | 0.62056 | 0.0411 | 0.00065 | 0.58143 | 0.00655 | 0.01014 | 0.01717 | 0.00098 | 297.7 | 326.5 | 0 | 0 | 0 | 1 | 0 | 0 | 0 | 0 | 1 | 0 | 0 | 0 | 0
108265 | 6005 v1 | Oven Recipe 6 | 98.7406 | 0.00099 | 0.00246 | 0 | 0.01762 | 0.09958 | 0.47857 | 0.01974 | 0.00137 | 0.48589 | 0.00189 | 0.00791 | 0.01485 | 0 | 270.4 | 291.6 | 0 | 0 | 1 | 0 | 0 | 0 | 0 | 0 | 0 | 0 | 0 | 0 | 1
108266 | 6063 | Oven Recipe 5 | 98.9358 | 0.00202 | 0.00033 | 0.00504 | 0.00971 | 0.07651 | 0.32881 | 0 | 0.00188 | 0.4311 | 0.00767 | 0.00904 | 0.0143 | 0.00168 | 212.6 | 235.4 | 0 | 1 | 0 | 0 | 0 | 0 | 0 | 0 | 0 | 0 | 0 | 1 | 0
108267 | 6005 v2 | Oven Recipe 4 | 98.5004 | 0.00189 | 0.00106 | 0.00486 | 0.01624 | 0.12306 | 0.54827 | 0.02205 | 0.00053 | 0.56617 | 0.00632 | 0.00742 | 0.01809 | 0.0029 | 303.8 | 324.3 | 0 | 0 | 0 | 1 | 0 | 0 | 0 | 0 | 0 | 0 | 1 | 0 | 0
108268 | 6005 v1 | Oven Recipe 4 | 98.625 | 0.00184 | 0.0019 | 0.00212 | 0.00903 | 0.08679 | 0.51436 | 0.01715 | 0.00193 | 0.55812 | 0.00997 | 0.01434 | 0.01467 | 0.00289 | 294.2 | 322.1 | 0 | 0 | 1 | 0 | 0 | 0 | 0 | 0 | 0 | 0 | 1 | 0 | 0
108269 | 6082 v2 | Oven Recipe 2 | 98.313 | 0.00194 | 0.00169 | 0.0108 | 0.02377 | 0.10373 | 0.7014 | 0.04989 | 0.00152 | 0.62349 | 0.01224 | 0.00292 | 0.03227 | 0.00948 | 329.2 | 352.3 | 0 | 0 | 0 | 0 | 0 | 1 | 0 | 0 | 1 | 0 | 0 | 0 | 0
108270 | 6063 | Oven Recipe 3 | 98.8446 | 0.00182 | 0.00215 | 0.01026 | 0.01413 | 0.09963 | 0.41396 | 0.0139 | 0.00124 | 0.43993 | 0.01074 | 0.00488 | 0.01804 | 0.00039 | 238.6 | 252.5 | 0 | 1 | 0 | 0 | 0 | 0 | 0 | 0 | 0 | 1 | 0 | 0 | 0
108271 | 6005 v2 | Oven Recipe 2 | 98.6331 | 0.00089 | 0.00183 | 0.00285 | 0.00763 | 0.09573 | 0.50098 | 0.02865 | 0.00261 | 0.58203 | 0.00885 | 0.0061 | 0.02362 | 0.00174 | 290.2 | 319 | 0 | 0 | 0 | 1 | 0 | 0 | 0 | 0 | 1 | 0 | 0 | 0 | 0
108272 | 6005 v1 | Oven Recipe 2 | 98.6258 | 0.00107 | 0.0025 | 0 | 0.00514 | 0.11511 | 0.53456 | 0.03002 | 0.00131 | 0.52491 | 0.00682 | 0.00489 | 0.00999 | 0 | 277.8 | 305.3 | 0 | 0 | 1 | 0 | 0 | 0 | 0 | 0 | 1 | 0 | 0 | 0 | 0
108273 | 6082 v3 | Oven Recipe 4 | 98.2723 | 0.00095 | 0.00235 | 0.01301 | 0.03743 | 0.1152 | 0.59937 | 0.07162 | 0.00162 | 0.68048 | 0.00213 | 0.00793 | 0.0232 | 0.00773 | 329 | 358.8 | 0 | 0 | 0 | 0 | 0 | 0 | 1 | 0 | 0 | 0 | 1 | 0 | 0
108274 | 6082 v1 | Oven Recipe 4 | 98.413 | 0.00139 | 0.00229 | 0.00543 | 0.0241 | 0.11413 | 0.5586 | 0.02627 | 0.00082 | 0.65105 | 0.01456 | 0.00797 | 0.01279 | 0.00342 | 310.9 | 335.6 | 0 | 0 | 0 | 0 | 1 | 0 | 0 | 0 | 0 | 0 | 1 | 0 | 0
108275 | 6082 v2 | Oven Recipe 2 | 98.2572 | 0.00086 | 0.00176 | 0.00843 | 0.03266 | 0.09095 | 0.74054 | 0.05434 | 0.0018 | 0.63175 | 0.0098 | 0.01143 | 0.02429 | 0.00209 | 330.5 | 355.5 | 0 | 0 | 0 | 0 | 0 | 1 | 0 | 0 | 1 | 0 | 0 | 0 | 0
108276 | 6005 v2 | Oven Recipe 2 | 98.6036 | 0.00171 | 0.00148 | 0.00616 | 0.01561 | 0.10629 | 0.53265 | 0.02474 | 0.00077 | 0.53315 | 0.00968 | 0.00881 | 0.0116 | 0.00185 | 274.1 | 293.5 | 0 | 0 | 0 | 1 | 0 | 0 | 0 | 0 | 1 | 0 | 0 | 0 | 0
108277 | 6082 v2 | Oven Recipe 6 | 98.352 | 0.0014 | 0.00063 | 0.00608 | 0.02836 | 0.09733 | 0.58319 | 0.06573 | 0.00169 | 0.6427 | 0.01151 | 0.00749 | 0.01925 | 0.00572 | 314.8 | 335.3 | 0 | 0 | 0 | 0 | 0 | 1 | 0 | 0 | 0 | 0 | 0 | 0 | 1
108278 | 6082 v1 | Oven Recipe 6 | 98.4283 | 0.00199 | 0.00102 | 0.01578 | 0.03326 | 0.10847 | 0.55838 | 0.06372 | 0.00061 | 0.59446 | 0.00683 | 0.01107 | 0.01892 | 0.00411 | 309.7 | 337.8 | 0 | 0 | 0 | 0 | 1 | 0 | 0 | 0 | 0 | 0 | 0 | 0 | 1
108279 | 6082 v1 | Oven Recipe 1 | 98.473 | 0.00175 | 0.00106 | 0.00698 | 0.02135 | 0.08369 | 0.56399 | 0.03691 | 0.00097 | 0.62696 | 0.012 | 0.00873 | 0.01857 | 0.00436 | 307.1 | 338.6 | 0 | 0 | 0 | 0 | 1 | 0 | 0 | 1 | 0 | 0 | 0 | 0 | 0
108280 | 6060 | Oven Recipe 4 | 99.0388 | 0.001 | 0.0012 | 0 | 0.00482 | 0.09641 | 0.30696 | 0.01637 | 0.00148 | 0.43612 | 0.01142 | 0.0104 | 0.01504 | 0 | 226.7 | 247.2 | 1 | 0 | 0 | 0 | 0 | 0 | 0 | 0 | 0 | 0 | 1 | 0 | 0
108281 | 6082 v1 | Oven Recipe 4 | 98.4144 | 0.00154 | 0.00117 | 0.00982 | 0.02638 | 0.09746 | 0.53159 | 0.04582 | 0.0015 | 0.61351 | 0.01244 | 0.0076 | 0.01958 | 0.00051 | 297.9 | 328 | 0 | 0 | 0 | 0 | 1 | 0 | 0 | 0 | 0 | 0 | 1 | 0 | 0
108282 | 6060 | Oven Recipe 5 | 99.0749 | 0.00181 | 0.0021 | 0.00066 | 0 | 0.07729 | 0.3 | 0.01962 | 0.00216 | 0.37769 | 0.01161 | 0.0013 | 0.01965 | 0.00117 | 210 | 229.9 | 1 | 0 | 0 | 0 | 0 | 0 | 0 | 0 | 0 | 0 | 0 | 1 | 0
108283 | 6005 v1 | Oven Recipe 2 | 98.6151 | 0.00202 | 0.00133 | 0.0016 | 0.01006 | 0.08897 | 0.5558 | 0.00417 | 0.00192 | 0.49765 | 0.01243 | 0.01189 | 0.01468 | 0.00201 | 298.4 | 324.8 | 0 | 0 | 1 | 0 | 0 | 0 | 0 | 0 | 1 | 0 | 0 | 0 | 0
108284 | 6063 | Oven Recipe 6 | 98.7095 | 0.00194 | 0.00187 | 0.00056 | 0.01184 | 0.09002 | 0.49226 | 9e-05 | 0.00056 | 0.50012 | 0.01175 | 0.00312 | 0.01281 | 0 | 260.1 | 280.1 | 0 | 1 | 0 | 0 | 0 | 0 | 0 | 0 | 0 | 0 | 0 | 0 | 1
108285 | 6005 v1 | Oven Recipe 4 | 98.7206 | 0.00159 | 0.00189 | 0 | 0.01403 | 0.0925 | 0.41827 | 0.01882 | 0.00209 | 0.57038 | 0.00769 | 0.00784 | 0.00878 | 0 | 267 | 295.4 | 0 | 0 | 1 | 0 | 0 | 0 | 0 | 0 | 0 | 0 | 1 | 0 | 0
108286 | 6082 v2 | Oven Recipe 3 | 98.3497 | 0.00131 | 0.00138 | 0.01126 | 0.0259 | 0.11661 | 0.70661 | 0.04661 | 0.00189 | 0.62406 | 0.00927 | 0.00996 | 0.02482 | 0.00199 | 326 | 347.5 | 0 | 0 | 0 | 0 | 0 | 1 | 0 | 0 | 0 | 1 | 0 | 0 | 0
108287 | 6063 | Oven Recipe 2 | 99.0491 | 0.00121 | 0.00095 | 0.0028 | 0.01095 | 0.08883 | 0.3 | 0.00409 | 0.00166 | 0.39722 | 0.00955 | 0.00702 | 0.01922 | 0.0034 | 228.8 | 247.1 | 0 | 1 | 0 | 0 | 0 | 0 | 0 | 0 | 1 | 0 | 0 | 0 | 0
108288 | 6063 | Oven Recipe 6 | 98.8599 | 0.00149 | 0.00154 | 0.00094 | 0.01754 | 0.07745 | 0.41624 | 0.00303 | 0.00133 | 0.4171 | 0.00661 | 0.00641 | 0.01373 | 0.00105 | 246 | 263.5 | 0 | 1 | 0 | 0 | 0 | 0 | 0 | 0 | 0 | 0 | 0 | 0 | 1
108289 | 6082 v3 | Oven Recipe 5 | 98.3044 | 0.0019 | 0.00195 | 0.01213 | 0.03481 | 0.12858 | 0.64769 | 0.05943 | 0.00127 | 0.64974 | 0.01054 | 0.01535 | 0.01721 | 0.00855 | 306.9 | 336.4 | 0 | 0 | 0 | 0 | 0 | 0 | 1 | 0 | 0 | 0 | 0 | 1 | 0
108290 | 6082 v3 | Oven Recipe 2 | 98.1802 | 0.00184 | 0.00088 | 0.01196 | 0.03755 | 0.09208 | 0.74803 | 0.05368 | 0.00099 | 0.67329 | 0.00453 | 0.00772 | 0.02271 | 0.00846 | 332.6 | 359.4 | 0 | 0 | 0 | 0 | 0 | 0 | 1 | 0 | 1 | 0 | 0 | 0 | 0
108291 | 6060 | Oven Recipe 2 | 99.0106 | 0.00195 | 0.00223 | 0.00408 | 0.01832 | 0.08052 | 0.32805 | 0.01053 | 0.00201 | 0.37068 | 0.01522 | 0.00736 | 0.01538 | 0.00023 | 227.8 | 249.1 | 1 | 0 | 0 | 0 | 0 | 0 | 0 | 0 | 1 | 0 | 0 | 0 | 0
108292 | 6063 | Oven Recipe 5 | 98.8379 | 0.00241 | 0.00208 | 0.00578 | 0.01699 | 0.11652 | 0.40869 | 0.00662 | 0.00244 | 0.43152 | 0.0072 | 0.01291 | 0.01482 | 0 | 220.2 | 243.3 | 0 | 1 | 0 | 0 | 0 | 0 | 0 | 0 | 0 | 0 | 0 | 1 | 0
108293 | 6063 | Oven Recipe 6 | 98.8344 | 0.00129 | 0.00211 | 0.00306 | 0.01778 | 0.09594 | 0.34091 | 0.00035 | 0.00149 | 0.46321 | 0.01595 | 0.01075 | 0.01906 | 0 | 230.2 | 247.6 | 0 | 1 | 0 | 0 | 0 | 0 | 0 | 0 | 0 | 0 | 0 | 0 | 1
108294 | 6082 v1 | Oven Recipe 3 | 98.5039 | 0.00163 | 0.00136 | 0.01381 | 0.02767 | 0.08969 | 0.58675 | 0.05046 | 0.00158 | 0.5699 | 0.00455 | 0.01181 | 0.01994 | 0.00454 | 291.8 | 313.2 | 0 | 0 | 0 | 0 | 1 | 0 | 0 | 0 | 0 | 1 | 0 | 0 | 0
108295 | 6060 | Oven Recipe 1 | 98.9413 | 0.00124 | 0.00155 | 0.00844 | 0 | 0.08088 | 0.31021 | 0.00528 | 0.00207 | 0.43875 | 0.01254 | 0.0073 | 0.01848 | 0 | 225.6 | 251.8 | 1 | 0 | 0 | 0 | 0 | 0 | 0 | 1 | 0 | 0 | 0 | 0 | 0
108296 | 6005 v1 | Oven Recipe 4 | 98.5665 | 0.002 | 0.00174 | 0 | 0.00893 | 0.11132 | 0.58691 | 0.01319 | 0.00076 | 0.52803 | 0.01091 | 0.00289 | 0.01694 | 0.00179 | 290.3 | 317.9 | 0 | 0 | 1 | 0 | 0 | 0 | 0 | 0 | 0 | 0 | 1 | 0 | 0
108297 | 6005 v2 | Oven Recipe 4 | 98.6245 | 0.0016 | 0.00247 | 0.00285 | 0.01788 | 0.10685 | 0.49046 | 0.03739 | 0.00205 | 0.53686 | 0.00509 | 0.01116 | 0.0111 | 0.00049 | 283.8 | 305.7 | 0 | 0 | 0 | 1 | 0 | 0 | 0 | 0 | 0 | 0 | 1 | 0 | 0
108298 | 6005 v2 | Oven Recipe 1 | 98.5788 | 0.00157 | 0.00136 | 0.01416 | 0.02662 | 0.09457 | 0.49625 | 0.03033 | 0.00161 | 0.58477 | 0.01158 | 0.00327 | 0.02044 | 0.00299 | 293.9 | 316.2 | 0 | 0 | 0 | 1 | 0 | 0 | 0 | 1 | 0 | 0 | 0 | 0 | 0
108299 | 6060 | Oven Recipe 6 | 98.9733 | 0.0018 | 0.00077 | 0.00144 | 0.01627 | 0.08766 | 0.36203 | 0.0068 | 0.00145 | 0.41366 | 0.01433 | 0.00284 | 0.01233 | 0.00151 | 228.3 | 250.4 | 1 | 0 | 0 | 0 | 0 | 0 | 0 | 0 | 0 | 0 | 0 | 0 | 1
108300 | 6005 v1 | Oven Recipe 5 | 98.825 | 0.00207 | 0.00181 | 0.00687 | 0.01622 | 0.0962 | 0.44045 | 0.0185 | 0.00163 | 0.46491 | 0.00635 | 0.01095 | 0.00427 | 0.00046 | 230.9 | 248.1 | 0 | 0 | 1 | 0 | 0 | 0 | 0 | 0 | 0 | 0 | 0 | 1 | 0
108301 | 6063 | Oven Recipe 6 | 98.8432 | 0.00206 | 0.00089 | 0.00271 | 0.01371 | 0.09408 | 0.40753 | 0.01017 | 0.00253 | 0.44519 | 0.00977 | 0.00928 | 0.0172 | 0.00146 | 239.8 | 259.4 | 0 | 1 | 0 | 0 | 0 | 0 | 0 | 0 | 0 | 0 | 0 | 0 | 1
108302 | 6082 v1 | Oven Recipe 4 | 98.4732 | 0.00147 | 0.00079 | 0.00678 | 0.02065 | 0.11067 | 0.50461 | 0.04603 | 0.00125 | 0.61368 | 0.00449 | 0.01349 | 0.01597 | 0.00652 | 310.8 | 341.8 | 0 | 0 | 0 | 0 | 1 | 0 | 0 | 0 | 0 | 0 | 1 | 0 | 0
108303 | 6005 v2 | Oven Recipe 3 | 98.659 | 0.00185 | 0.00201 | 0.00815 | 0.01474 | 0.10198 | 0.59125 | 0.03184 | 0.00144 | 0.49164 | 0.00311 | 0.00241 | 0.01645 | 0.00442 | 267 | 280.3 | 0 | 0 | 0 | 1 | 0 | 0 | 0 | 0 | 0 | 1 | 0 | 0 | 0
108304 | 6005 v2 | Oven Recipe 1 | 98.6172 | 0.00129 | 0.00114 | 0.00266 | 0.01451 | 0.09844 | 0.52895 | 0.02808 | 0.00224 | 0.56751 | 0.01448 | 0 | 0.01894 | 0.00195 | 305.7 | 336.9 | 0 | 0 | 0 | 1 | 0 | 0 | 0 | 1 | 0 | 0 | 0 | 0 | 0
108305 | 6005 v1 | Oven Recipe 1 | 98.6254 | 0.00122 | 0.00155 | 0.0039 | 0 | 0.09394 | 0.53808 | 0.01275 | 0.00256 | 0.50608 | 0.01097 | 0.00681 | 0.01915 | 0.00354 | 280.2 | 302.2 | 0 | 0 | 1 | 0 | 0 | 0 | 0 | 1 | 0 | 0 | 0 | 0 | 0
108306 | 6060 | Oven Recipe 2 | 98.8748 | 0.00124 | 0.00063 | 0.00424 | 0.00207 | 0.10732 | 0.43097 | 0 | 0.00129 | 0.38564 | 0.00352 | 0.00866 | 0.01276 | 0.00035 | 235.8 | 257.5 | 1 | 0 | 0 | 0 | 0 | 0 | 0 | 0 | 1 | 0 | 0 | 0 | 0
108307 | 6005 v2 | Oven Recipe 5 | 98.621 | 0.0019 | 0.00241 | 0.00577 | 0.01409 | 0.09252 | 0.53793 | 0.02168 | 0.00142 | 0.51898 | 0.00792 | 0.01284 | 0.01174 | 0.00179 | 264.3 | 287.6 | 0 | 0 | 0 | 1 | 0 | 0 | 0 | 0 | 0 | 0 | 0 | 1 | 0
108308 | 6063 | Oven Recipe 5 | 98.8695 | 0.0013 | 0.00091 | 0 | 0.01215 | 0.10542 | 0.38292 | 0 | 0.0014 | 0.46698 | 0.00758 | 0.00691 | 0.01569 | 4e-05 | 213.7 | 236.7 | 0 | 1 | 0 | 0 | 0 | 0 | 0 | 0 | 0 | 0 | 0 | 1 | 0
108309 | 6082 v3 | Oven Recipe 5 | 98.1846 | 0.00137 | 0.00125 | 0.01527 | 0.03211 | 0.10878 | 0.69999 | 0.06094 | 0.00136 | 0.72464 | 0.00392 | 0.00447 | 0.02499 | 0.00668 | 317.8 | 343.5 | 0 | 0 | 0 | 0 | 0 | 0 | 1 | 0 | 0 | 0 | 0 | 1 | 0
108310 | 6060 | Oven Recipe 3 | 98.9455 | 0.00169 | 0.00176 | 0.00081 | 0.00914 | 0.07218 | 0.33111 | 0.01439 | 0.00124 | 0.35318 | 0.01619 | 0.0134 | 0.01694 | 0 | 210 | 233.7 | 1 | 0 | 0 | 0 | 0 | 0 | 0 | 0 | 0 | 1 | 0 | 0 | 0
108311 | 6060 | Oven Recipe 3 | 98.8626 | 0.00147 | 0.00219 | 0.00925 | 0.0092 | 0.09354 | 0.47773 | 0.00699 | 0.00072 | 0.35305 | 0.01344 | 0.0064 | 0.01545 | 0.00274 | 224 | 244.5 | 1 | 0 | 0 | 0 | 0 | 0 | 0 | 0 | 0 | 1 | 0 | 0 | 0
108312 | 6082 v3 | Oven Recipe 5 | 98.3021 | 0.00119 | 0.00213 | 0.02083 | 0.03909 | 0.12516 | 0.6553 | 0.07071 | 0.00132 | 0.62503 | 0.01035 | 0.00688 | 0.02867 | 0.00647 | 317.2 | 341.7 | 0 | 0 | 0 | 0 | 0 | 0 | 1 | 0 | 0 | 0 | 0 | 1 | 0
108313 | 6082 v2 | Oven Recipe 6 | 98.3021 | 0.00135 | 0.00096 | 0.01166 | 0.02643 | 0.08303 | 0.71602 | 0.04764 | 0.00181 | 0.63213 | 0.00914 | 0.01474 | 0.02327 | 0.00486 | 340.8 | 366.5 | 0 | 0 | 0 | 0 | 0 | 1 | 0 | 0 | 0 | 0 | 0 | 0 | 1
108314 | 6082 v2 | Oven Recipe 1 | 98.3977 | 0.00152 | 0.00152 | 0.008 | 0.02362 | 0.09325 | 0.60115 | 0.0443 | 0.00193 | 0.65762 | 0.00064 | 0.01225 | 0.02341 | 0.00695 | 331.9 | 358.1 | 0 | 0 | 0 | 0 | 0 | 1 | 0 | 1 | 0 | 0 | 0 | 0 | 0
108315 | 6005 v1 | Oven Recipe 2 | 98.6677 | 0.002 | 0.00093 | 0.00281 | 0.0143 | 0.1039 | 0.4972 | 0.01128 | 0.00189 | 0.534 | 0.00503 | 0.01207 | 0.02059 | 0 | 284.2 | 312.8 | 0 | 0 | 1 | 0 | 0 | 0 | 0 | 0 | 1 | 0 | 0 | 0 | 0
108316 | 6063 | Oven Recipe 6 | 98.8178 | 0.00219 | 0.00137 | 0.00427 | 0.00572 | 0.07949 | 0.43679 | 0.01197 | 0.00127 | 0.43229 | 0.00548 | 0.00641 | 0.01476 | 0 | 249.6 | 269 | 0 | 1 | 0 | 0 | 0 | 0 | 0 | 0 | 0 | 0 | 0 | 0 | 1
108317 | 6082 v3 | Oven Recipe 1 | 98.1824 | 0.00147 | 0.00271 | 0.01836 | 0.03754 | 0.12118 | 0.70762 | 0.0606 | 0.00146 | 0.68991 | 0.01274 | 0.0058 | 0.02246 | 0.00573 | 358.8 | 389.2 | 0 | 0 | 0 | 0 | 0 | 0 | 1 | 1 | 0 | 0 | 0 | 0 | 0
108318 | 6060 | Oven Recipe 6 | 98.8832 | 0.00213 | 0.00124 | 0.00085 | 0.01133 | 0.09842 | 0.4206 | 0.00495 | 0.00166 | 0.43343 | 0.01404 | 0.0048 | 0.01261 | 0.00057 | 246 | 258 | 1 | 0 | 0 | 0 | 0 | 0 | 0 | 0 | 0 | 0 | 0 | 0 | 1
108319 | 6060 | Oven Recipe 4 | 99.0338 | 0.00125 | 0.001 | 0.00671 | 0.01154 | 0.11034 | 0.30096 | 0.00043 | 0.00238 | 0.39608 | 0.00802 | 0.00635 | 0.01051 | 0 | 235.6 | 260.8 | 1 | 0 | 0 | 0 | 0 | 0 | 0 | 0 | 0 | 0 | 1 | 0 | 0
108320 | 6060 | Oven Recipe 3 | 98.992 | 0.00138 | 0.0011 | 0.00179 | 0.01103 | 0.09822 | 0.37784 | 0.00776 | 0.00237 | 0.36208 | 0.00992 | 0.01171 | 0.01015 | 0.00264 | 222.9 | 240.6 | 1 | 0 | 0 | 0 | 0 | 0 | 0 | 0 | 0 | 1 | 0 | 0 | 0
108321 | 6063 | Oven Recipe 4 | 98.7363 | 0.00178 | 0.00132 | 0.00657 | 0.0149 | 0.09176 | 0.47328 | 0.01066 | 0.00226 | 0.47793 | 0.00988 | 0.01242 | 0.01751 | 0.00175 | 262.3 | 284.4 | 0 | 1 | 0 | 0 | 0 | 0 | 0 | 0 | 0 | 0 | 1 | 0 | 0
108322 | 6005 v2 | Oven Recipe 4 | 98.5894 | 0.00129 | 0.00135 | 0.01195 | 0.01006 | 0.09913 | 0.43737 | 0.02977 | 0.00231 | 0.60582 | 0.00605 | 0.01217 | 0.02019 | 0.0029 | 284.9 | 313.4 | 0 | 0 | 0 | 1 | 0 | 0 | 0 | 0 | 0 | 0 | 1 | 0 | 0
108323 | 6005 v2 | Oven Recipe 4 | 98.5082 | 0.00117 | 0.00195 | 0.00869 | 0.02101 | 0.11253 | 0.5014 | 0.03137 | 0.00237 | 0.61925 | 0.01665 | 0.0127 | 0.00996 | 0.00048 | 290.1 | 317.1 | 0 | 0 | 0 | 1 | 0 | 0 | 0 | 0 | 0 | 0 | 1 | 0 | 0
108324 | 6005 v1 | Oven Recipe 5 | 98.6826 | 0.00135 | 0.0024 | 0.0044 | 0.01055 | 0.10932 | 0.46155 | 0.02957 | 0.00208 | 0.49766 | 0.01063 | 0.01045 | 0.00806 | 0.00026 | 249 | 267.3 | 0 | 0 | 1 | 0 | 0 | 0 | 0 | 0 | 0 | 0 | 0 | 1 | 0
108325 | 6005 v2 | Oven Recipe 5 | 98.636 | 0.00057 | 0.00216 | 0.00092 | 0.01226 | 0.07989 | 0.55072 | 0.02297 | 0.00098 | 0.52043 | 0.00338 | 0.01073 | 0.0167 | 0.00317 | 260.1 | 287.9 | 0 | 0 | 0 | 1 | 0 | 0 | 0 | 0 | 0 | 0 | 0 | 1 | 0
108326 | 6060 | Oven Recipe 5 | 99.103 | 0.00113 | 0.0011 | 0.0042 | 0.00589 | 0.09475 | 0.3 | 0.00306 | 0.00223 | 0.35396 | 0.01064 | 0.00719 | 0.0176 | 0.00359 | 210 | 230.8 | 1 | 0 | 0 | 0 | 0 | 0 | 0 | 0 | 0 | 0 | 0 | 1 | 0
108327 | 6005 v2 | Oven Recipe 4 | 98.5754 | 0.00095 | 0.00044 | 0.00142 | 0.02818 | 0.10611 | 0.55428 | 0.01496 | 0.00155 | 0.58156 | 0.00983 | 0.00073 | 0.0055 | 0.00204 | 293.3 | 326.4 | 0 | 0 | 0 | 1 | 0 | 0 | 0 | 0 | 0 | 0 | 1 | 0 | 0
108328 | 6060 | Oven Recipe 3 | 99.0157 | 0.00132 | 0.00235 | 0.00167 | 0 | 0.05731 | 0.3 | 0.00323 | 0.00184 | 0.40353 | 0.01314 | 0.00773 | 0.01842 | 0.00069 | 210 | 226.4 | 1 | 0 | 0 | 0 | 0 | 0 | 0 | 0 | 0 | 1 | 0 | 0 | 0
108329 | 6082 v3 | Oven Recipe 3 | 98.1627 | 0.00206 | 0.001 | 0.01259 | 0.03451 | 0.11537 | 0.69791 | 0.06599 | 0.00084 | 0.67816 | 0.01096 | 0.00202 | 0.02587 | 0.00847 | 315.6 | 339 | 0 | 0 | 0 | 0 | 0 | 0 | 1 | 0 | 0 | 1 | 0 | 0 | 0
108330 | 6063 | Oven Recipe 2 | 98.8196 | 0.00136 | 0.0013 | 0 | 0.01176 | 0.09089 | 0.38882 | 0.02527 | 0.00179 | 0.49367 | 0.01067 | 0.00644 | 0.00567 | 0 | 256.8 | 277.7 | 0 | 1 | 0 | 0 | 0 | 0 | 0 | 0 | 1 | 0 | 0 | 0 | 0
108331 | 6082 v2 | Oven Recipe 4 | 98.343 | 0.00121 | 0.00184 | 0.00605 | 0.02699 | 0.11713 | 0.64668 | 0.05299 | 0.00119 | 0.65713 | 0.00625 | 0.00409 | 0.0189 | 0.00722 | 344.7 | 370 | 0 | 0 | 0 | 0 | 0 | 1 | 0 | 0 | 0 | 0 | 1 | 0 | 0
108332 | 6082 v1 | Oven Recipe 5 | 98.4023 | 0.00152 | 0.00182 | 0.01038 | 0.01906 | 0.11372 | 0.6298 | 0.0452 | 0.00166 | 0.58775 | 0.00932 | 0.00563 | 0.01424 | 0.00459 | 286.4 | 305.8 | 0 | 0 | 0 | 0 | 1 | 0 | 0 | 0 | 0 | 0 | 0 | 1 | 0
108333 | 6082 v3 | Oven Recipe 2 | 98.2438 | 0.00226 | 0.00204 | 0.01164 | 0.04062 | 0.10472 | 0.64151 | 0.06263 | 0.00212 | 0.69331 | 0.01316 | 0.00271 | 0.02165 | 0.00687 | 325.7 | 352.6 | 0 | 0 | 0 | 0 | 0 | 0 | 1 | 0 | 1 | 0 | 0 | 0 | 0
108334 | 6060 | Oven Recipe 5 | 98.9934 | 0.00129 | 0.00279 | 0.00351 | 0.01088 | 0.08241 | 0.36357 | 0 | 0.0024 | 0.38086 | 0.00789 | 0.01039 | 0.0221 | 0.001 | 212.2 | 226.9 | 1 | 0 | 0 | 0 | 0 | 0 | 0 | 0 | 0 | 0 | 0 | 1 | 0
108335 | 6060 | Oven Recipe 2 | 98.908 | 0.00084 | 0.00107 | 0.00439 | 0.0174 | 0.08361 | 0.41812 | 0 | 0.0011 | 0.41998 | 0.0021 | 0.0079 | 0.01355 | 0 | 232.2 | 247.9 | 1 | 0 | 0 | 0 | 0 | 0 | 0 | 0 | 1 | 0 | 0 | 0 | 0
108336 | 6005 v1 | Oven Recipe 4 | 98.7442 | 0.00223 | 0.00242 | 0 | 0.0055 | 0.07976 | 0.46381 | 0.02326 | 0.00248 | 0.51573 | 0.00783 | 0.00776 | 0.00892 | 0.0012 | 275.2 | 308 | 0 | 0 | 1 | 0 | 0 | 0 | 0 | 0 | 0 | 0 | 1 | 0 | 0
108337 | 6005 v2 | Oven Recipe 4 | 98.6027 | 0.00138 | 0.00253 | 0.00729 | 0.01823 | 0.1096 | 0.48088 | 0.02672 | 0.0021 | 0.55769 | 0.00897 | 0.01205 | 0.01075 | 0.00202 | 287 | 312.1 | 0 | 0 | 0 | 1 | 0 | 0 | 0 | 0 | 0 | 0 | 1 | 0 | 0
108338 | 6082 v2 | Oven Recipe 4 | 98.464 | 0.00109 | 0.00068 | 0.00904 | 0.02113 | 0.12008 | 0.51915 | 0.03976 | 0.00183 | 0.62148 | 0.00569 | 0.01402 | 0.0183 | 0.00811 | 302.5 | 329.8 | 0 | 0 | 0 | 0 | 0 | 1 | 0 | 0 | 0 | 0 | 1 | 0 | 0
108339 | 6005 v1 | Oven Recipe 2 | 98.6894 | 0.00165 | 0.00178 | 0 | 0.01303 | 0.10153 | 0.44311 | 0.01878 | 0.00117 | 0.53926 | 0.00634 | 0.00763 | 0.01864 | 0.00043 | 270.2 | 294.6 | 0 | 0 | 1 | 0 | 0 | 0 | 0 | 0 | 1 | 0 | 0 | 0 | 0
108340 | 6082 v3 | Oven Recipe 5 | 98.0872 | 0.00126 | 0.00179 | 0.01471 | 0.0358 | 0.11235 | 0.81886 | 0.0695 | 0.00224 | 0.65451 | 0.01326 | 0.00572 | 0.02468 | 0.00688 | 331.2 | 354.4 | 0 | 0 | 0 | 0 | 0 | 0 | 1 | 0 | 0 | 0 | 0 | 1 | 0
108341 | 6082 v3 | Oven Recipe 6 | 98.3263 | 0.00068 | 0.00267 | 0.01924 | 0.0348 | 0.11609 | 0.61406 | 0.06425 | 0.00113 | 0.65767 | 0.00467 | 0.00519 | 0.02751 | 0.00529 | 320.4 | 347 | 0 | 0 | 0 | 0 | 0 | 0 | 1 | 0 | 0 | 0 | 0 | 0 | 1
108342 | 6060 | Oven Recipe 3 | 98.986 | 0.00201 | 0.00158 | 0.00284 | 0.0093 | 0.09835 | 0.34276 | 0.01097 | 0.00162 | 0.39981 | 0.00893 | 0.00763 | 0.01903 | 0 | 218.1 | 234.1 | 1 | 0 | 0 | 0 | 0 | 0 | 0 | 0 | 0 | 1 | 0 | 0 | 0
108343 | 6082 v3 | Oven Recipe 6 | 98.0588 | 0.0011 | 0.0008 | 0.01188 | 0.03706 | 0.10929 | 0.76966 | 0.06815 | 0.00236 | 0.72857 | 0.00981 | 0.01151 | 0.01577 | 0.00657 | 351.9 | 377.8 | 0 | 0 | 0 | 0 | 0 | 0 | 1 | 0 | 0 | 0 | 0 | 0 | 1
108344 | 6082 v3 | Oven Recipe 3 | 98.2643 | 0.00208 | 0.00154 | 0.01715 | 0.032 | 0.12662 | 0.68365 | 0.06876 | 0.00207 | 0.60878 | 0.00624 | 0.00733 | 0.02624 | 0.00518 | 331.4 | 356.2 | 0 | 0 | 0 | 0 | 0 | 0 | 1 | 0 | 0 | 1 | 0 | 0 | 0
108345 | 6082 v2 | Oven Recipe 4 | 98.457 | 0.00102 | 0.00088 | 0.0099 | 0.02299 | 0.09627 | 0.53736 | 0.03989 | 0.00208 | 0.64631 | 0.00693 | 0.00705 | 0.02504 | 0.00568 | 323 | 361.5 | 0 | 0 | 0 | 0 | 0 | 1 | 0 | 0 | 0 | 0 | 1 | 0 | 0
108346 | 6063 | Oven Recipe 1 | 98.9519 | 0.00179 | 0.00061 | 0 | 0.00849 | 0.10537 | 0.32739 | 0.01946 | 0.00222 | 0.44731 | 0.01016 | 0.01176 | 0.0162 | 0 | 226.9 | 251.4 | 0 | 1 | 0 | 0 | 0 | 0 | 0 | 1 | 0 | 0 | 0 | 0 | 0
108347 | 6005 v1 | Oven Recipe 4 | 98.6997 | 0.00206 | 0.00188 | 0 | 0.0156 | 0.09353 | 0.52087 | 0.01672 | 0.00097 | 0.48126 | 0.01105 | 0.01179 | 0.01063 | 0.00085 | 288.8 | 308.9 | 0 | 0 | 1 | 0 | 0 | 0 | 0 | 0 | 0 | 0 | 1 | 0 | 0
108348 | 6005 v1 | Oven Recipe 5 | 98.8266 | 0.00164 | 0.00219 | 0.0035 | 0.00466 | 0.08513 | 0.43387 | 0.01932 | 0.00191 | 0.42115 | 0.00636 | 0.00662 | 0.01634 | 0.00357 | 246.7 | 267.5 | 0 | 0 | 1 | 0 | 0 | 0 | 0 | 0 | 0 | 0 | 0 | 1 | 0
108349 | 6082 v2 | Oven Recipe 4 | 98.3558 | 0.00163 | 0.00141 | 0.01245 | 0.02712 | 0.09105 | 0.58812 | 0.03864 | 0.00046 | 0.70269 | 0.00399 | 0.00934 | 0.02709 | 0.00518 | 335.8 | 370 | 0 | 0 | 0 | 0 | 0 | 1 | 0 | 0 | 0 | 0 | 1 | 0 | 0
108350 | 6060 | Oven Recipe 6 | 98.8768 | 0.00101 | 0.00062 | 0.00144 | 0.00355 | 0.08765 | 0.41102 | 0.00147 | 0.00209 | 0.41671 | 0.01083 | 0.00725 | 0.0166 | 0.00256 | 234.8 | 253.4 | 1 | 0 | 0 | 0 | 0 | 0 | 0 | 0 | 0 | 0 | 0 | 0 | 1
108351 | 6082 v3 | Oven Recipe 5 | 98.2263 | 0.00128 | 0.00115 | 0.01198 | 0.04118 | 0.12991 | 0.66569 | 0.06869 | 0.00169 | 0.67295 | 0.00989 | 0.00897 | 0.02225 | 0.00752 | 316.1 | 340.1 | 0 | 0 | 0 | 0 | 0 | 0 | 1 | 0 | 0 | 0 | 0 | 1 | 0
108352 | 6063 | Oven Recipe 4 | 98.8593 | 0.00162 | 0.00154 | 0 | 0.00169 | 0.09332 | 0.36412 | 0.00919 | 0.00085 | 0.50438 | 0.00979 | 0.00935 | 0.0187 | 0.00295 | 264.3 | 292.3 | 0 | 1 | 0 | 0 | 0 | 0 | 0 | 0 | 0 | 0 | 1 | 0 | 0
108353 | 6082 v1 | Oven Recipe 6 | 98.4626 | 0.00157 | 0.00153 | 0.01094 | 0.0244 | 0.10576 | 0.55869 | 0.03786 | 0.00095 | 0.5949 | 0.01062 | 0.00783 | 0.01467 | 0.00435 | 308.3 | 326.4 | 0 | 0 | 0 | 0 | 1 | 0 | 0 | 0 | 0 | 0 | 0 | 0 | 1
108354 | 6005 v1 | Oven Recipe 2 | 98.6993 | 0.00144 | 0.00075 | 0.00292 | 0.00482 | 0.12267 | 0.42779 | 0.01258 | 0.00234 | 0.50411 | 0.00664 | 0.0049 | 0.02036 | 0.00116 | 268.3 | 297.4 | 0 | 0 | 1 | 0 | 0 | 0 | 0 | 0 | 1 | 0 | 0 | 0 | 0
108355 | 6082 v2 | Oven Recipe 6 | 98.3523 | 0.00224 | 0.00165 | 0.00798 | 0.03249 | 0.1095 | 0.5907 | 0.05501 | 0.00108 | 0.67765 | 0.0094 | 0.0082 | 0.02227 | 0.00656 | 318.6 | 344.5 | 0 | 0 | 0 | 0 | 0 | 1 | 0 | 0 | 0 | 0 | 0 | 0 | 1
108356 | 6082 v1 | Oven Recipe 2 | 98.4132 | 0.00147 | 0.00088 | 0.00923 | 0.02279 | 0.08393 | 0.60943 | 0.04722 | 0.0017 | 0.63914 | 0.0063 | 0.00704 | 0.02602 | 0.00682 | 308.6 | 338.9 | 0 | 0 | 0 | 0 | 1 | 0 | 0 | 0 | 1 | 0 | 0 | 0 | 0
108357 | 6082 v2 | Oven Recipe 1 | 98.457 | 0.00126 | 0.00271 | 0.01272 | 0.02767 | 0.13094 | 0.56513 | 0.04832 | 0.00096 | 0.63502 | 0.0049 | 0.00501 | 0.02248 | 0.00633 | 324.6 | 349.9 | 0 | 0 | 0 | 0 | 0 | 1 | 0 | 1 | 0 | 0 | 0 | 0 | 0
108358 | 6063 | Oven Recipe 2 | 98.7973 | 0.00134 | 0.00123 | 0.00238 | 0.0031 | 0.07007 | 0.41057 | 0.01424 | 0.0012 | 0.49477 | 0.00532 | 0.00791 | 0.01408 | 0 | 240.8 | 262.6 | 0 | 1 | 0 | 0 | 0 | 0 | 0 | 0 | 1 | 0 | 0 | 0 | 0
108359 | 6060 | Oven Recipe 4 | 98.899 | 0.0018 | 0.00209 | 0.00337 | 0.00264 | 0.08707 | 0.37762 | 0.00287 | 0.00105 | 0.40208 | 0.00389 | 0.01198 | 0.0139 | 0 | 234.3 | 259.9 | 1 | 0 | 0 | 0 | 0 | 0 | 0 | 0 | 0 | 0 | 1 | 0 | 0
108360 | 6005 v1 | Oven Recipe 4 | 98.6359 | 0.00136 | 0.00046 | 0 | 0.01122 | 0.096 | 0.44057 | 0.02962 | 0.00101 | 0.56973 | 0.00584 | 0.00604 | 0.0182 | 0.00173 | 274 | 295.6 | 0 | 0 | 1 | 0 | 0 | 0 | 0 | 0 | 0 | 0 | 1 | 0 | 0
108361 | 6005 v1 | Oven Recipe 5 | 98.648 | 0.00168 | 0.00184 | 0.00512 | 0.01544 | 0.09685 | 0.53327 | 0.01788 | 0.00203 | 0.44656 | 0.00388 | 0.01118 | 0.02136 | 0.00167 | 243.8 | 255.8 | 0 | 0 | 1 | 0 | 0 | 0 | 0 | 0 | 0 | 0 | 0 | 1 | 0
108362 | 6082 v2 | Oven Recipe 6 | 98.2673 | 0.00102 | 0.00092 | 0.00994 | 0.03548 | 0.10242 | 0.66346 | 0.06138 | 0.00264 | 0.67649 | 0.00957 | 0.00407 | 0.02583 | 0.00686 | 346 | 368.7 | 0 | 0 | 0 | 0 | 0 | 1 | 0 | 0 | 0 | 0 | 0 | 0 | 1
108363 | 6005 v1 | Oven Recipe 2 | 98.7695 | 0.00145 | 0.00139 | 0 | 0.00768 | 0.08111 | 0.40339 | 0.02371 | 0.00239 | 0.53325 | 0.0092 | 0.00147 | 0.01704 | 0.00085 | 240.8 | 261 | 0 | 0 | 1 | 0 | 0 | 0 | 0 | 0 | 1 | 0 | 0 | 0 | 0
108364 | 6063 | Oven Recipe 2 | 98.823 | 0.002 | 0.00268 | 0.00115 | 0.00724 | 0.09703 | 0.43133 | 0.00666 | 0.00198 | 0.46256 | 0.00644 | 0.00539 | 0.00674 | 0 | 251.1 | 274.8 | 0 | 1 | 0 | 0 | 0 | 0 | 0 | 0 | 1 | 0 | 0 | 0 | 0
108365 | 6060 | Oven Recipe 2 | 98.9904 | 0.00108 | 0.0019 | 0.00248 | 0.01073 | 0.11251 | 0.35915 | 0 | 0.00138 | 0.40726 | 0.00753 | 0.00116 | 0.01071 | 0.00145 | 214.7 | 239 | 1 | 0 | 0 | 0 | 0 | 0 | 0 | 0 | 1 | 0 | 0 | 0 | 0
108366 | 6005 v1 | Oven Recipe 6 | 98.7317 | 0.00148 | 0.00188 | 0.0053 | 0.00119 | 0.10262 | 0.45974 | 0.02705 | 0.0007 | 0.51986 | 0.0026 | 0.00902 | 0.01739 | 0.00228 | 266.2 | 291.3 | 0 | 0 | 1 | 0 | 0 | 0 | 0 | 0 | 0 | 0 | 0 | 0 | 1
108367 | 6005 v2 | Oven Recipe 4 | 98.5613 | 0.00129 | 0.00121 | 0.00308 | 0.01471 | 0.09605 | 0.55006 | 0.04018 | 0.00204 | 0.55394 | 0.00978 | 0.00399 | 0.01286 | 0.00083 | 296.3 | 323.9 | 0 | 0 | 0 | 1 | 0 | 0 | 0 | 0 | 0 | 0 | 1 | 0 | 0
108368 | 6082 v2 | Oven Recipe 4 | 98.383 | 0.00177 | 0.00161 | 0.01229 | 0.02649 | 0.10094 | 0.5885 | 0.05525 | 0.00122 | 0.6561 | 0.01381 | 0.0049 | 0.01847 | 0.00821 | 303.5 | 328.3 | 0 | 0 | 0 | 0 | 0 | 1 | 0 | 0 | 0 | 0 | 1 | 0 | 0
108369 | 6082 v2 | Oven Recipe 5 | 98.3891 | 0.00129 | 0.00199 | 0.00916 | 0.03475 | 0.10987 | 0.65139 | 0.04639 | 0.00083 | 0.58036 | 0.00707 | 0.01029 | 0.02301 | 0.00721 | 309.4 | 335.6 | 0 | 0 | 0 | 0 | 0 | 1 | 0 | 0 | 0 | 0 | 0 | 1 | 0
108370 | 6060 | Oven Recipe 6 | 98.9353 | 0.00181 | 0.00108 | 0.00255 | 0.00626 | 0.08693 | 0.42596 | 0.00208 | 0.00085 | 0.36671 | 0.00723 | 0.01032 | 0.01885 | 0.00155 | 243.5 | 261.2 | 1 | 0 | 0 | 0 | 0 | 0 | 0 | 0 | 0 | 0 | 0 | 0 | 1
108371 | 6005 v1 | Oven Recipe 1 | 98.6997 | 0.00187 | 0.00054 | 0.00366 | 0 | 0.10576 | 0.40719 | 0.02029 | 0.00171 | 0.55912 | 0.00296 | 0.00999 | 0.01805 | 0.00231 | 265.5 | 282.9 | 0 | 0 | 1 | 0 | 0 | 0 | 0 | 1 | 0 | 0 | 0 | 0 | 0
108372 | 6082 v1 | Oven Recipe 3 | 98.4221 | 0.00227 | 0.00084 | 0.00629 | 0.03648 | 0.10731 | 0.56488 | 0.04254 | 0.0018 | 0.61894 | 0.00909 | 0.00799 | 0.01213 | 0.00377 | 284.6 | 304.3 | 0 | 0 | 0 | 0 | 1 | 0 | 0 | 0 | 0 | 1 | 0 | 0 | 0
108373 | 6005 v2 | Oven Recipe 5 | 98.663 | 0.00129 | 0.00215 | 0.00275 | 0.01492 | 0.11195 | 0.50148 | 0.03144 | 0.00121 | 0.52223 | 0.00589 | 0.00842 | 0.02175 | 0.00261 | 254.6 | 274.7 | 0 | 0 | 0 | 1 | 0 | 0 | 0 | 0 | 0 | 0 | 0 | 1 | 0
108374 | 6005 v2 | Oven Recipe 3 | 98.6107 | 0.00123 | 0.00178 | 0.00288 | 0.0115 | 0.10479 | 0.50988 | 0.03771 | 0.00139 | 0.54066 | 0.00691 | 0.00117 | 0.01835 | 0.00286 | 246.7 | 267.1 | 0 | 0 | 0 | 1 | 0 | 0 | 0 | 0 | 0 | 1 | 0 | 0 | 0
108375 | 6082 v1 | Oven Recipe 5 | 98.5407 | 0.00114 | 0.00214 | 0.00721 | 0.02664 | 0.08935 | 0.56237 | 0.05141 | 0.00118 | 0.57451 | 0.00537 | 0.01162 | 0.01506 | 0.00422 | 294.9 | 312.8 | 0 | 0 | 0 | 0 | 1 | 0 | 0 | 0 | 0 | 0 | 0 | 1 | 0
108376 | 6060 | Oven Recipe 4 | 98.8614 | 0.00163 | 0.00082 | 0.00037 | 0.00415 | 0.10128 | 0.40753 | 0 | 0.00217 | 0.46843 | 0.01385 | 0.00606 | 0.01659 | 0.00194 | 251 | 274.6 | 1 | 0 | 0 | 0 | 0 | 0 | 0 | 0 | 0 | 0 | 1 | 0 | 0
108377 | 6060 | Oven Recipe 1 | 98.8401 | 0.00147 | 0.00158 | 0.00766 | 0.01121 | 0.08438 | 0.38794 | 0.00931 | 0.00179 | 0.42342 | 0.0051 | 0.00117 | 0.02214 | 0.00274 | 255.9 | 274.5 | 1 | 0 | 0 | 0 | 0 | 0 | 0 | 1 | 0 | 0 | 0 | 0 | 0
108378 | 6082 v1 | Oven Recipe 4 | 98.274 | 0.00127 | 0.00074 | 0.01339 | 0.03437 | 0.10143 | 0.64993 | 0.03546 | 0.00133 | 0.64206 | 0.01159 | 0.00545 | 0.02302 | 0.00425 | 324.1 | 349.9 | 0 | 0 | 0 | 0 | 1 | 0 | 0 | 0 | 0 | 0 | 1 | 0 | 0
108379 | 6005 v2 | Oven Recipe 2 | 98.5501 | 0.00161 | 0.00209 | 0.006 | 0.01856 | 0.08903 | 0.53736 | 0.03221 | 0.00241 | 0.61182 | 0.01352 | 0.01072 | 0.00911 | 0.00166 | 296 | 322.6 | 0 | 0 | 0 | 1 | 0 | 0 | 0 | 0 | 1 | 0 | 0 | 0 | 0
108380 | 6063 | Oven Recipe 4 | 98.9507 | 0.0019 | 0.00104 | 0.00334 | 0.01168 | 0.09047 | 0.3 | 0.0072 | 0.00192 | 0.43006 | 0.00698 | 0.01272 | 0.0037 | 0.00212 | 234.2 | 252.6 | 0 | 1 | 0 | 0 | 0 | 0 | 0 | 0 | 0 | 0 | 1 | 0 | 0
108381 | 6060 | Oven Recipe 6 | 98.8562 | 0.00207 | 0.00155 | 0.00286 | 0.00327 | 0.10358 | 0.4124 | 0.0079 | 0.00104 | 0.40272 | 0.00978 | 0.01078 | 0.01714 | 0.00051 | 227.7 | 254.5 | 1 | 0 | 0 | 0 | 0 | 0 | 0 | 0 | 0 | 0 | 0 | 0 | 1
108382 | 6082 v1 | Oven Recipe 5 | 98.4275 | 0.00191 | 0.00061 | 0.00853 | 0.03028 | 0.11245 | 0.61553 | 0.03939 | 0.00214 | 0.59837 | 0.00653 | 0.00342 | 0.01567 | 0.00354 | 296.8 | 320.8 | 0 | 0 | 0 | 0 | 1 | 0 | 0 | 0 | 0 | 0 | 0 | 1 | 0
108383 | 6063 | Oven Recipe 5 | 98.8722 | 0.00072 | 0.002 | 0.00279 | 0.00161 | 0.08197 | 0.40395 | 0.01167 | 0.00159 | 0.44162 | 0.01406 | 0 | 0.01775 | 0.00141 | 224.4 | 241.9 | 0 | 1 | 0 | 0 | 0 | 0 | 0 | 0 | 0 | 0 | 0 | 1 | 0
108384 | 6060 | Oven Recipe 1 | 98.9476 | 0.00123 | 0.00136 | 0.00614 | 0 | 0.08502 | 0.39826 | 0.0166 | 0.00212 | 0.40205 | 0.00661 | 0.00841 | 0.00826 | 0 | 224.1 | 246.8 | 1 | 0 | 0 | 0 | 0 | 0 | 0 | 1 | 0 | 0 | 0 | 0 | 0
108385 | 6060 | Oven Recipe 1 | 98.9096 | 0.00167 | 0.00159 | 0.0038 | 0.01262 | 0.07194 | 0.41631 | 0 | 0.00178 | 0.41375 | 0.01114 | 0.00374 | 0.01251 | 0.00142 | 240 | 259.2 | 1 | 0 | 0 | 0 | 0 | 0 | 0 | 1 | 0 | 0 | 0 | 0 | 0
108386 | 6082 v3 | Oven Recipe 6 | 98.2773 | 0.00111 | 0.00195 | 0.01041 | 0.03663 | 0.11944 | 0.62931 | 0.06593 | 0.00171 | 0.69655 | 0.0047 | 0.01341 | 0.02522 | 0.00826 | 340 | 368.9 | 0 | 0 | 0 | 0 | 0 | 0 | 1 | 0 | 0 | 0 | 0 | 0 | 1
108387 | 6005 v2 | Oven Recipe 1 | 98.5773 | 0.00143 | 0.00146 | 0.00598 | 0.01625 | 0.1102 | 0.55938 | 0.02116 | 0.00174 | 0.55436 | 0.00747 | 0.00743 | 0.01055 | 0.00236 | 295.3 | 313.3 | 0 | 0 | 0 | 1 | 0 | 0 | 0 | 1 | 0 | 0 | 0 | 0 | 0
108388 | 6082 v2 | Oven Recipe 1 | 98.3226 | 0.00147 | 0.00081 | 0.01166 | 0.02996 | 0.09349 | 0.63204 | 0.05075 | 0.00245 | 0.67702 | 0.0044 | 0.00998 | 0.01672 | 0.00508 | 345.3 | 384.6 | 0 | 0 | 0 | 0 | 0 | 1 | 0 | 1 | 0 | 0 | 0 | 0 | 0
108389 | 6082 v1 | Oven Recipe 6 | 98.4385 | 0.00194 | 0.00252 | 0.01323 | 0.02716 | 0.10901 | 0.58879 | 0.04776 | 0.00111 | 0.64035 | 0.00928 | 0.01033 | 0.01624 | 0.00694 | 305.2 | 329.2 | 0 | 0 | 0 | 0 | 1 | 0 | 0 | 0 | 0 | 0 | 0 | 0 | 1
108390 | 6005 v1 | Oven Recipe 5 | 98.5828 | 0.00059 | 0.00178 | 0.00861 | 0.01681 | 0.11068 | 0.52789 | 0.01823 | 0.00125 | 0.53999 | 0.01185 | 0.00326 | 0.01704 | 0.00182 | 249.4 | 265.4 | 0 | 0 | 1 | 0 | 0 | 0 | 0 | 0 | 0 | 0 | 0 | 1 | 0
108391 | 6082 v3 | Oven Recipe 3 | 98.3775 | 0.00162 | 0.00234 | 0.00904 | 0.0321 | 0.11319 | 0.67037 | 0.04514 | 0.00088 | 0.62204 | 0.01021 | 0.00677 | 0.02203 | 0.00744 | 322.6 | 343.9 | 0 | 0 | 0 | 0 | 0 | 0 | 1 | 0 | 0 | 1 | 0 | 0 | 0
108392 | 6063 | Oven Recipe 3 | 98.9013 | 0.00157 | 0.00068 | 0 | 0.00207 | 0.09636 | 0.44619 | 0.00986 | 0.00061 | 0.42458 | 0.00414 | 0.01158 | 0.01885 | 0.00067 | 223.8 | 241.4 | 0 | 1 | 0 | 0 | 0 | 0 | 0 | 0 | 0 | 1 | 0 | 0 | 0
108393 | 6005 v1 | Oven Recipe 6 | 98.7048 | 0.0013 | 0.00167 | 0.00409 | 0.01341 | 0.0879 | 0.50018 | 0.00328 | 0.00128 | 0.52354 | 0.0089 | 0.00985 | 0.00966 | 0.0027 | 282.7 | 301.5 | 0 | 0 | 1 | 0 | 0 | 0 | 0 | 0 | 0 | 0 | 0 | 0 | 1
108394 | 6082 v1 | Oven Recipe 3 | 98.4776 | 0.0008 | 0.00076 | 0.01183 | 0.02328 | 0.11587 | 0.58359 | 0.0236 | 0.00138 | 0.61428 | 0.00128 | 0.00595 | 0.01951 | 0.0047 | 303.4 | 329.1 | 0 | 0 | 0 | 0 | 1 | 0 | 0 | 0 | 0 | 1 | 0 | 0 | 0
108395 | 6005 v1 | Oven Recipe 4 | 98.6388 | 0.00114 | 0.002 | 0.00439 | 0.00927 | 0.102 | 0.55654 | 0.0124 | 0.00228 | 0.51149 | 0.00929 | 0.00146 | 0.00967 | 0.0026 | 292.6 | 315.7 | 0 | 0 | 1 | 0 | 0 | 0 | 0 | 0 | 0 | 0 | 1 | 0 | 0
108396 | 6060 | Oven Recipe 5 | 99.0188 | 0.00174 | 0.00151 | 0.00642 | 0.00559 | 0.07056 | 0.34203 | 0.00732 | 0.00179 | 0.3837 | 0.00627 | 0.0088 | 0.01608 | 0.00196 | 210 | 228.8 | 1 | 0 | 0 | 0 | 0 | 0 | 0 | 0 | 0 | 0 | 0 | 1 | 0
108397 | 6005 v2 | Oven Recipe 4 | 98.5901 | 0.00078 | 0.00136 | 0.00252 | 0.01688 | 0.10286 | 0.5182 | 0.03867 | 0.00243 | 0.58222 | 0.00489 | 0.00231 | 0.01138 | 0.00412 | 288.5 | 312 | 0 | 0 | 0 | 1 | 0 | 0 | 0 | 0 | 0 | 0 | 1 | 0 | 0
108398 | 6082 v3 | Oven Recipe 6 | 98.2174 | 0.00221 | 0.00231 | 0.01334 | 0.03888 | 0.10771 | 0.65452 | 0.07858 | 0.00084 | 0.66089 | 0.01102 | 0.00721 | 0.03076 | 0.0088 | 339.1 | 364.6 | 0 | 0 | 0 | 0 | 0 | 0 | 1 | 0 | 0 | 0 | 0 | 0 | 1
108399 | 6082 v3 | Oven Recipe 1 | 98.116 | 0.00186 | 0.0024 | 0.01483 | 0.03139 | 0.11872 | 0.77016 | 0.06033 | 0.00203 | 0.73794 | 0.00381 | 0.00566 | 0.0243 | 0.00878 | 363.4 | 392.6 | 0 | 0 | 0 | 0 | 0 | 0 | 1 | 1 | 0 | 0 | 0 | 0 | 0
108400 | 6005 v1 | Oven Recipe 1 | 98.7628 | 0.00063 | 0.00175 | 0.00683 | 0.00708 | 0.09776 | 0.40091 | 0.00989 | 0.00209 | 0.529 | 0.00811 | 0.00212 | 0.01513 | 0.00034 | 264 | 288.5 | 0 | 0 | 1 | 0 | 0 | 0 | 0 | 1 | 0 | 0 | 0 | 0 | 0
108401 | 6005 v1 | Oven Recipe 5 | 98.929 | 0.00158 | 0.00064 | 0 | 0.01457 | 0.08327 | 0.38015 | 0.03046 | 0.00131 | 0.42509 | 0.00834 | 0.00576 | 0.01514 | 0.00029 | 243.4 | 259.7 | 0 | 0 | 1 | 0 | 0 | 0 | 0 | 0 | 0 | 0 | 0 | 1 | 0
108402 | 6005 v2 | Oven Recipe 3 | 98.6446 | 0.00208 | 0.00276 | 0.00644 | 0.01714 | 0.10341 | 0.49242 | 0.03261 | 0.0024 | 0.50826 | 0.00883 | 0.0061 | 0.01798 | 0.00208 | 258.1 | 271.3 | 0 | 0 | 0 | 1 | 0 | 0 | 0 | 0 | 0 | 1 | 0 | 0 | 0
108403 | 6082 v3 | Oven Recipe 5 | 98.2055 | 0.00153 | 0.00239 | 0.01475 | 0.03551 | 0.11633 | 0.72503 | 0.05665 | 0.0023 | 0.63503 | 0.00247 | 0.0097 | 0.01782 | 0.00527 | 310.7 | 338.4 | 0 | 0 | 0 | 0 | 0 | 0 | 1 | 0 | 0 | 0 | 0 | 1 | 0
108404 | 6082 v3 | Oven Recipe 4 | 98.2627 | 0.00182 | 0.00121 | 0.0154 | 0.02488 | 0.09466 | 0.67429 | 0.06651 | 0.00157 | 0.70285 | 0.0049 | 0.00318 | 0.01908 | 0.00898 | 341.9 | 369.8 | 0 | 0 | 0 | 0 | 0 | 0 | 1 | 0 | 0 | 0 | 1 | 0 | 0
108405 | 6082 v3 | Oven Recipe 4 | 98.171 | 0.00136 | 0.00191 | 0.01602 | 0.03667 | 0.13739 | 0.67541 | 0.06556 | 0.00194 | 0.68926 | 0.01051 | 0.00345 | 0.02526 | 0.00966 | 334.3 | 358.1 | 0 | 0 | 0 | 0 | 0 | 0 | 1 | 0 | 0 | 0 | 1 | 0 | 0
108406 | 6005 v1 | Oven Recipe 2 | 98.5714 | 0.0016 | 0.00176 | 0 | 0.00643 | 0.11299 | 0.51898 | 0.02628 | 0.00184 | 0.5619 | 0.00708 | 0.00551 | 0.02225 | 0 | 268.6 | 291.1 | 0 | 0 | 1 | 0 | 0 | 0 | 0 | 0 | 1 | 0 | 0 | 0 | 0
108407 | 6063 | Oven Recipe 6 | 98.8904 | 0.00095 | 0.00167 | 0.00117 | 0.0159 | 0.09698 | 0.3179 | 0.00835 | 0.00152 | 0.43497 | 0.01059 | 0.00074 | 0.01602 | 0.00011 | 228.9 | 244.2 | 0 | 1 | 0 | 0 | 0 | 0 | 0 | 0 | 0 | 0 | 0 | 0 | 1
108408 | 6082 v2 | Oven Recipe 5 | 98.4474 | 0.0012 | 0.00241 | 0.01436 | 0.02688 | 0.10161 | 0.64781 | 0.04757 | 0.00133 | 0.56634 | 0.01605 | 0.00922 | 0.0108 | 0.00613 | 302.5 | 322 | 0 | 0 | 0 | 0 | 0 | 1 | 0 | 0 | 0 | 0 | 0 | 1 | 0
108409 | 6060 | Oven Recipe 2 | 98.9145 | 0.00111 | 0.00201 | 0.00605 | 0.01971 | 0.08634 | 0.38899 | 0.00216 | 0.00226 | 0.39265 | 0.01043 | 0.00366 | 0.01607 | 0.00039 | 231 | 257.7 | 1 | 0 | 0 | 0 | 0 | 0 | 0 | 0 | 1 | 0 | 0 | 0 | 0
108410 | 6082 v1 | Oven Recipe 3 | 98.4305 | 0.00167 | 0.00094 | 0.00704 | 0.03016 | 0.09791 | 0.63202 | 0.0293 | 0.00146 | 0.5781 | 0.00358 | 0.00988 | 0.01962 | 0.00308 | 297.5 | 314.1 | 0 | 0 | 0 | 0 | 1 | 0 | 0 | 0 | 0 | 1 | 0 | 0 | 0
108411 | 6060 | Oven Recipe 2 | 98.9277 | 0.00147 | 0.00171 | 0.00045 | 0.00776 | 0.08014 | 0.36266 | 0.01005 | 0.00109 | 0.39999 | 0.01128 | 0.0101 | 0.01652 | 0.00134 | 229.3 | 255.4 | 1 | 0 | 0 | 0 | 0 | 0 | 0 | 0 | 1 | 0 | 0 | 0 | 0
108412 | 6005 v1 | Oven Recipe 3 | 98.783 | 0.00139 | 0.00165 | 0.00359 | 0.01103 | 0.08497 | 0.45655 | 0.01517 | 0.00274 | 0.48262 | 0.00657 | 0.01038 | 0.01732 | 0 | 253.8 | 267.5 | 0 | 0 | 1 | 0 | 0 | 0 | 0 | 0 | 0 | 1 | 0 | 0 | 0
108413 | 6060 | Oven Recipe 1 | 99.0095 | 0.00158 | 0.00024 | 0.00942 | 0.01818 | 0.0898 | 0.3 | 0 | 0.00175 | 0.36279 | 0.0022 | 0.01224 | 0.00564 | 0 | 234.4 | 253.3 | 1 | 0 | 0 | 0 | 0 | 0 | 0 | 1 | 0 | 0 | 0 | 0 | 0
108414 | 6082 v1 | Oven Recipe 2 | 98.3711 | 0.00135 | 0.00199 | 0.01043 | 0.01865 | 0.11119 | 0.66266 | 0.04481 | 0.0017 | 0.5952 | 0.00907 | 0.01285 | 0.01048 | 0.0077 | 321.3 | 342.6 | 0 | 0 | 0 | 0 | 1 | 0 | 0 | 0 | 1 | 0 | 0 | 0 | 0
108415 | 6005 v1 | Oven Recipe 6 | 98.6168 | 0.0018 | 0.00088 | 0.00586 | 0.00695 | 0.09151 | 0.56381 | 0.03015 | 0.0016 | 0.50822 | 0.00969 | 0.01173 | 0.01398 | 0.00332 | 281.4 | 309.3 | 0 | 0 | 1 | 0 | 0 | 0 | 0 | 0 | 0 | 0 | 0 | 0 | 1
108416 | 6060 | Oven Recipe 6 | 98.9328 | 0.00073 | 0.00111 | 0.00574 | 0.01398 | 0.08142 | 0.33966 | 0.00301 | 0.00146 | 0.44105 | 0.00825 | 0.00967 | 0.01456 | 0.00054 | 226.1 | 254.1 | 1 | 0 | 0 | 0 | 0 | 0 | 0 | 0 | 0 | 0 | 0 | 0 | 1
108417 | 6082 v1 | Oven Recipe 4 | 98.489 | 0.00149 | 0.00058 | 0.00764 | 0.03248 | 0.09179 | 0.51286 | 0.03563 | 0.00231 | 0.62015 | 0.0067 | 0.00947 | 0.0177 | 0.00562 | 303.7 | 329.4 | 0 | 0 | 0 | 0 | 1 | 0 | 0 | 0 | 0 | 0 | 1 | 0 | 0
108418 | 6082 v2 | Oven Recipe 4 | 98.3668 | 0.0017 | 0.00191 | 0.01796 | 0.02908 | 0.09899 | 0.54344 | 0.0475 | 0.00231 | 0.66249 | 0.01289 | 0 | 0.01707 | 0.00758 | 324.3 | 354.7 | 0 | 0 | 0 | 0 | 0 | 1 | 0 | 0 | 0 | 0 | 1 | 0 | 0
108419 | 6005 v1 | Oven Recipe 3 | 98.6932 | 0.00182 | 0.00165 | 0.00399 | 0.00167 | 0.08381 | 0.51835 | 0.0183 | 0.00208 | 0.50378 | 0.01253 | 0.01474 | 0.01014 | 0.0035 | 265 | 283.8 | 0 | 0 | 1 | 0 | 0 | 0 | 0 | 0 | 0 | 1 | 0 | 0 | 0
108420 | 6082 v3 | Oven Recipe 6 | 98.1714 | 0.00183 | 0.00111 | 0.01386 | 0.04242 | 0.10388 | 0.72874 | 0.0642 | 0.00247 | 0.66986 | 0.01454 | 0.01112 | 0.01869 | 0.01009 | 347.4 | 372.4 | 0 | 0 | 0 | 0 | 0 | 0 | 1 | 0 | 0 | 0 | 0 | 0 | 1
108421 | 6060 | Oven Recipe 3 | 98.9566 | 0.00063 | 0.00218 | 0.00017 | 0.01465 | 0.09241 | 0.3302 | 0.00917 | 0.00189 | 0.39702 | 0.00448 | 0.00023 | 0.01638 | 0.0032 | 210 | 223.6 | 1 | 0 | 0 | 0 | 0 | 0 | 0 | 0 | 0 | 1 | 0 | 0 | 0
108422 | 6060 | Oven Recipe 5 | 99.0344 | 0.001 | 0.0023 | 0.00109 | 0.01551 | 0.06266 | 0.3 | 0.00986 | 0.00204 | 0.35722 | 0.01118 | 0.00859 | 0.01243 | 0.0024 | 210 | 222.9 | 1 | 0 | 0 | 0 | 0 | 0 | 0 | 0 | 0 | 0 | 0 | 1 | 0
108423 | 6063 | Oven Recipe 4 | 98.8851 | 0.00124 | 0.0009 | 0.00377 | 0.01969 | 0.08423 | 0.32711 | 0.00361 | 0.00187 | 0.43007 | 0.01479 | 0.00576 | 0.01404 | 0.00375 | 229.5 | 255.3 | 0 | 1 | 0 | 0 | 0 | 0 | 0 | 0 | 0 | 0 | 1 | 0 | 0
108424 | 6005 v1 | Oven Recipe 5 | 98.7143 | 0.00183 | 0.0019 | 0.00891 | 0.00519 | 0.09027 | 0.52922 | 0.00082 | 0.0023 | 0.46766 | 0.00707 | 0.00552 | 0.00719 | 0.00096 | 251.3 | 264.2 | 0 | 0 | 1 | 0 | 0 | 0 | 0 | 0 | 0 | 0 | 0 | 1 | 0
108425 | 6082 v1 | Oven Recipe 1 | 98.4462 | 0.00152 | 0.00213 | 0.01334 | 0.02434 | 0.11698 | 0.56941 | 0.04608 | 0.00175 | 0.63789 | 0.00745 | 0.00377 | 0.01772 | 0.00255 | 324.4 | 351.8 | 0 | 0 | 0 | 0 | 1 | 0 | 0 | 1 | 0 | 0 | 0 | 0 | 0
108426 | 6005 v1 | Oven Recipe 5 | 98.6171 | 0.00178 | 0.00119 | 0.00381 | 0.01639 | 0.09896 | 0.52481 | 0.02364 | 0.00106 | 0.53756 | 0.00996 | 0.00601 | 0.00663 | 0.00111 | 264.2 | 288 | 0 | 0 | 1 | 0 | 0 | 0 | 0 | 0 | 0 | 0 | 0 | 1 | 0
108427 | 6082 v2 | Oven Recipe 4 | 98.3811 | 0.00145 | 0.00162 | 0.01034 | 0.03607 | 0.09996 | 0.6076 | 0.04413 | 0.00126 | 0.66699 | 0.00903 | 0.0087 | 0.02195 | 0.00595 | 328.3 | 365 | 0 | 0 | 0 | 0 | 0 | 1 | 0 | 0 | 0 | 0 | 1 | 0 | 0
108428 | 6082 v3 | Oven Recipe 4 | 98.2276 | 0.00097 | 0.00252 | 0.01584 | 0.0411 | 0.09687 | 0.68999 | 0.06266 | 0.00233 | 0.66541 | 0.00709 | 0.0079 | 0.02059 | 0.01054 | 357 | 381.7 | 0 | 0 | 0 | 0 | 0 | 0 | 1 | 0 | 0 | 0 | 1 | 0 | 0
108429 | 6005 v2 | Oven Recipe 4 | 98.544 | 0.00126 | 0.0014 | 0.00334 | 0.01849 | 0.08641 | 0.49387 | 0.03707 | 0.00149 | 0.60138 | 0.01226 | 0.00818 | 0.01049 | 0.00136 | 284.6 | 309.8 | 0 | 0 | 0 | 1 | 0 | 0 | 0 | 0 | 0 | 0 | 1 | 0 | 0
108430 | 6082 v1 | Oven Recipe 5 | 98.3808 | 0.00115 | 0.00209 | 0.00734 | 0.02077 | 0.12739 | 0.6693 | 0.04804 | 0.00242 | 0.59949 | 0.00697 | 0.01085 | 0.01723 | 0.00633 | 291.9 | 316.8 | 0 | 0 | 0 | 0 | 1 | 0 | 0 | 0 | 0 | 0 | 0 | 1 | 0
108431 | 6082 v1 | Oven Recipe 2 | 98.4827 | 0.00088 | 0.00182 | 0.00695 | 0.02173 | 0.10871 | 0.60514 | 0.04574 | 0.001 | 0.62477 | 0.00789 | 0.00208 | 0.02241 | 0.00637 | 310.6 | 339.9 | 0 | 0 | 0 | 0 | 1 | 0 | 0 | 0 | 1 | 0 | 0 | 0 | 0
108432 | 6060 | Oven Recipe 3 | 99.0079 | 0.00167 | 0.00155 | 0.00363 | 0.0157 | 0.08879 | 0.3551 | 0 | 0.00125 | 0.38078 | 0.00129 | 0.01102 | 0.01345 | 0.00181 | 219.7 | 241.1 | 1 | 0 | 0 | 0 | 0 | 0 | 0 | 0 | 0 | 1 | 0 | 0 | 0
108433 | 6063 | Oven Recipe 4 | 98.947 | 0.00058 | 0.0004 | 0.00347 | 0.0109 | 0.08954 | 0.3835 | 0.00069 | 0.00105 | 0.42955 | 0.01072 | 0.01189 | 0.01518 | 0.00086 | 250.4 | 269.1 | 0 | 1 | 0 | 0 | 0 | 0 | 0 | 0 | 0 | 0 | 1 | 0 | 0
108434 | 6082 v2 | Oven Recipe 4 | 98.2275 | 0.00149 | 0.00086 | 0.01602 | 0.03442 | 0.11309 | 0.70785 | 0.03956 | 0.0019 | 0.70768 | 0.01021 | 0.00603 | 0.01641 | 0.00422 | 345.2 | 381.3 | 0 | 0 | 0 | 0 | 0 | 1 | 0 | 0 | 0 | 0 | 1 | 0 | 0
108435 | 6060 | Oven Recipe 2 | 98.9576 | 0.00105 | 0.00073 | 0.00197 | 0.00327 | 0.08651 | 0.3 | 0 | 0.00038 | 0.45087 | 0.00699 | 0.01059 | 0.01934 | 0.00031 | 223.7 | 248.2 | 1 | 0 | 0 | 0 | 0 | 0 | 0 | 0 | 1 | 0 | 0 | 0 | 0
108436 | 6060 | Oven Recipe 1 | 98.8984 | 0.00091 | 0.00092 | 0.00575 | 0.01249 | 0.08352 | 0.39371 | 0.00115 | 0.00168 | 0.45308 | 0.01426 | 0.01057 | 0.01786 | 0.00227 | 245.3 | 266.5 | 1 | 0 | 0 | 0 | 0 | 0 | 0 | 1 | 0 | 0 | 0 | 0 | 0
108437 | 6082 v2 | Oven Recipe 1 | 98.1951 | 0.00135 | 0.00166 | 0.00925 | 0.02821 | 0.10967 | 0.72741 | 0.06394 | 0.00163 | 0.65963 | 0.00711 | 0.01104 | 0.01557 | 0.00615 | 355.3 | 385 | 0 | 0 | 0 | 0 | 0 | 1 | 0 | 1 | 0 | 0 | 0 | 0 | 0
108438 | 6060 | Oven Recipe 1 | 98.8665 | 0.00122 | 0.00212 | 0.0012 | 0.00682 | 0.10567 | 0.32776 | 0.01452 | 0.00108 | 0.48587 | 0.01303 | 0.00556 | 0.00737 | 0 | 250.2 | 275.8 | 1 | 0 | 0 | 0 | 0 | 0 | 0 | 1 | 0 | 0 | 0 | 0 | 0
108439 | 6060 | Oven Recipe 5 | 99.0045 | 0.00174 | 0.00133 | 0.00454 | 0.0092 | 0.08953 | 0.366 | 0.00301 | 0.00259 | 0.36235 | 0.00916 | 0.00924 | 0.00742 | 0.00094 | 216.2 | 239.9 | 1 | 0 | 0 | 0 | 0 | 0 | 0 | 0 | 0 | 0 | 0 | 1 | 0
108440 | 6082 v3 | Oven Recipe 5 | 98.265 | 0.00187 | 0.0021 | 0.01272 | 0.04399 | 0.111 | 0.70133 | 0.05705 | 0.00061 | 0.63281 | 0.01071 | 0.01125 | 0.03085 | 0.0078 | 316.9 | 338.1 | 0 | 0 | 0 | 0 | 0 | 0 | 1 | 0 | 0 | 0 | 0 | 1 | 0
108441 | 6082 v3 | Oven Recipe 3 | 98.3148 | 0.00159 | 0.00118 | 0.01618 | 0.03384 | 0.09232 | 0.669 | 0.06537 | 0.0019 | 0.61541 | 0.00907 | 0.008 | 0.02564 | 0.00741 | 308.5 | 322.2 | 0 | 0 | 0 | 0 | 0 | 0 | 1 | 0 | 0 | 1 | 0 | 0 | 0
108442 | 6082 v1 | Oven Recipe 6 | 98.3975 | 0.00119 | 0.00177 | 0.00723 | 0.03076 | 0.11146 | 0.65254 | 0.03079 | 0.00152 | 0.61296 | 0.00799 | 0.00548 | 0.02314 | 0.00509 | 310.9 | 328.6 | 0 | 0 | 0 | 0 | 1 | 0 | 0 | 0 | 0 | 0 | 0 | 0 | 1
108443 | 6063 | Oven Recipe 1 | 98.912 | 0.00088 | 0.0008 | 0 | 0.00425 | 0.08744 | 0.3686 | 0 | 0.00194 | 0.45508 | 0.00306 | 0.00342 | 0.0123 | 0 | 250.4 | 279.4 | 0 | 1 | 0 | 0 | 0 | 0 | 0 | 1 | 0 | 0 | 0 | 0 | 0
108444 | 6063 | Oven Recipe 5 | 99.0424 | 0.00197 | 0.00139 | 0 | 0.00824 | 0.08843 | 0.3521 | 0.00506 | 0.00234 | 0.392 | 0.00421 | 0.00935 | 0.01017 | 0.00189 | 210 | 232 | 0 | 1 | 0 | 0 | 0 | 0 | 0 | 0 | 0 | 0 | 0 | 1 | 0
108445 | 6082 v3 | Oven Recipe 4 | 98.1251 | 0.00183 | 0.00041 | 0.00809 | 0.02948 | 0.11744 | 0.72421 | 0.07902 | 0.00067 | 0.69258 | 0.01043 | 0.01104 | 0.02341 | 0.00553 | 354.8 | 388.8 | 0 | 0 | 0 | 0 | 0 | 0 | 1 | 0 | 0 | 0 | 1 | 0 | 0
108446 | 6082 v2 | Oven Recipe 1 | 98.2727 | 0.00125 | 0.00215 | 0.01001 | 0.03468 | 0.11977 | 0.66816 | 0.03917 | 0.00141 | 0.63621 | 0.00613 | 0.01216 | 0.03025 | 0.00821 | 328.5 | 357.3 | 0 | 0 | 0 | 0 | 0 | 1 | 0 | 1 | 0 | 0 | 0 | 0 | 0
108447 | 6082 v3 | Oven Recipe 2 | 98.2398 | 0.00141 | 0.00246 | 0.01534 | 0.02944 | 0.10805 | 0.68795 | 0.06418 | 0.00137 | 0.66933 | 0.00694 | 0.01075 | 0.02108 | 0.00689 | 332.9 | 358.2 | 0 | 0 | 0 | 0 | 0 | 0 | 1 | 0 | 1 | 0 | 0 | 0 | 0
108448 | 6082 v2 | Oven Recipe 2 | 98.3531 | 0.00181 | 0.00203 | 0.00634 | 0.03773 | 0.10296 | 0.61311 | 0.05724 | 0.00192 | 0.66335 | 0.01438 | 0.0056 | 0.02551 | 0.00713 | 314.5 | 335.2 | 0 | 0 | 0 | 0 | 0 | 1 | 0 | 0 | 1 | 0 | 0 | 0 | 0
108449 | 6005 v2 | Oven Recipe 4 | 98.5171 | 0.00131 | 0.00163 | 0.00545 | 0.00706 | 0.11428 | 0.59216 | 0.02388 | 0.00231 | 0.55506 | 0.00659 | 0.00661 | 0.01699 | 0.00322 | 315.2 | 334.1 | 0 | 0 | 0 | 1 | 0 | 0 | 0 | 0 | 0 | 0 | 1 | 0 | 0
108450 | 6063 | Oven Recipe 2 | 98.8951 | 0.00171 | 0.00155 | 0 | 0.01117 | 0.0947 | 0.36736 | 0 | 0.00283 | 0.43158 | 0.01355 | 0.00989 | 0.0186 | 0.00115 | 226.1 | 251.6 | 0 | 1 | 0 | 0 | 0 | 0 | 0 | 0 | 1 | 0 | 0 | 0 | 0
108451 | 6082 v2 | Oven Recipe 2 | 98.4319 | 0.00141 | 0.00215 | 0.01033 | 0.03531 | 0.11645 | 0.5732 | 0.05267 | 0.00073 | 0.64753 | 0.01196 | 0.00542 | 0.01419 | 0.00373 | 314 | 342 | 0 | 0 | 0 | 0 | 0 | 1 | 0 | 0 | 1 | 0 | 0 | 0 | 0
108452 | 6082 v1 | Oven Recipe 3 | 98.3717 | 0.0015 | 0.00153 | 0.01284 | 0.02516 | 0.11471 | 0.64252 | 0.02596 | 0.00144 | 0.57308 | 0.01542 | 0.01037 | 0.0242 | 0.00576 | 296.3 | 322 | 0 | 0 | 0 | 0 | 1 | 0 | 0 | 0 | 0 | 1 | 0 | 0 | 0
108453 | 6082 v1 | Oven Recipe 3 | 98.5214 | 0.00222 | 0.00211 | 0.01218 | 0.02301 | 0.11264 | 0.53644 | 0.05516 | 0.00083 | 0.52232 | 0.00965 | 0.00873 | 0.02011 | 0.00515 | 295.2 | 312.3 | 0 | 0 | 0 | 0 | 1 | 0 | 0 | 0 | 0 | 1 | 0 | 0 | 0
108454 | 6082 v1 | Oven Recipe 6 | 98.5401 | 0.002 | 0.0017 | 0 | 0.02976 | 0.09932 | 0.55583 | 0.04686 | 0.00166 | 0.58561 | 0.00856 | 0.00529 | 0.01714 | 0.00315 | 314.8 | 339.8 | 0 | 0 | 0 | 0 | 1 | 0 | 0 | 0 | 0 | 0 | 0 | 0 | 1
108455 | 6082 v2 | Oven Recipe 4 | 98.1954 | 0.0013 | 0.00154 | 0.01696 | 0.04068 | 0.11279 | 0.70172 | 0.06212 | 0.0014 | 0.63581 | 0.01297 | 0.00893 | 0.02907 | 0.00462 | 352 | 388.6 | 0 | 0 | 0 | 0 | 0 | 1 | 0 | 0 | 0 | 0 | 1 | 0 | 0
108456 | 6082 v1 | Oven Recipe 5 | 98.4554 | 0.00132 | 0.00165 | 0.01419 | 0.02725 | 0.11107 | 0.6072 | 0.04889 | 0.00276 | 0.56783 | 0.00938 | 0.00338 | 0.02627 | 0.00653 | 297.5 | 317.1 | 0 | 0 | 0 | 0 | 1 | 0 | 0 | 0 | 0 | 0 | 0 | 1 | 0
108457 | 6082 v3 | Oven Recipe 6 | 98.1707 | 0.00118 | 0.00235 | 0.01192 | 0.03553 | 0.11681 | 0.68216 | 0.05422 | 0.00163 | 0.70097 | 0.00507 | 0.0126 | 0.01947 | 0.00777 | 327.1 | 351.1 | 0 | 0 | 0 | 0 | 0 | 0 | 1 | 0 | 0 | 0 | 0 | 0 | 1
108458 | 6060 | Oven Recipe 1 | 98.9767 | 0.00132 | 0.00131 | 0.00941 | 0.01093 | 0.09672 | 0.35421 | 0.00147 | 0.00212 | 0.41376 | 0.00559 | 0.00841 | 0.01259 | 0 | 242.5 | 269.3 | 1 | 0 | 0 | 0 | 0 | 0 | 0 | 1 | 0 | 0 | 0 | 0 | 0
108459 | 6005 v1 | Oven Recipe 5 | 98.8367 | 0.00099 | 0.00231 | 0.00502 | 0.01589 | 0.08605 | 0.48093 | 0.02351 | 0.00102 | 0.44085 | 0.0087 | 0.01015 | 0.01882 | 0.00117 | 240 | 255.7 | 0 | 0 | 1 | 0 | 0 | 0 | 0 | 0 | 0 | 0 | 0 | 1 | 0
108460 | 6005 v2 | Oven Recipe 1 | 98.6127 | 0.00137 | 0.00216 | 0.00541 | 0.01804 | 0.08974 | 0.51576 | 0.03228 | 0.00147 | 0.57328 | 0.00572 | 0.00781 | 0.01871 | 0 | 302.7 | 325.7 | 0 | 0 | 0 | 1 | 0 | 0 | 0 | 1 | 0 | 0 | 0 | 0 | 0
108461 | 6082 v3 | Oven Recipe 5 | 98.2404 | 0.001 | 0.00136 | 0.01082 | 0.02916 | 0.12091 | 0.71566 | 0.07334 | 0.00052 | 0.63286 | 0.0037 | 0.00441 | 0.01536 | 0.01173 | 320.6 | 342.2 | 0 | 0 | 0 | 0 | 0 | 0 | 1 | 0 | 0 | 0 | 0 | 1 | 0
108462 | 6060 | Oven Recipe 5 | 98.9314 | 0.00169 | 0.0011 | 0.00107 | 0.01015 | 0.08626 | 0.40192 | 0.00514 | 0.0012 | 0.38094 | 0.01273 | 0.00524 | 0.01552 | 0.00038 | 210 | 229.7 | 1 | 0 | 0 | 0 | 0 | 0 | 0 | 0 | 0 | 0 | 0 | 1 | 0
108463 | 6063 | Oven Recipe 2 | 98.9032 | 0.00133 | 0.00176 | 0.00423 | 0.01028 | 0.08968 | 0.34775 | 0.01595 | 0.00112 | 0.46611 | 0.01268 | 0.00415 | 0.00946 | 0.0043 | 241 | 262.1 | 0 | 1 | 0 | 0 | 0 | 0 | 0 | 0 | 1 | 0 | 0 | 0 | 0
108464 | 6063 | Oven Recipe 2 | 98.9483 | 0.00106 | 0.00146 | 0.00073 | 0.00184 | 0.08171 | 0.38104 | 0.00713 | 0.0011 | 0.43417 | 0.00449 | 0.00767 | 0.01463 | 0 | 234.4 | 258.9 | 0 | 1 | 0 | 0 | 0 | 0 | 0 | 0 | 1 | 0 | 0 | 0 | 0
108465 | 6082 v1 | Oven Recipe 3 | 98.4808 | 0.0011 | 0.0021 | 0.01109 | 0.01768 | 0.10617 | 0.59567 | 0.05553 | 0.00206 | 0.58858 | 0.0087 | 0.00648 | 0.01975 | 0.00423 | 303.9 | 322.6 | 0 | 0 | 0 | 0 | 1 | 0 | 0 | 0 | 0 | 1 | 0 | 0 | 0
108466 | 6082 v3 | Oven Recipe 1 | 98.1374 | 0.00192 | 0.00207 | 0.01163 | 0.03098 | 0.10763 | 0.73719 | 0.05593 | 0.0017 | 0.69487 | 0.01143 | 0.00712 | 0.0234 | 0.00857 | 361.9 | 393.3 | 0 | 0 | 0 | 0 | 0 | 0 | 1 | 1 | 0 | 0 | 0 | 0 | 0
108467 | 6082 v2 | Oven Recipe 6 | 98.3917 | 0.00131 | 0.00174 | 0.0138 | 0.02059 | 0.08597 | 0.55884 | 0.03912 | 0.00117 | 0.69042 | 0.01034 | 0.00538 | 0.02487 | 0.00636 | 305.6 | 333.9 | 0 | 0 | 0 | 0 | 0 | 1 | 0 | 0 | 0 | 0 | 0 | 0 | 1
108468 | 6060 | Oven Recipe 2 | 98.9224 | 0.00134 | 0.00111 | 0.00226 | 0.01382 | 0.07587 | 0.36689 | 0 | 0.00264 | 0.43518 | 0.00725 | 0.00656 | 0.00141 | 0.00194 | 228.1 | 252.6 | 1 | 0 | 0 | 0 | 0 | 0 | 0 | 0 | 1 | 0 | 0 | 0 | 0
108469 | 6082 v3 | Oven Recipe 4 | 98.2261 | 0.00184 | 0.00162 | 0.01874 | 0.03341 | 0.12403 | 0.69475 | 0.05041 | 0.00073 | 0.69797 | 0.00459 | 0.01134 | 0.02212 | 0.00655 | 365.9 | 389.1 | 0 | 0 | 0 | 0 | 0 | 0 | 1 | 0 | 0 | 0 | 1 | 0 | 0
108470 | 6005 v1 | Oven Recipe 4 | 98.72 | 0.00137 | 0.00139 | 0.00548 | 0 | 0.0921 | 0.43778 | 0.01751 | 0.00136 | 0.5139 | 0.01313 | 0.00502 | 0.01906 | 0.00235 | 273.2 | 299.1 | 0 | 0 | 1 | 0 | 0 | 0 | 0 | 0 | 0 | 0 | 1 | 0 | 0
108471 | 6082 v2 | Oven Recipe 6 | 98.4362 | 0.00163 | 0.00125 | 0.01716 | 0.02532 | 0.11435 | 0.53838 | 0.0478 | 0.00164 | 0.6048 | 0.00628 | 0.01042 | 0.01824 | 0.00692 | 303.2 | 322.6 | 0 | 0 | 0 | 0 | 0 | 1 | 0 | 0 | 0 | 0 | 0 | 0 | 1
108472 | 6063 | Oven Recipe 4 | 98.8614 | 0.00195 | 0.00212 | 0.00511 | 0.00072 | 0.10005 | 0.45156 | 0 | 0.00094 | 0.40906 | 0.01228 | 0.00341 | 0.0101 | 0.00052 | 264.1 | 285.3 | 0 | 1 | 0 | 0 | 0 | 0 | 0 | 0 | 0 | 0 | 1 | 0 | 0
108473 | 6082 v1 | Oven Recipe 3 | 98.5249 | 0.00138 | 0.00076 | 0.01085 | 0.02276 | 0.10573 | 0.51791 | 0.04788 | 0.0019 | 0.59524 | 0.01382 | 0.00987 | 0.02248 | 0.00318 | 281.7 | 309.9 | 0 | 0 | 0 | 0 | 1 | 0 | 0 | 0 | 0 | 1 | 0 | 0 | 0
108474 | 6005 v2 | Oven Recipe 2 | 98.5547 | 0.00085 | 0.00136 | 0.0027 | 0.01085 | 0.1137 | 0.5678 | 0.03203 | 0.00185 | 0.55392 | 0.00441 | 0.00383 | 0.00619 | 0.00332 | 311.6 | 334.9 | 0 | 0 | 0 | 1 | 0 | 0 | 0 | 0 | 1 | 0 | 0 | 0 | 0
108475 | 6005 v1 | Oven Recipe 6 | 98.5756 | 0.00129 | 0.00183 | 0.00184 | 0.01681 | 0.10746 | 0.52398 | 0.01134 | 0.00229 | 0.54991 | 0.01236 | 0.01176 | 0.01953 | 0.00078 | 277.7 | 299.4 | 0 | 0 | 1 | 0 | 0 | 0 | 0 | 0 | 0 | 0 | 0 | 0 | 1
108476 | 6082 v2 | Oven Recipe 5 | 98.4371 | 0.00186 | 0.00069 | 0.01168 | 0.01909 | 0.10319 | 0.62354 | 0.04753 | 0.00178 | 0.61085 | 0.00581 | 0.00398 | 0.02268 | 0.00327 | 307.8 | 332.8 | 0 | 0 | 0 | 0 | 0 | 1 | 0 | 0 | 0 | 0 | 0 | 1 | 0
108477 | 6005 v1 | Oven Recipe 2 | 98.6704 | 0.00184 | 0.00051 | 0 | 0.01255 | 0.09312 | 0.47126 | 0 | 0.00203 | 0.52107 | 0.00574 | 0.00759 | 0.01818 | 0.0002 | 281.5 | 303.2 | 0 | 0 | 1 | 0 | 0 | 0 | 0 | 0 | 1 | 0 | 0 | 0 | 0
108478 | 6082 v3 | Oven Recipe 1 | 98.415 | 0.00188 | 0.00148 | 0.01206 | 0.03178 | 0.10931 | 0.57391 | 0.0488 | 0.00106 | 0.6911 | 0.00432 | 0.0028 | 0.02195 | 0.00825 | 343 | 376.8 | 0 | 0 | 0 | 0 | 0 | 0 | 1 | 1 | 0 | 0 | 0 | 0 | 0
108479 | 6082 v1 | Oven Recipe 4 | 98.4256 | 0.0009 | 0.00218 | 0.01111 | 0.02762 | 0.09467 | 0.61504 | 0.04866 | 0.00127 | 0.63424 | 0.00391 | 0.00399 | 0.01509 | 0.00543 | 320.4 | 347.7 | 0 | 0 | 0 | 0 | 1 | 0 | 0 | 0 | 0 | 0 | 1 | 0 | 0
108480 | 6060 | Oven Recipe 2 | 99.1151 | 0.00243 | 0.00083 | 0.00326 | 0.00642 | 0.08305 | 0.30708 | 0.01007 | 0.00123 | 0.34878 | 0.01274 | 0.00934 | 0.00633 | 0.00238 | 226.2 | 250.9 | 1 | 0 | 0 | 0 | 0 | 0 | 0 | 0 | 1 | 0 | 0 | 0 | 0
108481 | 6005 v2 | Oven Recipe 5 | 98.5511 | 0.00146 | 0.00132 | 0.00197 | 0.02561 | 0.10605 | 0.52584 | 0.03325 | 0.00115 | 0.57097 | 0.00513 | 0.00386 | 0.01933 | 0.00116 | 267.3 | 287.9 | 0 | 0 | 0 | 1 | 0 | 0 | 0 | 0 | 0 | 0 | 0 | 1 | 0
108482 | 6060 | Oven Recipe 5 | 98.9047 | 0.00175 | 0.00207 | 0.00403 | 0.01545 | 0.08975 | 0.38523 | 0 | 0.00249 | 0.37205 | 0.0084 | 0.00933 | 0.00825 | 0.00472 | 210 | 223.9 | 1 | 0 | 0 | 0 | 0 | 0 | 0 | 0 | 0 | 0 | 0 | 1 | 0
108483 | 6082 v1 | Oven Recipe 1 | 98.3023 | 0.00131 | 0.00109 | 0.00959 | 0.02318 | 0.08196 | 0.65726 | 0.03268 | 0.00217 | 0.66592 | 0.00844 | 0.0098 | 0.02934 | 0.0022 | 332.4 | 356 | 0 | 0 | 0 | 0 | 1 | 0 | 0 | 1 | 0 | 0 | 0 | 0 | 0
108484 | 6082 v3 | Oven Recipe 4 | 98.3214 | 0.00118 | 0.00162 | 0.01342 | 0.02693 | 0.11184 | 0.69667 | 0.05 | 0.00081 | 0.64628 | 0.01191 | 0.00383 | 0.02189 | 0.00824 | 345.7 | 371.2 | 0 | 0 | 0 | 0 | 0 | 0 | 1 | 0 | 0 | 0 | 1 | 0 | 0
108485 | 6005 v1 | Oven Recipe 4 | 98.7574 | 0.00174 | 0.00209 | 0 | 0.00464 | 0.09854 | 0.43985 | 0.01441 | 0.00187 | 0.53168 | 0.00436 | 0.0111 | 0.01363 | 0.00019 | 280.4 | 301.7 | 0 | 0 | 1 | 0 | 0 | 0 | 0 | 0 | 0 | 0 | 1 | 0 | 0
108486 | 6005 v1 | Oven Recipe 4 | 98.6871 | 0.00109 | 0.00193 | 0 | 0.01409 | 0.09171 | 0.48682 | 0.00639 | 0.0022 | 0.54195 | 0.01146 | 0.01053 | 0.01452 | 0.00239 | 284.2 | 307.6 | 0 | 0 | 1 | 0 | 0 | 0 | 0 | 0 | 0 | 0 | 1 | 0 | 0
108487 | 6082 v2 | Oven Recipe 2 | 98.2395 | 0.00147 | 0.00156 | 0.01366 | 0.03292 | 0.10383 | 0.70474 | 0.05218 | 0.00097 | 0.68307 | 0.01096 | 0.00324 | 0.02203 | 0.00568 | 359.3 | 381.1 | 0 | 0 | 0 | 0 | 0 | 1 | 0 | 0 | 1 | 0 | 0 | 0 | 0
108488 | 6063 | Oven Recipe 3 | 98.9929 | 0.00186 | 0.00194 | 0 | 0.00515 | 0.09079 | 0.36917 | 0.00386 | 0.00101 | 0.41589 | 0.01294 | 0.00719 | 0.01395 | 0.00019 | 210 | 231 | 0 | 1 | 0 | 0 | 0 | 0 | 0 | 0 | 0 | 1 | 0 | 0 | 0
108489 | 6060 | Oven Recipe 2 | 98.9102 | 0.00181 | 0.00163 | 0.00057 | 0.00604 | 0.07882 | 0.37206 | 0 | 0.00112 | 0.4474 | 0.0098 | 0.00713 | 0.01576 | 0.00205 | 235.1 | 257.6 | 1 | 0 | 0 | 0 | 0 | 0 | 0 | 0 | 1 | 0 | 0 | 0 | 0
108490 | 6060 | Oven Recipe 5 | 99.0534 | 0.00166 | 0.00074 | 0.00231 | 0.0128 | 0.08892 | 0.32305 | 0 | 0.0008 | 0.36201 | 0.01654 | 0.00486 | 0.00767 | 0.00177 | 210 | 228.5 | 1 | 0 | 0 | 0 | 0 | 0 | 0 | 0 | 0 | 0 | 0 | 1 | 0
108491 | 6082 v3 | Oven Recipe 2 | 98.2455 | 0.00129 | 0.00089 | 0.0125 | 0.03657 | 0.10507 | 0.69818 | 0.06018 | 0.00159 | 0.65732 | 0.01299 | 0.00229 | 0.02111 | 0.00713 | 353.3 | 374.4 | 0 | 0 | 0 | 0 | 0 | 0 | 1 | 0 | 1 | 0 | 0 | 0 | 0
108492 | 6082 v3 | Oven Recipe 4 | 98.0912 | 0.00157 | 0.00229 | 0.01265 | 0.0351 | 0.11092 | 0.69885 | 0.07386 | 0.00154 | 0.73955 | 0.00478 | 0.00968 | 0.02698 | 0.00694 | 347.9 | 372.5 | 0 | 0 | 0 | 0 | 0 | 0 | 1 | 0 | 0 | 0 | 1 | 0 | 0
108493 | 6082 v1 | Oven Recipe 1 | 98.3469 | 0.00142 | 0.00123 | 0.01137 | 0.02878 | 0.09803 | 0.65063 | 0.03402 | 0.0016 | 0.67272 | 0.00871 | 0.0054 | 0.01153 | 0.00422 | 344 | 367.7 | 0 | 0 | 0 | 0 | 1 | 0 | 0 | 1 | 0 | 0 | 0 | 0 | 0
108494 | 6082 v1 | Oven Recipe 5 | 98.3739 | 0.00136 | 0.00155 | 0.01022 | 0.02413 | 0.11755 | 0.60017 | 0.0567 | 0.00126 | 0.58567 | 0.00327 | 0.00983 | 0.01509 | 0.00845 | 285.2 | 308 | 0 | 0 | 0 | 0 | 1 | 0 | 0 | 0 | 0 | 0 | 0 | 1 | 0
108495 | 6082 v1 | Oven Recipe 6 | 98.3744 | 0.00154 | 0.00159 | 0.01206 | 0.02297 | 0.12033 | 0.5761 | 0.04043 | 0.00244 | 0.63408 | 0.00848 | 0.01191 | 0.01457 | 0.00391 | 313.2 | 341 | 0 | 0 | 0 | 0 | 1 | 0 | 0 | 0 | 0 | 0 | 0 | 0 | 1
108496 | 6082 v1 | Oven Recipe 1 | 98.3645 | 0.00143 | 0.0025 | 0.00886 | 0.02692 | 0.11929 | 0.61866 | 0.04378 | 0.00202 | 0.64253 | 0.00422 | 0.00829 | 0.01645 | 0.00443 | 333.7 | 364.5 | 0 | 0 | 0 | 0 | 1 | 0 | 0 | 1 | 0 | 0 | 0 | 0 | 0
108497 | 6082 v3 | Oven Recipe 3 | 98.1243 | 0.00145 | 0.00163 | 0.01468 | 0.0344 | 0.12206 | 0.73964 | 0.06023 | 0.00093 | 0.68762 | 0.01133 | 0.00761 | 0.03008 | 0.00669 | 330.4 | 351.9 | 0 | 0 | 0 | 0 | 0 | 0 | 1 | 0 | 0 | 1 | 0 | 0 | 0
108498 | 6060 | Oven Recipe 3 | 98.9533 | 0.00118 | 0.00214 | 0.00279 | 0.00915 | 0.0964 | 0.3 | 0.008 | 0.00159 | 0.37318 | 0.00612 | 0.01134 | 0.01028 | 0.00224 | 210 | 227.7 | 1 | 0 | 0 | 0 | 0 | 0 | 0 | 0 | 0 | 1 | 0 | 0 | 0
108499 | 6060 | Oven Recipe 2 | 98.8951 | 0.00199 | 0.00102 | 0.00388 | 0.00956 | 0.09171 | 0.40441 | 0.00092 | 0.00156 | 0.41196 | 0.00985 | 0.00347 | 0.01783 | 0.0003 | 237.3 | 252.7 | 1 | 0 | 0 | 0 | 0 | 0 | 0 | 0 | 1 | 0 | 0 | 0 | 0
108500 | 6082 v3 | Oven Recipe 1 | 98.189 | 0.00183 | 0.00112 | 0.01533 | 0.032 | 0.1135 | 0.69806 | 0.0544 | 0.00109 | 0.70698 | 0.00845 | 0.01097 | 0.03084 | 0.00696 | 357.3 | 383.4 | 0 | 0 | 0 | 0 | 0 | 0 | 1 | 1 | 0 | 0 | 0 | 0 | 0
108501 | 6082 v3 | Oven Recipe 6 | 98.1466 | 0.00206 | 0.00085 | 0.01539 | 0.03016 | 0.11733 | 0.69831 | 0.05821 | 0.00122 | 0.7205 | 0.00987 | 0.00491 | 0.02468 | 0.0082 | 340 | 373.4 | 0 | 0 | 0 | 0 | 0 | 0 | 1 | 0 | 0 | 0 | 0 | 0 | 1
108502 | 6063 | Oven Recipe 6 | 98.8435 | 0.0012 | 0.00017 | 0 | 0.00413 | 0.08231 | 0.40147 | 0 | 0.00124 | 0.45099 | 0.00725 | 0.00808 | 0.01684 | 0.00188 | 240.7 | 254 | 0 | 1 | 0 | 0 | 0 | 0 | 0 | 0 | 0 | 0 | 0 | 0 | 1
108503 | 6005 v1 | Oven Recipe 4 | 98.762 | 0.00103 | 0.00098 | 0.00407 | 0.00263 | 0.08139 | 0.42199 | 0.01254 | 0.001 | 0.53184 | 0.01218 | 0.00483 | 0.01807 | 0.00031 | 276.3 | 302.9 | 0 | 0 | 1 | 0 | 0 | 0 | 0 | 0 | 0 | 0 | 1 | 0 | 0
108504 | 6082 v2 | Oven Recipe 2 | 98.2726 | 0.00111 | 0.00166 | 0.01139 | 0.02729 | 0.11114 | 0.68023 | 0.058 | 0.00133 | 0.60147 | 0.01215 | 0.01099 | 0.0256 | 0.008 | 329.2 | 360.8 | 0 | 0 | 0 | 0 | 0 | 1 | 0 | 0 | 1 | 0 | 0 | 0 | 0
108505 | 6082 v3 | Oven Recipe 6 | 98.1869 | 0.0014 | 0.00239 | 0.01271 | 0.03024 | 0.11301 | 0.68596 | 0.05506 | 0.00061 | 0.67017 | 0.00452 | 0.00831 | 0.02014 | 0.00985 | 323.8 | 356.4 | 0 | 0 | 0 | 0 | 0 | 0 | 1 | 0 | 0 | 0 | 0 | 0 | 1
108506 | 6082 v3 | Oven Recipe 3 | 98.3606 | 0.00167 | 0.00267 | 0.01445 | 0.02881 | 0.11537 | 0.67632 | 0.05663 | 0.00078 | 0.58502 | 0.00935 | 0.00982 | 0.03281 | 0.00929 | 333.9 | 358.3 | 0 | 0 | 0 | 0 | 0 | 0 | 1 | 0 | 0 | 1 | 0 | 0 | 0
108507 | 6060 | Oven Recipe 1 | 98.9988 | 0.00183 | 0.00041 | 0.00112 | 0.00695 | 0.07831 | 0.3318 | 0.00374 | 0.00128 | 0.41611 | 0.00909 | 0.00163 | 0.00164 | 0 | 227.4 | 253.4 | 1 | 0 | 0 | 0 | 0 | 0 | 0 | 1 | 0 | 0 | 0 | 0 | 0
108508 | 6005 v2 | Oven Recipe 5 | 98.6838 | 0.0019 | 0.00141 | 0.01179 | 0.01221 | 0.08368 | 0.51789 | 0.01847 | 0.00157 | 0.50073 | 0.007 | 0.00959 | 0.01006 | 0.00275 | 269.1 | 288.8 | 0 | 0 | 0 | 1 | 0 | 0 | 0 | 0 | 0 | 0 | 0 | 1 | 0
108509 | 6060 | Oven Recipe 2 | 98.9585 | 0.00148 | 0.00096 | 0.00471 | 0.01489 | 0.09345 | 0.37072 | 0.00965 | 0.00208 | 0.36051 | 0.00709 | 0.00545 | 0.021 | 0.00042 | 226.8 | 249.5 | 1 | 0 | 0 | 0 | 0 | 0 | 0 | 0 | 1 | 0 | 0 | 0 | 0
108510 | 6082 v3 | Oven Recipe 6 | 98.2925 | 0.00179 | 0.0007 | 0.01423 | 0.0401 | 0.09867 | 0.59072 | 0.06479 | 0.00217 | 0.69212 | 0.00812 | 0.0128 | 0.02639 | 0.00771 | 318.5 | 345.8 | 0 | 0 | 0 | 0 | 0 | 0 | 1 | 0 | 0 | 0 | 0 | 0 | 1
108511 | 6082 v2 | Oven Recipe 5 | 98.4568 | 0.00131 | 0.00102 | 0.00933 | 0.02211 | 0.09533 | 0.57599 | 0.04503 | 0.002 | 0.56578 | 0.01359 | 0.0083 | 0.03037 | 0.00539 | 283.6 | 316.3 | 0 | 0 | 0 | 0 | 0 | 1 | 0 | 0 | 0 | 0 | 0 | 1 | 0
108512 | 6063 | Oven Recipe 6 | 98.9641 | 0.00138 | 0.00176 | 0 | 0.01138 | 0.09769 | 0.3505 | 0 | 0.00252 | 0.46974 | 0.00871 | 0.00318 | 0.01648 | 0 | 245.8 | 263.3 | 0 | 1 | 0 | 0 | 0 | 0 | 0 | 0 | 0 | 0 | 0 | 0 | 1
108513 | 6060 | Oven Recipe 6 | 98.9607 | 0.00146 | 0.00098 | 0 | 0.00463 | 0.08259 | 0.33711 | 0.00089 | 0.00128 | 0.47494 | 0.01248 | 0.01486 | 0.00267 | 0 | 228 | 252.4 | 1 | 0 | 0 | 0 | 0 | 0 | 0 | 0 | 0 | 0 | 0 | 0 | 1
108514 | 6082 v1 | Oven Recipe 5 | 98.4269 | 0.00134 | 0.00168 | 0.01131 | 0.03214 | 0.09832 | 0.67149 | 0.03931 | 0.00203 | 0.52003 | 0.00481 | 0.00456 | 0.01987 | 0.00428 | 289.7 | 310.1 | 0 | 0 | 0 | 0 | 1 | 0 | 0 | 0 | 0 | 0 | 0 | 1 | 0
108515 | 6060 | Oven Recipe 5 | 98.9782 | 0.00156 | 0.00144 | 0.00191 | 0.00286 | 0.08142 | 0.34551 | 0.00404 | 0.00221 | 0.37401 | 0.01176 | 0.00579 | 0.01401 | 0 | 210 | 222 | 1 | 0 | 0 | 0 | 0 | 0 | 0 | 0 | 0 | 0 | 0 | 1 | 0
108516 | 6060 | Oven Recipe 5 | 98.9909 | 0.00148 | 0.00091 | 0 | 0.00708 | 0.10454 | 0.3 | 0 | 0.00191 | 0.42523 | 0.01154 | 0.0137 | 0.01146 | 0 | 210 | 225.8 | 1 | 0 | 0 | 0 | 0 | 0 | 0 | 0 | 0 | 0 | 0 | 1 | 0
108517 | 6082 v3 | Oven Recipe 3 | 98.2191 | 0.00149 | 0.00181 | 0.01748 | 0.03847 | 0.13163 | 0.69479 | 0.05219 | 0.00103 | 0.6847 | 0.01448 | 0.01594 | 0.02686 | 0.00371 | 314.5 | 332.9 | 0 | 0 | 0 | 0 | 0 | 0 | 1 | 0 | 0 | 1 | 0 | 0 | 0
108518 | 6005 v1 | Oven Recipe 1 | 98.6828 | 0.00189 | 0.00139 | 0.00246 | 0.02007 | 0.08906 | 0.48664 | 0.02224 | 0.00211 | 0.50301 | 0.00685 | 0 | 0.01403 | 0 | 285.6 | 311.5 | 0 | 0 | 1 | 0 | 0 | 0 | 0 | 1 | 0 | 0 | 0 | 0 | 0
108519 | 6060 | Oven Recipe 6 | 98.9527 | 0.00175 | 0.00105 | 0.00426 | 0.01492 | 0.08655 | 0.32777 | 0.00187 | 0.00123 | 0.42336 | 0.00893 | 0.00686 | 0.01867 | 0.00059 | 225 | 240.7 | 1 | 0 | 0 | 0 | 0 | 0 | 0 | 0 | 0 | 0 | 0 | 0 | 1
108520 | 6082 v1 | Oven Recipe 1 | 98.4855 | 0.00119 | 0.001 | 0.01012 | 0.02368 | 0.11507 | 0.50727 | 0.04772 | 0.00182 | 0.65143 | 0.01057 | 0.00903 | 0.0139 | 0.00653 | 314 | 343.6 | 0 | 0 | 0 | 0 | 1 | 0 | 0 | 1 | 0 | 0 | 0 | 0 | 0
108521 | 6063 | Oven Recipe 3 | 98.967 | 0.00107 | 0.00126 | 0.00368 | 0.01016 | 0.09555 | 0.33359 | 0.00655 | 0.00133 | 0.42154 | 0.00998 | 0.00306 | 0.0206 | 0.0011 | 210 | 231 | 0 | 1 | 0 | 0 | 0 | 0 | 0 | 0 | 0 | 1 | 0 | 0 | 0
108522 | 6005 v1 | Oven Recipe 5 | 98.7328 | 0.00092 | 0.00071 | 0 | 0.00754 | 0.10957 | 0.49592 | 0.00676 | 0.00075 | 0.42324 | 0.00874 | 0.01237 | 0.00503 | 0 | 249 | 261 | 0 | 0 | 1 | 0 | 0 | 0 | 0 | 0 | 0 | 0 | 0 | 1 | 0
108523 | 6063 | Oven Recipe 5 | 98.9141 | 0.00188 | 0.00054 | 0 | 0.01407 | 0.08152 | 0.38834 | 0.01429 | 0.00107 | 0.42041 | 0.00936 | 0.00559 | 0.01953 | 0.0021 | 210 | 227.4 | 0 | 1 | 0 | 0 | 0 | 0 | 0 | 0 | 0 | 0 | 0 | 1 | 0
108524 | 6063 | Oven Recipe 5 | 98.8879 | 0.00065 | 0.00141 | 0.00167 | 0.01274 | 0.08817 | 0.43441 | 0.0039 | 0.00174 | 0.40667 | 0.01518 | 0.0035 | 0.01676 | 0.00056 | 228 | 247.8 | 0 | 1 | 0 | 0 | 0 | 0 | 0 | 0 | 0 | 0 | 0 | 1 | 0
108525 | 6082 v2 | Oven Recipe 4 | 98.181 | 0.00138 | 0.00171 | 0.015 | 0.02808 | 0.1206 | 0.75643 | 0.05081 | 0.00234 | 0.66565 | 0.01123 | 0.01031 | 0.02314 | 0.0048 | 345.6 | 367.1 | 0 | 0 | 0 | 0 | 0 | 1 | 0 | 0 | 0 | 0 | 1 | 0 | 0
108526 | 6082 v3 | Oven Recipe 6 | 98.1938 | 0.0021 | 0.00244 | 0.01052 | 0.0369 | 0.12837 | 0.68823 | 0.05719 | 0.00104 | 0.67059 | 0.01126 | 0.0129 | 0.01707 | 0.00741 | 337.8 | 363.8 | 0 | 0 | 0 | 0 | 0 | 0 | 1 | 0 | 0 | 0 | 0 | 0 | 1
108527 | 6082 v2 | Oven Recipe 1 | 98.2405 | 0.00167 | 0.00184 | 0.01715 | 0.03714 | 0.10211 | 0.70105 | 0.05848 | 0.0013 | 0.66396 | 0.0072 | 0.00386 | 0.01799 | 0.00528 | 347.9 | 378.8 | 0 | 0 | 0 | 0 | 0 | 1 | 0 | 1 | 0 | 0 | 0 | 0 | 0
108528 | 6082 v1 | Oven Recipe 2 | 98.4319 | 0.0013 | 0.00032 | 0.00978 | 0.03167 | 0.10436 | 0.59072 | 0.04787 | 0.00181 | 0.59032 | 0.01288 | 0.01064 | 0.01193 | 0.00389 | 317.1 | 343.1 | 0 | 0 | 0 | 0 | 1 | 0 | 0 | 0 | 1 | 0 | 0 | 0 | 0
108529 | 6005 v1 | Oven Recipe 5 | 98.6943 | 0.0021 | 0.00197 | 0.00599 | 0.01166 | 0.10593 | 0.43668 | 0.01884 | 0.00201 | 0.54283 | 0.0081 | 0.00148 | 0.01189 | 0.00035 | 243.1 | 263.7 | 0 | 0 | 1 | 0 | 0 | 0 | 0 | 0 | 0 | 0 | 0 | 1 | 0
108530 | 6060 | Oven Recipe 3 | 98.955 | 0.00161 | 0.00185 | 0.00282 | 0.00266 | 0.09729 | 0.36893 | 0.01382 | 0.00166 | 0.36682 | 0.01249 | 0.00861 | 0.01181 | 0.00081 | 224.4 | 237.1 | 1 | 0 | 0 | 0 | 0 | 0 | 0 | 0 | 0 | 1 | 0 | 0 | 0
108531 | 6005 v1 | Oven Recipe 5 | 98.6907 | 0.00106 | 0.00028 | 0 | 0.00898 | 0.08736 | 0.48251 | 0.01676 | 0.00101 | 0.49449 | 0.00721 | 0.00542 | 0.02039 | 0.0019 | 245.2 | 262 | 0 | 0 | 1 | 0 | 0 | 0 | 0 | 0 | 0 | 0 | 0 | 1 | 0
108532 | 6060 | Oven Recipe 1 | 98.9477 | 0.00129 | 0.0009 | 0.00266 | 0.00851 | 0.11252 | 0.3 | 0.0052 | 0.00153 | 0.4185 | 0.00397 | 0.00742 | 0.01007 | 0.00055 | 227.6 | 246.8 | 1 | 0 | 0 | 0 | 0 | 0 | 0 | 1 | 0 | 0 | 0 | 0 | 0
108533 | 6082 v1 | Oven Recipe 4 | 98.4901 | 0.00181 | 0.00117 | 0.00608 | 0.02236 | 0.10695 | 0.53396 | 0.04327 | 0.0012 | 0.59349 | 0.00579 | 0.00327 | 0.02797 | 0.00349 | 307.4 | 335.9 | 0 | 0 | 0 | 0 | 1 | 0 | 0 | 0 | 0 | 0 | 1 | 0 | 0
108534 | 6082 v1 | Oven Recipe 5 | 98.4723 | 0.00186 | 0.00127 | 0.00425 | 0.02418 | 0.09947 | 0.58817 | 0.05073 | 0.00193 | 0.61987 | 0.00197 | 0.00694 | 0.01636 | 0.0049 | 301.5 | 325.5 | 0 | 0 | 0 | 0 | 1 | 0 | 0 | 0 | 0 | 0 | 0 | 1 | 0
108535 | 6082 v2 | Oven Recipe 3 | 98.4031 | 0.00211 | 0.00157 | 0.01219 | 0.02601 | 0.08616 | 0.60512 | 0.06139 | 0.00068 | 0.62964 | 0.00276 | 0.00644 | 0.01861 | 0.00467 | 295.4 | 320.3 | 0 | 0 | 0 | 0 | 0 | 1 | 0 | 0 | 0 | 1 | 0 | 0 | 0
108536 | 6082 v2 | Oven Recipe 2 | 98.438 | 0.00138 | 0.00271 | 0.0123 | 0.02892 | 0.12713 | 0.63288 | 0.0429 | 0.00216 | 0.60718 | 0.01173 | 0.00027 | 0.02275 | 0.0057 | 343 | 365.7 | 0 | 0 | 0 | 0 | 0 | 1 | 0 | 0 | 1 | 0 | 0 | 0 | 0
108537 | 6082 v2 | Oven Recipe 5 | 98.3779 | 0.00096 | 0.0014 | 0.00627 | 0.03191 | 0.10732 | 0.59276 | 0.05288 | 0.00104 | 0.63041 | 0.00743 | 0.00871 | 0.0147 | 0.00393 | 279.2 | 294.1 | 0 | 0 | 0 | 0 | 0 | 1 | 0 | 0 | 0 | 0 | 0 | 1 | 0
108538 | 6063 | Oven Recipe 1 | 98.7942 | 0.00156 | 0.00148 | 0.00175 | 0.01129 | 0.07837 | 0.43403 | 0 | 0.00115 | 0.50705 | 0.01376 | 0.00121 | 0.01136 | 0.00046 | 268.6 | 292.4 | 0 | 1 | 0 | 0 | 0 | 0 | 0 | 1 | 0 | 0 | 0 | 0 | 0
108539 | 6005 v2 | Oven Recipe 2 | 98.571 | 0.00072 | 0.00191 | 0.00738 | 0.01339 | 0.11173 | 0.47923 | 0.0286 | 0.00206 | 0.60927 | 0.00082 | 0.00718 | 0.01421 | 0.00265 | 277.2 | 305.8 | 0 | 0 | 0 | 1 | 0 | 0 | 0 | 0 | 1 | 0 | 0 | 0 | 0
108540 | 6005 v1 | Oven Recipe 5 | 98.8389 | 0.00137 | 0.00087 | 0.0013 | 0.00092 | 0.0967 | 0.48657 | 0.01979 | 0.00151 | 0.4574 | 0.00188 | 0.00696 | 0.00926 | 0.00055 | 243.4 | 274.4 | 0 | 0 | 1 | 0 | 0 | 0 | 0 | 0 | 0 | 0 | 0 | 1 | 0
108541 | 6082 v1 | Oven Recipe 5 | 98.456 | 0.00168 | 0.00214 | 0.01205 | 0.02202 | 0.11228 | 0.58218 | 0.03836 | 0.00092 | 0.61171 | 0.00667 | 0.00998 | 0.01928 | 0.00266 | 287.8 | 310.2 | 0 | 0 | 0 | 0 | 1 | 0 | 0 | 0 | 0 | 0 | 0 | 1 | 0
108542 | 6082 v2 | Oven Recipe 2 | 98.3606 | 0.0014 | 0.00248 | 0.01478 | 0.03019 | 0.11278 | 0.64224 | 0.03558 | 0.00264 | 0.62809 | 0.00995 | 0.01019 | 0.02585 | 0.0056 | 339.9 | 361.3 | 0 | 0 | 0 | 0 | 0 | 1 | 0 | 0 | 1 | 0 | 0 | 0 | 0
108543 | 6082 v3 | Oven Recipe 2 | 98.2601 | 0.00128 | 0.00107 | 0.01618 | 0.04174 | 0.11097 | 0.67498 | 0.0587 | 0.00127 | 0.64385 | 0.01093 | 0.00909 | 0.02038 | 0.00826 | 342.5 | 368.7 | 0 | 0 | 0 | 0 | 0 | 0 | 1 | 0 | 1 | 0 | 0 | 0 | 0
108544 | 6005 v2 | Oven Recipe 5 | 98.7872 | 0.0014 | 0.00157 | 0.0124 | 0.02054 | 0.1013 | 0.44871 | 0.03805 | 0.00108 | 0.46523 | 0.0058 | 0.00759 | 0.01057 | 0 | 260.2 | 279.7 | 0 | 0 | 0 | 1 | 0 | 0 | 0 | 0 | 0 | 0 | 0 | 1 | 0
108545 | 6082 v1 | Oven Recipe 4 | 98.4391 | 0.00138 | 0.00103 | 0.00842 | 0.03021 | 0.10733 | 0.58784 | 0.04525 | 0.00105 | 0.62607 | 0.00707 | 0.00546 | 0.01739 | 0.00213 | 320.2 | 347.9 | 0 | 0 | 0 | 0 | 1 | 0 | 0 | 0 | 0 | 0 | 1 | 0 | 0
108546 | 6063 | Oven Recipe 6 | 98.8478 | 0.00215 | 0.00175 | 0.00047 | 0.00679 | 0.08988 | 0.42398 | 0 | 0.00185 | 0.44868 | 0.00883 | 0.00892 | 0.01302 | 0.00098 | 253.6 | 266.5 | 0 | 1 | 0 | 0 | 0 | 0 | 0 | 0 | 0 | 0 | 0 | 0 | 1
108547 | 6082 v3 | Oven Recipe 5 | 98.2467 | 0.00138 | 0.00134 | 0.02175 | 0.03587 | 0.10715 | 0.62396 | 0.06262 | 0.00168 | 0.67169 | 0.0135 | 0.00252 | 0.03051 | 0.00996 | 316 | 339.5 | 0 | 0 | 0 | 0 | 0 | 0 | 1 | 0 | 0 | 0 | 0 | 1 | 0
108548 | 6063 | Oven Recipe 3 | 98.919 | 0.00147 | 0.00229 | 0.00012 | 0.01254 | 0.08088 | 0.36654 | 0 | 0.00264 | 0.44028 | 0.00659 | 0.00571 | 0.01633 | 0.00114 | 212.5 | 231.5 | 0 | 1 | 0 | 0 | 0 | 0 | 0 | 0 | 0 | 1 | 0 | 0 | 0
108549 | 6082 v3 | Oven Recipe 5 | 98.1608 | 0.00163 | 0.00234 | 0.01668 | 0.04289 | 0.09647 | 0.68232 | 0.06997 | 0.0013 | 0.69766 | 0.00599 | 0.00502 | 0.02876 | 0.00746 | 323.9 | 352.5 | 0 | 0 | 0 | 0 | 0 | 0 | 1 | 0 | 0 | 0 | 0 | 1 | 0
108550 | 6060 | Oven Recipe 2 | 99.0052 | 0.00145 | 0.00216 | 0.00133 | 0.00161 | 0.07686 | 0.34781 | 0 | 0.0018 | 0.40235 | 0.01392 | 0.00071 | 0.01431 | 0.00068 | 238 | 260.3 | 1 | 0 | 0 | 0 | 0 | 0 | 0 | 0 | 1 | 0 | 0 | 0 | 0
108551 | 6082 v1 | Oven Recipe 5 | 98.419 | 0.00176 | 0.00138 | 0.00971 | 0.02305 | 0.11067 | 0.66243 | 0.02662 | 0.00202 | 0.57241 | 0.0155 | 0.01026 | 0.01749 | 0.0024 | 302.5 | 325.5 | 0 | 0 | 0 | 0 | 1 | 0 | 0 | 0 | 0 | 0 | 0 | 1 | 0
108552 | 6060 | Oven Recipe 2 | 98.932 | 0.00145 | 0.00145 | 0.0044 | 0.00108 | 0.09293 | 0.35374 | 0.00584 | 0.00189 | 0.43965 | 0.0117 | 0.00544 | 0.01258 | 0 | 221.2 | 240.8 | 1 | 0 | 0 | 0 | 0 | 0 | 0 | 0 | 1 | 0 | 0 | 0 | 0
108553 | 6060 | Oven Recipe 6 | 98.9541 | 0.00145 | 0.00042 | 0 | 0 | 0.08281 | 0.34825 | 0.00864 | 0.00147 | 0.4377 | 0.00921 | 0.00867 | 0.01242 | 0.00186 | 223.6 | 238.5 | 1 | 0 | 0 | 0 | 0 | 0 | 0 | 0 | 0 | 0 | 0 | 0 | 1
108554 | 6063 | Oven Recipe 5 | 98.944 | 0.00159 | 0.0015 | 0.00563 | 0.01122 | 0.09177 | 0.43965 | 0.01796 | 0.00193 | 0.37299 | 0.00673 | 0.01115 | 0.00818 | 0.0027 | 225.9 | 249.9 | 0 | 1 | 0 | 0 | 0 | 0 | 0 | 0 | 0 | 0 | 0 | 1 | 0
108555 | 6063 | Oven Recipe 2 | 98.9777 | 0.00163 | 0.00173 | 0 | 0.00636 | 0.10255 | 0.37496 | 0.00976 | 0.00218 | 0.38865 | 0.00695 | 0.00375 | 0.01072 | 9e-05 | 240 | 255.6 | 0 | 1 | 0 | 0 | 0 | 0 | 0 | 0 | 1 | 0 | 0 | 0 | 0
108556 | 6060 | Oven Recipe 3 | 98.9601 | 0.00149 | 0.00216 | 0 | 0.01107 | 0.09694 | 0.30122 | 0 | 0.00171 | 0.39137 | 0.01011 | 0.00987 | 0.00877 | 0.00102 | 210 | 229.9 | 1 | 0 | 0 | 0 | 0 | 0 | 0 | 0 | 0 | 1 | 0 | 0 | 0
108557 | 6060 | Oven Recipe 3 | 98.9759 | 0.00156 | 0.00114 | 0.00347 | 0.01239 | 0.10053 | 0.35036 | 0.00319 | 0.00243 | 0.37174 | 0.00998 | 0.00375 | 0.00751 | 0.00381 | 216.5 | 233.5 | 1 | 0 | 0 | 0 | 0 | 0 | 0 | 0 | 0 | 1 | 0 | 0 | 0
108558 | 6063 | Oven Recipe 4 | 98.8142 | 0.0014 | 0.00192 | 0.00529 | 0.00679 | 0.09557 | 0.41428 | 0.00739 | 0.00137 | 0.44789 | 0.01371 | 0.0031 | 0.01103 | 0 | 246.2 | 265.9 | 0 | 1 | 0 | 0 | 0 | 0 | 0 | 0 | 0 | 0 | 1 | 0 | 0
108559 | 6082 v3 | Oven Recipe 5 | 98.1826 | 0.00179 | 0.00203 | 0.01398 | 0.04097 | 0.1186 | 0.79807 | 0.0616 | 0.00184 | 0.62458 | 0.00865 | 0.00848 | 0.01924 | 0.00695 | 323.2 | 350.5 | 0 | 0 | 0 | 0 | 0 | 0 | 1 | 0 | 0 | 0 | 0 | 1 | 0
108560 | 6082 v3 | Oven Recipe 1 | 98.1583 | 0.00176 | 0.00239 | 0.01724 | 0.04229 | 0.12371 | 0.68419 | 0.05629 | 0.00169 | 0.70811 | 0.00777 | 0.00736 | 0.0206 | 0.00749 | 327.7 | 358.5 | 0 | 0 | 0 | 0 | 0 | 0 | 1 | 1 | 0 | 0 | 0 | 0 | 0
108561 | 6063 | Oven Recipe 5 | 98.8606 | 0.00169 | 0.00215 | 0.00192 | 0.00289 | 0.10012 | 0.47622 | 0 | 0.00188 | 0.38805 | 0.01123 | 0.00754 | 0.01542 | 0.00085 | 235 | 254.5 | 0 | 1 | 0 | 0 | 0 | 0 | 0 | 0 | 0 | 0 | 0 | 1 | 0
108562 | 6060 | Oven Recipe 5 | 98.9394 | 0.00154 | 0.00087 | 0.00206 | 0.01436 | 0.11043 | 0.40408 | 2e-05 | 0.00172 | 0.36386 | 0.01182 | 0.00519 | 0.01113 | 0 | 210 | 226 | 1 | 0 | 0 | 0 | 0 | 0 | 0 | 0 | 0 | 0 | 0 | 1 | 0
108563 | 6082 v1 | Oven Recipe 4 | 98.4376 | 0.00115 | 0.00151 | 0.00789 | 0.02078 | 0.10573 | 0.56477 | 0.05406 | 0.00076 | 0.58921 | 0.00592 | 0.00469 | 0.01863 | 0.00803 | 308 | 328 | 0 | 0 | 0 | 0 | 1 | 0 | 0 | 0 | 0 | 0 | 1 | 0 | 0
108564 | 6082 v3 | Oven Recipe 4 | 98.1849 | 0.00073 | 0.0013 | 0.0153 | 0.02937 | 0.11594 | 0.61196 | 0.07701 | 0.00107 | 0.75867 | 0.01381 | 0.00076 | 0.01682 | 0.00782 | 320.9 | 355.2 | 0 | 0 | 0 | 0 | 0 | 0 | 1 | 0 | 0 | 0 | 1 | 0 | 0
108565 | 6082 v1 | Oven Recipe 2 | 98.2743 | 0.00155 | 0.00081 | 0.0009 | 0.03395 | 0.11121 | 0.71947 | 0.0436 | 0.00224 | 0.63699 | 0.0082 | 0.0022 | 0.02239 | 0.00569 | 331.1 | 348.9 | 0 | 0 | 0 | 0 | 1 | 0 | 0 | 0 | 1 | 0 | 0 | 0 | 0
108566 | 6082 v3 | Oven Recipe 4 | 98.3055 | 0.00151 | 0.00214 | 0.01428 | 0.02543 | 0.12025 | 0.60357 | 0.06397 | 0.00065 | 0.67533 | 0.00549 | 0.0081 | 0.02204 | 0.00993 | 328 | 348.2 | 0 | 0 | 0 | 0 | 0 | 0 | 1 | 0 | 0 | 0 | 1 | 0 | 0
108567 | 6063 | Oven Recipe 5 | 98.9126 | 0.00119 | 0.00223 | 0.00533 | 0.01153 | 0.09923 | 0.31301 | 0.00601 | 0.00154 | 0.45971 | 0.00714 | 0.00499 | 0.0167 | 0.00109 | 212.1 | 231.1 | 0 | 1 | 0 | 0 | 0 | 0 | 0 | 0 | 0 | 0 | 0 | 1 | 0
108568 | 6082 v1 | Oven Recipe 4 | 98.3304 | 0.00168 | 0.00087 | 0.00872 | 0.01517 | 0.09696 | 0.63519 | 0.04057 | 0.00136 | 0.69385 | 0.00492 | 0.00063 | 0.02614 | 0.00716 | 330 | 360.5 | 0 | 0 | 0 | 0 | 1 | 0 | 0 | 0 | 0 | 0 | 1 | 0 | 0
108569 | 6063 | Oven Recipe 2 | 98.8876 | 0.0013 | 0.00217 | 0 | 0.00823 | 0.08771 | 0.41319 | 0.00428 | 0.00168 | 0.43128 | 0.01104 | 0.00977 | 0.01115 | 0.00224 | 263.1 | 280.3 | 0 | 1 | 0 | 0 | 0 | 0 | 0 | 0 | 1 | 0 | 0 | 0 | 0
108570 | 6005 v2 | Oven Recipe 2 | 98.4405 | 0.00196 | 0.0014 | 0.00173 | 0.03225 | 0.10443 | 0.57368 | 0.02849 | 0.0021 | 0.6101 | 0.00787 | 0.01123 | 0.01342 | 0.00199 | 295.5 | 314.3 | 0 | 0 | 0 | 1 | 0 | 0 | 0 | 0 | 1 | 0 | 0 | 0 | 0
108571 | 6082 v3 | Oven Recipe 1 | 98.2015 | 0.00214 | 0.00173 | 0.01384 | 0.04048 | 0.09566 | 0.70713 | 0.04378 | 0.00196 | 0.73337 | 0.0115 | 0.00695 | 0.02481 | 0.00717 | 358.6 | 388.7 | 0 | 0 | 0 | 0 | 0 | 0 | 1 | 1 | 0 | 0 | 0 | 0 | 0
108572 | 6082 v2 | Oven Recipe 5 | 98.4054 | 0.00149 | 0.00077 | 0.01521 | 0.03813 | 0.11073 | 0.60431 | 0.03802 | 0.00156 | 0.60736 | 0.01146 | 0.00389 | 0.01876 | 0.00709 | 305.1 | 322 | 0 | 0 | 0 | 0 | 0 | 1 | 0 | 0 | 0 | 0 | 0 | 1 | 0
108573 | 6082 v2 | Oven Recipe 2 | 98.2651 | 0.00153 | 0.00248 | 0.00908 | 0.03516 | 0.1058 | 0.67425 | 0.05113 | 0.00177 | 0.64813 | 0.00477 | 0.0127 | 0.02492 | 0.00467 | 318.6 | 349.4 | 0 | 0 | 0 | 0 | 0 | 1 | 0 | 0 | 1 | 0 | 0 | 0 | 0
108574 | 6082 v3 | Oven Recipe 5 | 98.2644 | 0.00148 | 0.00043 | 0.01606 | 0.03557 | 0.10231 | 0.76008 | 0.06088 | 0.00169 | 0.61833 | 0.00785 | 0.00858 | 0.02619 | 0.00777 | 321.9 | 344.1 | 0 | 0 | 0 | 0 | 0 | 0 | 1 | 0 | 0 | 0 | 0 | 1 | 0
108575 | 6005 v1 | Oven Recipe 5 | 98.7201 | 0.00131 | 0.00104 | 0.00503 | 0.01115 | 0.08409 | 0.47186 | 0.02095 | 0.00205 | 0.50081 | 0.01027 | 0.0019 | 0.01594 | 0.00276 | 230.7 | 244.8 | 0 | 0 | 1 | 0 | 0 | 0 | 0 | 0 | 0 | 0 | 0 | 1 | 0
108576 | 6060 | Oven Recipe 4 | 98.882 | 0.00118 | 0.00127 | 0.00189 | 0.00641 | 0.08679 | 0.34113 | 0.01049 | 0.00158 | 0.47922 | 0.01275 | 0.00921 | 0.01856 | 0.00041 | 240.1 | 257.5 | 1 | 0 | 0 | 0 | 0 | 0 | 0 | 0 | 0 | 0 | 1 | 0 | 0
108577 | 6082 v2 | Oven Recipe 5 | 98.5474 | 0.00129 | 0.00083 | 0.01275 | 0.03549 | 0.0932 | 0.56067 | 0.04698 | 0.0013 | 0.57952 | 0.01254 | 0.00934 | 0.03184 | 0.00683 | 275.8 | 293 | 0 | 0 | 0 | 0 | 0 | 1 | 0 | 0 | 0 | 0 | 0 | 1 | 0
108578 | 6082 v1 | Oven Recipe 5 | 98.4698 | 0.00147 | 0.00141 | 0.01079 | 0.0231 | 0.11117 | 0.55393 | 0.04946 | 0.00197 | 0.61868 | 0.00507 | 0.00623 | 0.01533 | 0.00435 | 280.8 | 301.5 | 0 | 0 | 0 | 0 | 1 | 0 | 0 | 0 | 0 | 0 | 0 | 1 | 0
108579 | 6005 v1 | Oven Recipe 2 | 98.7821 | 0.00158 | 0.00254 | 0.0004 | 0.01785 | 0.08898 | 0.42685 | 0.00143 | 0.00242 | 0.52622 | 0.01172 | 0.00624 | 0.01915 | 0 | 264.6 | 292.1 | 0 | 0 | 1 | 0 | 0 | 0 | 0 | 0 | 1 | 0 | 0 | 0 | 0
108580 | 6005 v1 | Oven Recipe 4 | 98.6333 | 0.00194 | 0.00146 | 0.00119 | 0.00545 | 0.10746 | 0.46907 | 0.01581 | 0.00109 | 0.56133 | 0.00258 | 0.00298 | 0.01874 | 0.00111 | 280 | 303.6 | 0 | 0 | 1 | 0 | 0 | 0 | 0 | 0 | 0 | 0 | 1 | 0 | 0
108581 | 6005 v1 | Oven Recipe 1 | 98.6491 | 0.00146 | 0.00161 | 0.00594 | 0.00699 | 0.10743 | 0.54257 | 0.01978 | 0.00189 | 0.48963 | 0.01647 | 0.00371 | 0.01602 | 0.00054 | 290.7 | 311.8 | 0 | 0 | 1 | 0 | 0 | 0 | 0 | 1 | 0 | 0 | 0 | 0 | 0
108582 | 6060 | Oven Recipe 2 | 99.0063 | 0.00061 | 0.00181 | 0.00296 | 0.01178 | 0.09249 | 0.38062 | 0 | 0.00163 | 0.3524 | 0.0132 | 0.01036 | 0.01544 | 0 | 232.9 | 250.2 | 1 | 0 | 0 | 0 | 0 | 0 | 0 | 0 | 1 | 0 | 0 | 0 | 0
108583 | 6060 | Oven Recipe 5 | 98.984 | 0.00142 | 0.00145 | 0.00367 | 0.00374 | 0.09528 | 0.32084 | 0.00915 | 0.00207 | 0.4005 | 0.00162 | 0.00681 | 0.01349 | 0.00026 | 210 | 223.2 | 1 | 0 | 0 | 0 | 0 | 0 | 0 | 0 | 0 | 0 | 0 | 1 | 0
108584 | 6082 v1 | Oven Recipe 6 | 98.3459 | 0.00122 | 0.0022 | 0.00993 | 0.01898 | 0.12189 | 0.65975 | 0.04891 | 0.00047 | 0.58983 | 0.00512 | 0.00136 | 0.01728 | 0.0037 | 311.1 | 339.1 | 0 | 0 | 0 | 0 | 1 | 0 | 0 | 0 | 0 | 0 | 0 | 0 | 1
108585 | 6082 v2 | Oven Recipe 6 | 98.3682 | 0.00219 | 0.00108 | 0.00893 | 0.03189 | 0.11445 | 0.60276 | 0.04822 | 0.00144 | 0.70363 | 0.00521 | 0.00539 | 0.01548 | 0.0049 | 328.4 | 356.6 | 0 | 0 | 0 | 0 | 0 | 1 | 0 | 0 | 0 | 0 | 0 | 0 | 1
108586 | 6005 v1 | Oven Recipe 2 | 98.7987 | 0.00105 | 0.00085 | 0.00019 | 0.00705 | 0.09982 | 0.38051 | 0.01006 | 0.00124 | 0.51264 | 0.0078 | 0.01187 | 0.00754 | 0.00159 | 264.1 | 285.4 | 0 | 0 | 1 | 0 | 0 | 0 | 0 | 0 | 1 | 0 | 0 | 0 | 0
108587 | 6082 v3 | Oven Recipe 2 | 98.2929 | 0.00112 | 0.00261 | 0.01526 | 0.03382 | 0.10262 | 0.65738 | 0.05632 | 0.00157 | 0.65537 | 0.0105 | 0.01136 | 0.02532 | 0.00613 | 349.1 | 377.8 | 0 | 0 | 0 | 0 | 0 | 0 | 1 | 0 | 1 | 0 | 0 | 0 | 0
108588 | 6063 | Oven Recipe 1 | 98.8147 | 0.00097 | 0.00039 | 0 | 0.00887 | 0.08869 | 0.35082 | 0.0089 | 0.0013 | 0.49333 | 0.00629 | 0.00425 | 0.01351 | 0.00122 | 257.7 | 278.7 | 0 | 1 | 0 | 0 | 0 | 0 | 0 | 1 | 0 | 0 | 0 | 0 | 0
108589 | 6005 v2 | Oven Recipe 1 | 98.5458 | 0.00176 | 0.00145 | 0.00404 | 0.01666 | 0.09838 | 0.50703 | 0.0359 | 0.00156 | 0.58192 | 0.00629 | 0.00407 | 0.01613 | 0.00279 | 293.4 | 325 | 0 | 0 | 0 | 1 | 0 | 0 | 0 | 1 | 0 | 0 | 0 | 0 | 0
108590 | 6060 | Oven Recipe 5 | 98.9866 | 0.00145 | 0.00217 | 0.004 | 2e-05 | 0.10327 | 0.38165 | 0 | 0.00272 | 0.3771 | 0.00569 | 0.00495 | 0.01837 | 0.00219 | 210 | 230 | 1 | 0 | 0 | 0 | 0 | 0 | 0 | 0 | 0 | 0 | 0 | 1 | 0
108591 | 6060 | Oven Recipe 6 | 99.0202 | 0.0014 | 0.00142 | 0.00575 | 0.00428 | 0.10474 | 0.30106 | 0 | 0.00207 | 0.42714 | 0.01041 | 0.00405 | 0.00802 | 0.00242 | 222.1 | 246 | 1 | 0 | 0 | 0 | 0 | 0 | 0 | 0 | 0 | 0 | 0 | 0 | 1
108592 | 6005 v1 | Oven Recipe 2 | 98.8034 | 0.00082 | 0.0024 | 0.00414 | 0.01562 | 0.10017 | 0.44095 | 0.01507 | 0.00113 | 0.44868 | 0.00646 | 0.0011 | 0.01604 | 0.00151 | 268.9 | 285.7 | 0 | 0 | 1 | 0 | 0 | 0 | 0 | 0 | 1 | 0 | 0 | 0 | 0
108593 | 6063 | Oven Recipe 6 | 98.9104 | 0.00197 | 0.00111 | 0.00553 | 0 | 0.06378 | 0.40261 | 0.00044 | 0.00092 | 0.45812 | 0.00517 | 0.00349 | 0.01328 | 0 | 252.7 | 275.4 | 0 | 1 | 0 | 0 | 0 | 0 | 0 | 0 | 0 | 0 | 0 | 0 | 1
108594 | 6082 v3 | Oven Recipe 4 | 98.1689 | 0.0017 | 0.00107 | 0.01628 | 0.04 | 0.12529 | 0.66351 | 0.06845 | 0.00112 | 0.68711 | 0.00758 | 0.00321 | 0.02509 | 0.00653 | 329 | 358.5 | 0 | 0 | 0 | 0 | 0 | 0 | 1 | 0 | 0 | 0 | 1 | 0 | 0
108595 | 6082 v2 | Oven Recipe 3 | 98.4272 | 0.00224 | 0.00148 | 0.01474 | 0.02709 | 0.11079 | 0.58188 | 0.05988 | 0.00149 | 0.56593 | 0.00972 | 0.01389 | 0.02771 | 0.00697 | 294.7 | 316.8 | 0 | 0 | 0 | 0 | 0 | 1 | 0 | 0 | 0 | 1 | 0 | 0 | 0
108596 | 6082 v1 | Oven Recipe 6 | 98.2866 | 0.00214 | 0.00155 | 0.00935 | 0.03113 | 0.10198 | 0.6398 | 0.05449 | 0.00159 | 0.62737 | 0.00867 | 0.00434 | 0.02293 | 0.00472 | 301.6 | 321.8 | 0 | 0 | 0 | 0 | 1 | 0 | 0 | 0 | 0 | 0 | 0 | 0 | 1
108597 | 6082 v1 | Oven Recipe 5 | 98.6645 | 0.00225 | 0.00065 | 0.01042 | 0.02258 | 0.10457 | 0.46196 | 0.0426 | 0.00121 | 0.54822 | 0.00789 | 0.00915 | 0.01622 | 0.00539 | 271.9 | 297.3 | 0 | 0 | 0 | 0 | 1 | 0 | 0 | 0 | 0 | 0 | 0 | 1 | 0
108598 | 6082 v3 | Oven Recipe 1 | 98.2519 | 0.00177 | 0.00214 | 0.01235 | 0.0414 | 0.09295 | 0.63966 | 0.04769 | 0.00183 | 0.689 | 0.01064 | 0.00847 | 0.02017 | 0.00901 | 345.5 | 381.2 | 0 | 0 | 0 | 0 | 0 | 0 | 1 | 1 | 0 | 0 | 0 | 0 | 0
108599 | 6082 v1 | Oven Recipe 6 | 98.4886 | 0.00142 | 0.00125 | 0.00899 | 0.03431 | 0.09566 | 0.577 | 0.03214 | 0.00233 | 0.54692 | 0.00889 | 0.01394 | 0.02225 | 0.00314 | 309.9 | 334.1 | 0 | 0 | 0 | 0 | 1 | 0 | 0 | 0 | 0 | 0 | 0 | 0 | 1
108600 | 6005 v1 | Oven Recipe 3 | 98.8071 | 0.00184 | 0.00183 | 0.00809 | 0.00105 | 0.11531 | 0.49987 | 0.02341 | 0.00176 | 0.41063 | 0.00733 | 0.00553 | 0.01048 | 0.00195 | 258.5 | 280 | 0 | 0 | 1 | 0 | 0 | 0 | 0 | 0 | 0 | 1 | 0 | 0 | 0
108601 | 6060 | Oven Recipe 1 | 99.0765 | 0.00128 | 0.00122 | 0 | 0.00179 | 0.06713 | 0.3 | 0.01229 | 0.00225 | 0.41917 | 0.00821 | 0.01071 | 0.00682 | 0.00275 | 227.1 | 249.6 | 1 | 0 | 0 | 0 | 0 | 0 | 0 | 1 | 0 | 0 | 0 | 0 | 0
108602 | 6082 v1 | Oven Recipe 1 | 98.265 | 0.00163 | 0.00183 | 0.00851 | 0.02594 | 0.09926 | 0.71148 | 0.04324 | 0.00161 | 0.6368 | 0.01251 | 0.00391 | 0.01449 | 0.0048 | 331.6 | 366.2 | 0 | 0 | 0 | 0 | 1 | 0 | 0 | 1 | 0 | 0 | 0 | 0 | 0
108603 | 6005 v1 | Oven Recipe 1 | 98.6422 | 0.00187 | 0.00094 | 0.00202 | 0.00857 | 0.11212 | 0.55549 | 0.00746 | 0.00179 | 0.52526 | 0.01265 | 0.0018 | 0.01212 | 0.00301 | 297.2 | 322 | 0 | 0 | 1 | 0 | 0 | 0 | 0 | 1 | 0 | 0 | 0 | 0 | 0
108604 | 6082 v2 | Oven Recipe 4 | 98.2609 | 0.00139 | 0.00116 | 0.01087 | 0.027 | 0.11276 | 0.61635 | 0.0528 | 0.00134 | 0.68937 | 0.00757 | 0.00745 | 0.0267 | 0.00496 | 331.6 | 360.5 | 0 | 0 | 0 | 0 | 0 | 1 | 0 | 0 | 0 | 0 | 1 | 0 | 0
108605 | 6063 | Oven Recipe 4 | 98.8397 | 0.00128 | 0.00105 | 0.00363 | 0.01866 | 0.07551 | 0.38092 | 0.00717 | 0.00198 | 0.47381 | 0.00751 | 0.00151 | 0.01727 | 0 | 257.3 | 273.7 | 0 | 1 | 0 | 0 | 0 | 0 | 0 | 0 | 0 | 0 | 1 | 0 | 0
108606 | 6005 v2 | Oven Recipe 4 | 98.6494 | 0.00155 | 0.00059 | 0.00458 | 0.01242 | 0.1032 | 0.49857 | 0.03331 | 0.00181 | 0.50377 | 0.00917 | 0.00936 | 0.02137 | 0 | 296.8 | 322.5 | 0 | 0 | 0 | 1 | 0 | 0 | 0 | 0 | 0 | 0 | 1 | 0 | 0
108607 | 6082 v1 | Oven Recipe 5 | 98.635 | 0.00138 | 0.00112 | 0.01056 | 0.02535 | 0.10579 | 0.49127 | 0.036 | 0.00078 | 0.56436 | 0.00778 | 0.01017 | 0.0207 | 0.00434 | 284.3 | 310 | 0 | 0 | 0 | 0 | 1 | 0 | 0 | 0 | 0 | 0 | 0 | 1 | 0
108608 | 6005 v2 | Oven Recipe 6 | 98.5814 | 0.0016 | 0.00143 | 0.00526 | 0.03127 | 0.10912 | 0.50211 | 0.02964 | 0.00161 | 0.51772 | 0.00882 | 0.00518 | 0.00553 | 0.00287 | 273.5 | 295.2 | 0 | 0 | 0 | 1 | 0 | 0 | 0 | 0 | 0 | 0 | 0 | 0 | 1
108609 | 6005 v2 | Oven Recipe 6 | 98.5991 | 0.00203 | 0.00194 | 0.00047 | 0.01503 | 0.10518 | 0.47224 | 0.03651 | 0.00215 | 0.55013 | 0.0123 | 0.01363 | 0.01598 | 0.00282 | 269.6 | 294.6 | 0 | 0 | 0 | 1 | 0 | 0 | 0 | 0 | 0 | 0 | 0 | 0 | 1
108610 | 6082 v3 | Oven Recipe 4 | 98.2888 | 0.00117 | 0.00139 | 0.01304 | 0.03444 | 0.11231 | 0.67397 | 0.04377 | 0.00164 | 0.67105 | 0.0034 | 0.00938 | 0.0158 | 0.00777 | 339.8 | 369.4 | 0 | 0 | 0 | 0 | 0 | 0 | 1 | 0 | 0 | 0 | 1 | 0 | 0
108611 | 6060 | Oven Recipe 5 | 98.9944 | 0.00167 | 0.00157 | 0.00304 | 0.01546 | 0.09892 | 0.32522 | 0.00178 | 0.00072 | 0.40403 | 0.00391 | 0.00685 | 0.01205 | 0.00184 | 215.7 | 242.8 | 1 | 0 | 0 | 0 | 0 | 0 | 0 | 0 | 0 | 0 | 0 | 1 | 0
108612 | 6082 v1 | Oven Recipe 2 | 98.4703 | 0.00129 | 0.00125 | 0.00925 | 0.02869 | 0.09357 | 0.60036 | 0.02953 | 0.00138 | 0.59253 | 0.00721 | 0.00252 | 0.01761 | 0.00206 | 315.5 | 335.9 | 0 | 0 | 0 | 0 | 1 | 0 | 0 | 0 | 1 | 0 | 0 | 0 | 0
108613 | 6082 v1 | Oven Recipe 6 | 98.3485 | 0.0016 | 0.0007 | 0.01116 | 0.02335 | 0.10118 | 0.6955 | 0.0505 | 0.00131 | 0.61731 | 0.01232 | 0.00156 | 0.01154 | 0.00485 | 325.5 | 344.2 | 0 | 0 | 0 | 0 | 1 | 0 | 0 | 0 | 0 | 0 | 0 | 0 | 1
108614 | 6005 v2 | Oven Recipe 5 | 98.706 | 0.00175 | 0.00238 | 0.00813 | 0.01813 | 0.09924 | 0.46508 | 0.03712 | 0.00139 | 0.53746 | 0.00275 | 0.00237 | 0.00967 | 0.00332 | 255 | 276.7 | 0 | 0 | 0 | 1 | 0 | 0 | 0 | 0 | 0 | 0 | 0 | 1 | 0
108615 | 6082 v2 | Oven Recipe 6 | 98.2743 | 0.0017 | 0.00074 | 0.00969 | 0.02715 | 0.12706 | 0.72743 | 0.04653 | 0.00187 | 0.66069 | 0.00833 | 0.00732 | 0.02206 | 0.00583 | 334.1 | 358.8 | 0 | 0 | 0 | 0 | 0 | 1 | 0 | 0 | 0 | 0 | 0 | 0 | 1
108616 | 6082 v1 | Oven Recipe 5 | 98.4783 | 0.0015 | 0.00056 | 0.00451 | 0.02659 | 0.1016 | 0.54943 | 0.04196 | 0.00116 | 0.5819 | 0.0085 | 0.00541 | 0.01513 | 0.0072 | 278.8 | 293.5 | 0 | 0 | 0 | 0 | 1 | 0 | 0 | 0 | 0 | 0 | 0 | 1 | 0
108617 | 6060 | Oven Recipe 1 | 98.957 | 0.00154 | 0.00266 | 0.00279 | 0.01945 | 0.08859 | 0.3 | 0.00465 | 0.00174 | 0.43453 | 0.00238 | 0.00502 | 0.01834 | 0 | 232.3 | 255.4 | 1 | 0 | 0 | 0 | 0 | 0 | 0 | 1 | 0 | 0 | 0 | 0 | 0
108618 | 6060 | Oven Recipe 3 | 98.9596 | 0.00187 | 0.0017 | 0 | 0.01309 | 0.09457 | 0.34967 | 0.00547 | 0.00096 | 0.37416 | 0.00678 | 0.00826 | 0.016 | 0.00197 | 215.1 | 229 | 1 | 0 | 0 | 0 | 0 | 0 | 0 | 0 | 0 | 1 | 0 | 0 | 0
108619 | 6082 v1 | Oven Recipe 3 | 98.5377 | 0.00117 | 0.00301 | 0.01083 | 0.03485 | 0.11177 | 0.55717 | 0.03704 | 0.00164 | 0.54258 | 0.00879 | 0.00535 | 0.02112 | 0.00447 | 278.8 | 303 | 0 | 0 | 0 | 0 | 1 | 0 | 0 | 0 | 0 | 1 | 0 | 0 | 0
108620 | 6005 v2 | Oven Recipe 4 | 98.6449 | 0.00083 | 0.00026 | 0.00134 | 0.02005 | 0.09137 | 0.54112 | 0.03658 | 0.00191 | 0.52416 | 0.01061 | 0.00595 | 0.00973 | 0.00062 | 307.4 | 331.3 | 0 | 0 | 0 | 1 | 0 | 0 | 0 | 0 | 0 | 0 | 1 | 0 | 0
108621 | 6063 | Oven Recipe 4 | 98.8309 | 0.00141 | 0.00133 | 0.00302 | 0.00867 | 0.06448 | 0.47224 | 0.00369 | 0.00196 | 0.39167 | 0.00655 | 0.01121 | 0.01653 | 0.00102 | 256 | 276.2 | 0 | 1 | 0 | 0 | 0 | 0 | 0 | 0 | 0 | 0 | 1 | 0 | 0
108622 | 6060 | Oven Recipe 3 | 98.9542 | 0.00144 | 0.00075 | 0 | 0.00799 | 0.09511 | 0.38204 | 0 | 0.00232 | 0.37206 | 0.00431 | 0.00833 | 0.01454 | 0.00131 | 210 | 233.1 | 1 | 0 | 0 | 0 | 0 | 0 | 0 | 0 | 0 | 1 | 0 | 0 | 0
108623 | 6082 v2 | Oven Recipe 6 | 98.3802 | 0.00163 | 0.00213 | 0.01896 | 0.02328 | 0.10988 | 0.55018 | 0.05232 | 0.00202 | 0.6766 | 0.00991 | 0.01005 | 0.01996 | 0.00587 | 319 | 338.2 | 0 | 0 | 0 | 0 | 0 | 1 | 0 | 0 | 0 | 0 | 0 | 0 | 1
108624 | 6082 v1 | Oven Recipe 5 | 98.4489 | 0.00166 | 0.00099 | 0.00857 | 0.02591 | 0.10729 | 0.57353 | 0.05234 | 0.00139 | 0.58748 | 0.00677 | 0.00802 | 0.0205 | 0.00766 | 275.8 | 297.2 | 0 | 0 | 0 | 0 | 1 | 0 | 0 | 0 | 0 | 0 | 0 | 1 | 0
108625 | 6082 v1 | Oven Recipe 4 | 98.3505 | 0.00155 | 0.00095 | 0.01205 | 0.02599 | 0.111 | 0.62913 | 0.04062 | 0.00168 | 0.6239 | 0.01468 | 0.00719 | 0.022 | 0.00586 | 326.4 | 355.2 | 0 | 0 | 0 | 0 | 1 | 0 | 0 | 0 | 0 | 0 | 1 | 0 | 0
108626 | 6082 v1 | Oven Recipe 1 | 98.4035 | 0.00073 | 0.00191 | 0.01309 | 0.01646 | 0.10021 | 0.62599 | 0.03153 | 0.00177 | 0.62662 | 0.00946 | 0.00792 | 0.01449 | 0.00469 | 319.1 | 352.8 | 0 | 0 | 0 | 0 | 1 | 0 | 0 | 1 | 0 | 0 | 0 | 0 | 0
108627 | 6005 v2 | Oven Recipe 3 | 98.6484 | 0.00084 | 0.00209 | 0.00536 | 0.00858 | 0.10345 | 0.49475 | 0.02971 | 0.00086 | 0.52569 | 0.00412 | 0.00482 | 0.01382 | 0.0033 | 264.7 | 282.2 | 0 | 0 | 0 | 1 | 0 | 0 | 0 | 0 | 0 | 1 | 0 | 0 | 0
108628 | 6082 v3 | Oven Recipe 2 | 98.3283 | 0.00139 | 0.00209 | 0.01422 | 0.02918 | 0.11195 | 0.58595 | 0.05132 | 0.0012 | 0.66128 | 0.01265 | 0.00473 | 0.02367 | 0.00667 | 312.3 | 335.5 | 0 | 0 | 0 | 0 | 0 | 0 | 1 | 0 | 1 | 0 | 0 | 0 | 0
108629 | 6005 v1 | Oven Recipe 2 | 98.6638 | 0.0017 | 0.00101 | 0.00283 | 0.01417 | 0.10358 | 0.47881 | 0.02949 | 0.00208 | 0.53271 | 0.0108 | 0.00483 | 0.01589 | 0.00363 | 284.2 | 302.5 | 0 | 0 | 1 | 0 | 0 | 0 | 0 | 0 | 1 | 0 | 0 | 0 | 0
108630 | 6005 v2 | Oven Recipe 1 | 98.5341 | 0.00053 | 0.00195 | 0.00883 | 0.02483 | 0.11117 | 0.51804 | 0.04677 | 0.00139 | 0.61945 | 0.00223 | 0.00091 | 0.02103 | 0.00095 | 308.6 | 338.3 | 0 | 0 | 0 | 1 | 0 | 0 | 0 | 1 | 0 | 0 | 0 | 0 | 0
108631 | 6005 v1 | Oven Recipe 2 | 98.734 | 0.00176 | 0.00218 | 0 | 0.01144 | 0.09069 | 0.46159 | 0.02355 | 0.00144 | 0.53832 | 0.00638 | 0.00357 | 0.00961 | 0.00255 | 279.4 | 303.7 | 0 | 0 | 1 | 0 | 0 | 0 | 0 | 0 | 1 | 0 | 0 | 0 | 0
108632 | 6082 v2 | Oven Recipe 4 | 98.2345 | 0.00173 | 0.00214 | 0.00403 | 0.03899 | 0.11102 | 0.60699 | 0.05347 | 0.00174 | 0.74355 | 0.01496 | 0.00484 | 0.01998 | 0.00567 | 334.9 | 375.1 | 0 | 0 | 0 | 0 | 0 | 1 | 0 | 0 | 0 | 0 | 1 | 0 | 0
108633 | 6063 | Oven Recipe 4 | 98.8242 | 0.00118 | 0.00093 | 0.00745 | 0.00336 | 0.08613 | 0.39469 | 0.00034 | 0.00146 | 0.48468 | 0.0115 | 0.00712 | 0.00461 | 0.00084 | 251.8 | 279.8 | 0 | 1 | 0 | 0 | 0 | 0 | 0 | 0 | 0 | 0 | 1 | 0 | 0
108634 | 6082 v1 | Oven Recipe 6 | 98.4783 | 0.00164 | 0.00153 | 0.01001 | 0.01859 | 0.11473 | 0.52992 | 0.04818 | 0.00115 | 0.61282 | 0.01824 | 0.0039 | 0.029 | 0.00572 | 293 | 317.9 | 0 | 0 | 0 | 0 | 1 | 0 | 0 | 0 | 0 | 0 | 0 | 0 | 1
108635 | 6082 v3 | Oven Recipe 4 | 98.1929 | 0.00129 | 0.00108 | 0.01938 | 0.03521 | 0.1077 | 0.72166 | 0.05975 | 0.00239 | 0.69877 | 0.00743 | 0.0058 | 0.0232 | 0.00765 | 348.2 | 375.1 | 0 | 0 | 0 | 0 | 0 | 0 | 1 | 0 | 0 | 0 | 1 | 0 | 0
108636 | 6060 | Oven Recipe 5 | 99.0398 | 0.00147 | 0.00071 | 0.00363 | 0.01157 | 0.06772 | 0.36823 | 0 | 0.00174 | 0.35064 | 0.00729 | 0.00158 | 0.00549 | 0.0005 | 210 | 229.9 | 1 | 0 | 0 | 0 | 0 | 0 | 0 | 0 | 0 | 0 | 0 | 1 | 0
108637 | 6005 v1 | Oven Recipe 2 | 98.7707 | 0.00182 | 0.0009 | 0.00324 | 0.01276 | 0.09248 | 0.42876 | 0.02323 | 0.00152 | 0.4797 | 0.01024 | 0.00717 | 0.01088 | 0.00029 | 260.3 | 282 | 0 | 0 | 1 | 0 | 0 | 0 | 0 | 0 | 1 | 0 | 0 | 0 | 0
108638 | 6005 v2 | Oven Recipe 4 | 98.5813 | 0.00204 | 0.00121 | 0.00477 | 0.01048 | 0.08751 | 0.4966 | 0.02699 | 0.00088 | 0.61558 | 0.01028 | 0.00733 | 0.01132 | 0.00658 | 293.4 | 323.4 | 0 | 0 | 0 | 1 | 0 | 0 | 0 | 0 | 0 | 0 | 1 | 0 | 0
108639 | 6082 v2 | Oven Recipe 4 | 98.3873 | 0.00219 | 0.0025 | 0.01194 | 0.02244 | 0.09911 | 0.62115 | 0.05253 | 0.00107 | 0.63971 | 0.00429 | 0.01036 | 0.02056 | 0.00614 | 323.5 | 355.1 | 0 | 0 | 0 | 0 | 0 | 1 | 0 | 0 | 0 | 0 | 1 | 0 | 0
108640 | 6082 v1 | Oven Recipe 5 | 98.4818 | 0.00189 | 0.00127 | 0.00547 | 0.02306 | 0.11872 | 0.59555 | 0.04012 | 0.00083 | 0.59285 | 0.00766 | 0.0132 | 0.02245 | 0.00217 | 287.4 | 303.9 | 0 | 0 | 0 | 0 | 1 | 0 | 0 | 0 | 0 | 0 | 0 | 1 | 0
108641 | 6060 | Oven Recipe 3 | 99.0011 | 0.00225 | 0.00074 | 0.00082 | 0.00995 | 0.08912 | 0.33073 | 0.0001 | 0.00129 | 0.38862 | 0.00678 | 0.00363 | 0.01327 | 0.001 | 210 | 222 | 1 | 0 | 0 | 0 | 0 | 0 | 0 | 0 | 0 | 1 | 0 | 0 | 0
108642 | 6005 v1 | Oven Recipe 2 | 98.7449 | 0.00198 | 0.00065 | 0.00335 | 0.00228 | 0.12009 | 0.41199 | 0.01676 | 0.00187 | 0.51645 | 0.01305 | 0.0078 | 0.01853 | 0.00172 | 271 | 290.7 | 0 | 0 | 1 | 0 | 0 | 0 | 0 | 0 | 1 | 0 | 0 | 0 | 0
108643 | 6005 v1 | Oven Recipe 1 | 98.6175 | 0.00184 | 0.00105 | 0.00836 | 0.01306 | 0.08884 | 0.526 | 0.02929 | 0.00209 | 0.56369 | 0.0054 | 0.00887 | 0.00917 | 0.00046 | 292.4 | 326 | 0 | 0 | 1 | 0 | 0 | 0 | 0 | 1 | 0 | 0 | 0 | 0 | 0
108644 | 6060 | Oven Recipe 6 | 98.9824 | 0.0015 | 0.00108 | 0 | 0.011 | 0.10165 | 0.30776 | 0.0082 | 0.00162 | 0.40152 | 0.01314 | 0 | 0.00965 | 0 | 218.4 | 234.1 | 1 | 0 | 0 | 0 | 0 | 0 | 0 | 0 | 0 | 0 | 0 | 0 | 1
108645 | 6005 v1 | Oven Recipe 1 | 98.6979 | 0.00194 | 0.00113 | 0.00015 | 0.01909 | 0.08994 | 0.43057 | 0.02404 | 0.00102 | 0.54433 | 0.00765 | 0.00666 | 0.01224 | 0 | 269.9 | 297.7 | 0 | 0 | 1 | 0 | 0 | 0 | 0 | 1 | 0 | 0 | 0 | 0 | 0
108646 | 6060 | Oven Recipe 3 | 99.0127 | 0.00116 | 0.00056 | 0 | 0.00635 | 0.08008 | 0.3 | 0 | 0.00106 | 0.41666 | 0.01169 | 0.00303 | 0.0099 | 0.00141 | 210.2 | 230.4 | 1 | 0 | 0 | 0 | 0 | 0 | 0 | 0 | 0 | 1 | 0 | 0 | 0
108647 | 6005 v2 | Oven Recipe 4 | 98.6093 | 0.00204 | 0.00191 | 0.00987 | 0.0115 | 0.10876 | 0.48116 | 0.02452 | 0.00138 | 0.5759 | 0.00414 | 0.00841 | 0.01697 | 0.00248 | 286.6 | 313.9 | 0 | 0 | 0 | 1 | 0 | 0 | 0 | 0 | 0 | 0 | 1 | 0 | 0
108648 | 6063 | Oven Recipe 6 | 98.8198 | 0.00161 | 0.00063 | 0 | 0.0103 | 0.1009 | 0.40992 | 0.00456 | 0.00142 | 0.44281 | 0.00501 | 0.01018 | 0.0157 | 0.00033 | 247.7 | 269.6 | 0 | 1 | 0 | 0 | 0 | 0 | 0 | 0 | 0 | 0 | 0 | 0 | 1
108649 | 6082 v2 | Oven Recipe 4 | 98.249 | 0.00176 | 0.00107 | 0.00888 | 0.02758 | 0.11788 | 0.724 | 0.04063 | 0.0022 | 0.65427 | 0.00524 | 0.00234 | 0.02544 | 0.00616 | 341.7 | 370.2 | 0 | 0 | 0 | 0 | 0 | 1 | 0 | 0 | 0 | 0 | 1 | 0 | 0
108650 | 6082 v1 | Oven Recipe 1 | 98.3819 | 0.0017 | 0.00075 | 0.0066 | 0.02127 | 0.10979 | 0.60962 | 0.03817 | 0.0019 | 0.65488 | 0.00936 | 0.00319 | 0.02374 | 0.00663 | 331.9 | 354.8 | 0 | 0 | 0 | 0 | 1 | 0 | 0 | 1 | 0 | 0 | 0 | 0 | 0
108651 | 6005 v1 | Oven Recipe 2 | 98.6308 | 0.00144 | 0.00203 | 0.00521 | 0.00666 | 0.0914 | 0.48837 | 0.02812 | 0.00121 | 0.51107 | 0.01213 | 0.01043 | 0.01706 | 0.00407 | 266.1 | 289.6 | 0 | 0 | 1 | 0 | 0 | 0 | 0 | 0 | 1 | 0 | 0 | 0 | 0
108652 | 6063 | Oven Recipe 3 | 98.8803 | 0.00196 | 0.00133 | 0.00698 | 0.00759 | 0.10827 | 0.41969 | 0.01342 | 0.00083 | 0.37469 | 0.0026 | 0.00677 | 0.01711 | 0.0053 | 230.9 | 245.8 | 0 | 1 | 0 | 0 | 0 | 0 | 0 | 0 | 0 | 1 | 0 | 0 | 0
108653 | 6005 v2 | Oven Recipe 1 | 98.5366 | 0.00164 | 0.0012 | 0.00569 | 0.02389 | 0.1045 | 0.52854 | 0.03664 | 0.00159 | 0.5449 | 0.01095 | 0.00797 | 0.01386 | 0.00123 | 291.2 | 316.6 | 0 | 0 | 0 | 1 | 0 | 0 | 0 | 1 | 0 | 0 | 0 | 0 | 0
108654 | 6082 v3 | Oven Recipe 3 | 98.2356 | 0.00071 | 0.00173 | 0.0136 | 0.03878 | 0.09067 | 0.68171 | 0.0406 | 0.0019 | 0.64659 | 0.00719 | 0.00939 | 0.02752 | 0.00894 | 324.3 | 347.8 | 0 | 0 | 0 | 0 | 0 | 0 | 1 | 0 | 0 | 1 | 0 | 0 | 0
108655 | 6063 | Oven Recipe 6 | 98.8915 | 0.00133 | 0.00213 | 0.00273 | 0.01058 | 0.09131 | 0.36871 | 0.01077 | 0.00227 | 0.45165 | 0.01329 | 0.00952 | 0.01131 | 0 | 241.6 | 260.4 | 0 | 1 | 0 | 0 | 0 | 0 | 0 | 0 | 0 | 0 | 0 | 0 | 1
108656 | 6082 v1 | Oven Recipe 6 | 98.4462 | 0.00107 | 0.00245 | 0.00693 | 0.02028 | 0.10694 | 0.59577 | 0.0379 | 0.00075 | 0.63979 | 0.01028 | 0.00328 | 0.01777 | 0.0049 | 310.6 | 333.5 | 0 | 0 | 0 | 0 | 1 | 0 | 0 | 0 | 0 | 0 | 0 | 0 | 1
108657 | 6082 v2 | Oven Recipe 6 | 98.329 | 0.00207 | 0.00152 | 0.01585 | 0.03375 | 0.10559 | 0.61869 | 0.05668 | 0.00206 | 0.61421 | 0.01091 | 0.00479 | 0.02828 | 0.00651 | 334.8 | 359.1 | 0 | 0 | 0 | 0 | 0 | 1 | 0 | 0 | 0 | 0 | 0 | 0 | 1
108658 | 6063 | Oven Recipe 3 | 98.8123 | 0.00147 | 0.00166 | 0 | 0.01429 | 0.10036 | 0.4532 | 0.007 | 0.0017 | 0.44426 | 0.00989 | 0.0107 | 0.0146 | 0 | 233.7 | 253.6 | 0 | 1 | 0 | 0 | 0 | 0 | 0 | 0 | 0 | 1 | 0 | 0 | 0
108659 | 6082 v2 | Oven Recipe 2 | 98.2486 | 0.00142 | 0.00067 | 0.01657 | 0.01904 | 0.12765 | 0.64718 | 0.06089 | 0.00197 | 0.64693 | 0.00614 | 0.0096 | 0.02468 | 0.00616 | 318.5 | 347.1 | 0 | 0 | 0 | 0 | 0 | 1 | 0 | 0 | 1 | 0 | 0 | 0 | 0
108660 | 6005 v1 | Oven Recipe 6 | 98.8712 | 0.00066 | 0.00223 | 0.00143 | 0.00898 | 0.08172 | 0.4057 | 0.01251 | 0.00163 | 0.45826 | 0.00937 | 0.01166 | 0.01666 | 0 | 255.1 | 278.7 | 0 | 0 | 1 | 0 | 0 | 0 | 0 | 0 | 0 | 0 | 0 | 0 | 1
108661 | 6005 v1 | Oven Recipe 4 | 98.6754 | 0.00144 | 0.00169 | 0 | 0.01398 | 0.10073 | 0.51904 | 0 | 0.00234 | 0.5185 | 0.00778 | 0.01146 | 0.01462 | 0.00033 | 285 | 304.8 | 0 | 0 | 1 | 0 | 0 | 0 | 0 | 0 | 0 | 0 | 1 | 0 | 0
108662 | 6063 | Oven Recipe 6 | 98.844 | 0.00146 | 0.00146 | 0 | 0.00782 | 0.08969 | 0.39157 | 0.01709 | 0.00178 | 0.43868 | 0.00239 | 0.00799 | 0.02297 | 0.00166 | 236.7 | 256.8 | 0 | 1 | 0 | 0 | 0 | 0 | 0 | 0 | 0 | 0 | 0 | 0 | 1
108663 | 6082 v3 | Oven Recipe 1 | 98.0643 | 0.00121 | 0.00125 | 0.01851 | 0.03747 | 0.10328 | 0.79586 | 0.05412 | 0.00177 | 0.69506 | 0.00702 | 0.00946 | 0.02232 | 0.00886 | 370.2 | 395.4 | 0 | 0 | 0 | 0 | 0 | 0 | 1 | 1 | 0 | 0 | 0 | 0 | 0
108664 | 6060 | Oven Recipe 5 | 98.9176 | 0.00175 | 0.00223 | 0.00514 | 0.00788 | 0.08272 | 0.39486 | 0.01305 | 0.0018 | 0.39029 | 0.00771 | 0.00449 | 0.00857 | 0.00119 | 210 | 227.4 | 1 | 0 | 0 | 0 | 0 | 0 | 0 | 0 | 0 | 0 | 0 | 1 | 0
108665 | 6005 v2 | Oven Recipe 4 | 98.5502 | 0.00082 | 0.00167 | 0.00863 | 0.01561 | 0.09841 | 0.5014 | 0.02362 | 0.00223 | 0.60265 | 0.01171 | 0.00224 | 0.01539 | 0.00228 | 296.1 | 319.9 | 0 | 0 | 0 | 1 | 0 | 0 | 0 | 0 | 0 | 0 | 1 | 0 | 0
108666 | 6063 | Oven Recipe 6 | 98.8712 | 0.00216 | 0.00137 | 0.00549 | 0.01064 | 0.10014 | 0.48989 | 0 | 0.00131 | 0.39798 | 0.01201 | 0.00657 | 0.01098 | 0.00239 | 257 | 271.7 | 0 | 1 | 0 | 0 | 0 | 0 | 0 | 0 | 0 | 0 | 0 | 0 | 1
108667 | 6063 | Oven Recipe 1 | 98.9256 | 0.00149 | 0.00135 | 0.00566 | 0.00927 | 0.09935 | 0.36244 | 0 | 0.00165 | 0.47336 | 0.00841 | 0.0099 | 0.00999 | 0 | 234 | 255 | 0 | 1 | 0 | 0 | 0 | 0 | 0 | 1 | 0 | 0 | 0 | 0 | 0
108668 | 6082 v3 | Oven Recipe 5 | 98.3197 | 0.00113 | 0.00025 | 0.01312 | 0.03688 | 0.11084 | 0.68309 | 0.05217 | 0.00077 | 0.6257 | 0.00935 | 0.0054 | 0.02566 | 0.00996 | 332.3 | 356.2 | 0 | 0 | 0 | 0 | 0 | 0 | 1 | 0 | 0 | 0 | 0 | 1 | 0
108669 | 6082 v2 | Oven Recipe 5 | 98.3836 | 0.00176 | 0.00192 | 0.01332 | 0.0274 | 0.12356 | 0.57941 | 0.05593 | 0.00037 | 0.61957 | 0.01306 | 0.01075 | 0.01783 | 0.00651 | 285.5 | 314.7 | 0 | 0 | 0 | 0 | 0 | 1 | 0 | 0 | 0 | 0 | 0 | 1 | 0
108670 | 6082 v3 | Oven Recipe 5 | 98.2393 | 0.00175 | 0.00212 | 0.01221 | 0.02816 | 0.12367 | 0.7249 | 0.06639 | 0.00195 | 0.61145 | 0.008 | 0.0133 | 0.02014 | 0.00682 | 309.3 | 336.6 | 0 | 0 | 0 | 0 | 0 | 0 | 1 | 0 | 0 | 0 | 0 | 1 | 0
108671 | 6063 | Oven Recipe 4 | 98.7436 | 0.00187 | 0.00083 | 0 | 0.01306 | 0.07732 | 0.4836 | 0.00544 | 0.00219 | 0.48286 | 0.01451 | 0.00751 | 0.00945 | 0.00102 | 262 | 285.6 | 0 | 1 | 0 | 0 | 0 | 0 | 0 | 0 | 0 | 0 | 1 | 0 | 0
108672 | 6063 | Oven Recipe 6 | 98.8236 | 0.00173 | 0.00164 | 0.0013 | 0.01777 | 0.08418 | 0.41844 | 0.00311 | 0.00196 | 0.43026 | 0.00999 | 0.008 | 0.01221 | 0.00302 | 242.5 | 257.8 | 0 | 1 | 0 | 0 | 0 | 0 | 0 | 0 | 0 | 0 | 0 | 0 | 1
108673 | 6060 | Oven Recipe 4 | 99.0482 | 0.00205 | 0.00205 | 0.00203 | 0.0056 | 0.07639 | 0.3 | 0.00764 | 0.00225 | 0.44191 | 0.00273 | 0.00696 | 0.00934 | 0.00055 | 229.4 | 251.2 | 1 | 0 | 0 | 0 | 0 | 0 | 0 | 0 | 0 | 0 | 1 | 0 | 0
108674 | 6005 v2 | Oven Recipe 6 | 98.7138 | 0.00127 | 0.00199 | 0.00593 | 0.01348 | 0.09928 | 0.42226 | 0.02762 | 0.0005 | 0.54472 | 0.00683 | 0.00639 | 0.01808 | 0.00495 | 268.7 | 287.3 | 0 | 0 | 0 | 1 | 0 | 0 | 0 | 0 | 0 | 0 | 0 | 0 | 1
108675 | 6063 | Oven Recipe 5 | 98.8214 | 0.00179 | 0.00211 | 0.00192 | 0.00354 | 0.11329 | 0.44556 | 0 | 0.00192 | 0.38622 | 0.01413 | 0.01148 | 0.02084 | 0.0016 | 225.1 | 247.1 | 0 | 1 | 0 | 0 | 0 | 0 | 0 | 0 | 0 | 0 | 0 | 1 | 0
108676 | 6060 | Oven Recipe 5 | 98.9993 | 0.00157 | 0.00188 | 0.00083 | 0.00775 | 0.08315 | 0.36794 | 0.01211 | 0.00131 | 0.37447 | 0.01243 | 0.0047 | 0.01131 | 0.00149 | 210 | 232.3 | 1 | 0 | 0 | 0 | 0 | 0 | 0 | 0 | 0 | 0 | 0 | 1 | 0
108677 | 6060 | Oven Recipe 2 | 98.931 | 0.0014 | 0.00145 | 0.00197 | 0.01266 | 0.09721 | 0.42008 | 0.01025 | 0.00109 | 0.34867 | 0.01333 | 0.00779 | 0.0141 | 0.00166 | 249.3 | 264.4 | 1 | 0 | 0 | 0 | 0 | 0 | 0 | 0 | 1 | 0 | 0 | 0 | 0
108678 | 6082 v1 | Oven Recipe 6 | 98.4324 | 0.00129 | 0.00198 | 0.00888 | 0.02605 | 0.10614 | 0.65771 | 0.03249 | 0.00111 | 0.55443 | 0.01038 | 0.01177 | 0.02345 | 0.00371 | 311.4 | 329.7 | 0 | 0 | 0 | 0 | 1 | 0 | 0 | 0 | 0 | 0 | 0 | 0 | 1
108679 | 6005 v1 | Oven Recipe 2 | 98.765 | 0.00159 | 0.00226 | 0.00199 | 0.01318 | 0.08776 | 0.4769 | 0.01951 | 0.00199 | 0.54213 | 0.00698 | 0.00288 | 0.01125 | 0.00156 | 271.7 | 296.6 | 0 | 0 | 1 | 0 | 0 | 0 | 0 | 0 | 1 | 0 | 0 | 0 | 0
108680 | 6063 | Oven Recipe 2 | 98.8826 | 0.00125 | 0.00226 | 0.00788 | 0.01397 | 0.08086 | 0.35831 | 0.01587 | 0.00161 | 0.42547 | 0.00594 | 0.00718 | 0.01062 | 0 | 246.2 | 263.5 | 0 | 1 | 0 | 0 | 0 | 0 | 0 | 0 | 1 | 0 | 0 | 0 | 0
108681 | 6005 v2 | Oven Recipe 2 | 98.5191 | 0.00133 | 0.0015 | 0.0008 | 0.02131 | 0.10472 | 0.53716 | 0.01958 | 0.00164 | 0.58501 | 0.00448 | 0.0019 | 0.01443 | 0.00305 | 312.1 | 336.8 | 0 | 0 | 0 | 1 | 0 | 0 | 0 | 0 | 1 | 0 | 0 | 0 | 0
108682 | 6082 v3 | Oven Recipe 6 | 98.1896 | 0.00147 | 0.00185 | 0.01899 | 0.04129 | 0.10331 | 0.72499 | 0.06475 | 0.00181 | 0.6586 | 0.00642 | 0.00915 | 0.02691 | 0.00787 | 340.6 | 362.3 | 0 | 0 | 0 | 0 | 0 | 0 | 1 | 0 | 0 | 0 | 0 | 0 | 1
108683 | 6005 v2 | Oven Recipe 5 | 98.7247 | 0.00149 | 0.00223 | 0.0072 | 0.01805 | 0.08447 | 0.4388 | 0.02348 | 0.0013 | 0.51725 | 0.00461 | 0.0104 | 0.01826 | 0.00208 | 238.7 | 251.5 | 0 | 0 | 0 | 1 | 0 | 0 | 0 | 0 | 0 | 0 | 0 | 1 | 0
108684 | 6082 v1 | Oven Recipe 3 | 98.4911 | 0.00091 | 0.00135 | 0.00758 | 0.01852 | 0.1067 | 0.57954 | 0.04133 | 0.00092 | 0.54397 | 0.00686 | 0.01185 | 0.01938 | 0.00242 | 282.9 | 304.8 | 0 | 0 | 0 | 0 | 1 | 0 | 0 | 0 | 0 | 1 | 0 | 0 | 0
108685 | 6005 v1 | Oven Recipe 5 | 98.6831 | 0.001 | 0.00105 | 0.00535 | 0.00059 | 0.09644 | 0.50531 | 0.02111 | 0.00147 | 0.48487 | 0.00519 | 0.00996 | 0.00766 | 0.00141 | 251.6 | 264.8 | 0 | 0 | 1 | 0 | 0 | 0 | 0 | 0 | 0 | 0 | 0 | 1 | 0
108686 | 6082 v3 | Oven Recipe 4 | 98.2562 | 0.00107 | 0.00143 | 0.00751 | 0.03747 | 0.09812 | 0.60525 | 0.05506 | 0.00079 | 0.69444 | 0.00882 | 0.0057 | 0.0288 | 0.01067 | 315.5 | 346.6 | 0 | 0 | 0 | 0 | 0 | 0 | 1 | 0 | 0 | 0 | 1 | 0 | 0
108687 | 6005 v1 | Oven Recipe 3 | 98.7307 | 0.00192 | 0.0014 | 0 | 0.00629 | 0.09755 | 0.55892 | 0.01152 | 0.00151 | 0.43944 | 0.00735 | 0.00742 | 0.01541 | 0 | 258.4 | 275.2 | 0 | 0 | 1 | 0 | 0 | 0 | 0 | 0 | 0 | 1 | 0 | 0 | 0
108688 | 6060 | Oven Recipe 5 | 99.0251 | 0.0013 | 0.00207 | 0.00237 | 0.0104 | 0.09968 | 0.333 | 0.01062 | 0.00242 | 0.37185 | 0.00494 | 0.00228 | 0.01287 | 0.00158 | 210 | 224.7 | 1 | 0 | 0 | 0 | 0 | 0 | 0 | 0 | 0 | 0 | 0 | 1 | 0
108689 | 6063 | Oven Recipe 1 | 98.8912 | 0.00124 | 0.00157 | 0 | 0.0121 | 0.0926 | 0.38447 | 0.01201 | 0.0003 | 0.43769 | 0.00568 | 0.00338 | 0.01724 | 0.00044 | 242.3 | 264.9 | 0 | 1 | 0 | 0 | 0 | 0 | 0 | 1 | 0 | 0 | 0 | 0 | 0
108690 | 6082 v1 | Oven Recipe 1 | 98.3253 | 0.00152 | 0.00116 | 0.01216 | 0.0281 | 0.11826 | 0.60574 | 0.05222 | 0.0024 | 0.6332 | 0.01006 | 0.00523 | 0.02257 | 0.00286 | 312.3 | 342.9 | 0 | 0 | 0 | 0 | 1 | 0 | 0 | 1 | 0 | 0 | 0 | 0 | 0
108691 | 6060 | Oven Recipe 3 | 99.0028 | 0.00106 | 0.00084 | 0.00487 | 0.00322 | 0.08791 | 0.3 | 0 | 0.0023 | 0.36868 | 0.00867 | 0.01066 | 0.00453 | 0.00147 | 213.7 | 230.9 | 1 | 0 | 0 | 0 | 0 | 0 | 0 | 0 | 0 | 1 | 0 | 0 | 0
108692 | 6005 v1 | Oven Recipe 1 | 98.7085 | 0.00176 | 0.00037 | 0.00333 | 0.01251 | 0.09552 | 0.41789 | 0.01443 | 0.00153 | 0.57755 | 0.01421 | 0.00519 | 0.00812 | 0.00091 | 278.6 | 308.8 | 0 | 0 | 1 | 0 | 0 | 0 | 0 | 1 | 0 | 0 | 0 | 0 | 0
108693 | 6082 v3 | Oven Recipe 6 | 98.1393 | 0.00174 | 0.00155 | 0.0197 | 0.03812 | 0.13181 | 0.75382 | 0.05962 | 0.00187 | 0.71404 | 0.01063 | 0.00351 | 0.01931 | 0.00756 | 347.7 | 378 | 0 | 0 | 0 | 0 | 0 | 0 | 1 | 0 | 0 | 0 | 0 | 0 | 1
108694 | 6063 | Oven Recipe 6 | 98.9206 | 0.00157 | 0.00115 | 0.00523 | 0.01204 | 0.08999 | 0.36884 | 0.00054 | 0.00262 | 0.42202 | 0.00934 | 0.00883 | 0.01641 | 0.00201 | 222.3 | 243.4 | 0 | 1 | 0 | 0 | 0 | 0 | 0 | 0 | 0 | 0 | 0 | 0 | 1
108695 | 6005 v1 | Oven Recipe 5 | 98.7725 | 0.00117 | 0.00235 | 0.00112 | 0.00798 | 0.05924 | 0.45341 | 0.02217 | 0.00141 | 0.47946 | 0.00695 | 0.00921 | 0.0148 | 0 | 240 | 266 | 0 | 0 | 1 | 0 | 0 | 0 | 0 | 0 | 0 | 0 | 0 | 1 | 0
108696 | 6082 v2 | Oven Recipe 6 | 98.2285 | 0.00172 | 0.00083 | 0.00698 | 0.0339 | 0.08922 | 0.73538 | 0.03445 | 0.00146 | 0.67482 | 0.00706 | 0.00461 | 0.01913 | 0.00245 | 330.1 | 354.4 | 0 | 0 | 0 | 0 | 0 | 1 | 0 | 0 | 0 | 0 | 0 | 0 | 1
108697 | 6063 | Oven Recipe 2 | 98.9064 | 0.00131 | 0.00248 | 0.00221 | 0.01507 | 0.08042 | 0.34293 | 0.00888 | 0.00111 | 0.4653 | 0.00814 | 0.00417 | 0.01406 | 0.00384 | 234.2 | 257.2 | 0 | 1 | 0 | 0 | 0 | 0 | 0 | 0 | 1 | 0 | 0 | 0 | 0
108698 | 6060 | Oven Recipe 6 | 98.9522 | 0.00143 | 0.0008 | 0.00493 | 0.00466 | 0.10607 | 0.34244 | 0.00836 | 0.00228 | 0.40146 | 0.01362 | 0.00311 | 0.02145 | 0.0012 | 214.5 | 231.8 | 1 | 0 | 0 | 0 | 0 | 0 | 0 | 0 | 0 | 0 | 0 | 0 | 1
108699 | 6082 v2 | Oven Recipe 6 | 98.4372 | 0.00121 | 0.00173 | 0.01168 | 0.02873 | 0.11261 | 0.5603 | 0.04687 | 0.00124 | 0.64593 | 0.01219 | 0.00393 | 0.02225 | 0.00527 | 301.7 | 332.7 | 0 | 0 | 0 | 0 | 0 | 1 | 0 | 0 | 0 | 0 | 0 | 0 | 1
108700 | 6082 v1 | Oven Recipe 3 | 98.4257 | 0.00138 | 0.00083 | 0.01244 | 0.02556 | 0.10447 | 0.62627 | 0.03859 | 0.00108 | 0.59152 | 0.01252 | 0.00657 | 0.02376 | 0.00552 | 299.2 | 320.1 | 0 | 0 | 0 | 0 | 1 | 0 | 0 | 0 | 0 | 1 | 0 | 0 | 0
108701 | 6063 | Oven Recipe 1 | 98.8984 | 0.00114 | 0.00185 | 0.00914 | 0.01146 | 0.0878 | 0.3368 | 0.01463 | 0.00221 | 0.49494 | 0.00775 | 0.00633 | 0.01364 | 0.00238 | 247.5 | 275.4 | 0 | 1 | 0 | 0 | 0 | 0 | 0 | 1 | 0 | 0 | 0 | 0 | 0
108702 | 6005 v1 | Oven Recipe 2 | 98.7671 | 0.0011 | 0.00096 | 0.0045 | 0.01034 | 0.09786 | 0.44724 | 0.02298 | 0.00046 | 0.51649 | 0.00119 | 0.00629 | 0.00685 | 0.00112 | 261.2 | 282 | 0 | 0 | 1 | 0 | 0 | 0 | 0 | 0 | 1 | 0 | 0 | 0 | 0
108703 | 6060 | Oven Recipe 3 | 99.0223 | 0.00195 | 0.0016 | 0.00161 | 0.01022 | 0.09731 | 0.3 | 0.01009 | 0.00242 | 0.39011 | 0.008 | 0.01159 | 0.01869 | 0.00056 | 210 | 228.3 | 1 | 0 | 0 | 0 | 0 | 0 | 0 | 0 | 0 | 1 | 0 | 0 | 0
108704 | 6063 | Oven Recipe 1 | 98.7804 | 0.00204 | 0.00114 | 0.00313 | 0.00769 | 0.08195 | 0.49509 | 0.02672 | 0.00183 | 0.42236 | 0.01323 | 0.00167 | 0.01447 | 0.00069 | 272.1 | 296.4 | 0 | 1 | 0 | 0 | 0 | 0 | 0 | 1 | 0 | 0 | 0 | 0 | 0
108705 | 6060 | Oven Recipe 3 | 99.0153 | 0.00161 | 0.00149 | 0 | 0.00461 | 0.08211 | 0.34537 | 0.01425 | 0.00168 | 0.36323 | 0.01032 | 0.00821 | 0.01603 | 0.00509 | 218.5 | 235.3 | 1 | 0 | 0 | 0 | 0 | 0 | 0 | 0 | 0 | 1 | 0 | 0 | 0
108706 | 6063 | Oven Recipe 2 | 98.8422 | 0.00213 | 0.00104 | 0.00322 | 0.0052 | 0.09469 | 0.4169 | 0.00722 | 0.00252 | 0.44454 | 0.0108 | 0.01091 | 0.0112 | 0.0021 | 239.1 | 256.9 | 0 | 1 | 0 | 0 | 0 | 0 | 0 | 0 | 1 | 0 | 0 | 0 | 0
108707 | 6060 | Oven Recipe 3 | 99.0751 | 0.00113 | 0.00145 | 0.00362 | 0.00706 | 0.08609 | 0.32842 | 0 | 0.00116 | 0.32799 | 0.00782 | 0.0087 | 0.00949 | 0 | 210 | 222 | 1 | 0 | 0 | 0 | 0 | 0 | 0 | 0 | 0 | 1 | 0 | 0 | 0
108708 | 6082 v2 | Oven Recipe 6 | 98.3525 | 0.00163 | 0.00158 | 0.01208 | 0.02688 | 0.10124 | 0.64366 | 0.0384 | 0.00112 | 0.63648 | 0.00715 | 0.00223 | 0.02185 | 0.00612 | 327.4 | 345.2 | 0 | 0 | 0 | 0 | 0 | 1 | 0 | 0 | 0 | 0 | 0 | 0 | 1
108709 | 6005 v1 | Oven Recipe 2 | 98.6734 | 0.00128 | 0.00264 | 0.00061 | 0.01126 | 0.0908 | 0.5043 | 0.00811 | 0.00123 | 0.54058 | 0.01283 | 0.00973 | 0.01391 | 0 | 278.6 | 301.2 | 0 | 0 | 1 | 0 | 0 | 0 | 0 | 0 | 1 | 0 | 0 | 0 | 0
108710 | 6082 v1 | Oven Recipe 6 | 98.3413 | 0.00142 | 0.00179 | 0.00616 | 0.02893 | 0.10669 | 0.5991 | 0.06744 | 0.00163 | 0.68831 | 0.00492 | 0.01247 | 0.01783 | 0.00198 | 312.7 | 339 | 0 | 0 | 0 | 0 | 1 | 0 | 0 | 0 | 0 | 0 | 0 | 0 | 1
108711 | 6082 v1 | Oven Recipe 1 | 98.4748 | 0.0019 | 0.00174 | 0.00517 | 0.02026 | 0.10686 | 0.55865 | 0.04064 | 0.0017 | 0.57454 | 0.01534 | 0.01295 | 0.02471 | 0.00596 | 326.5 | 350.2 | 0 | 0 | 0 | 0 | 1 | 0 | 0 | 1 | 0 | 0 | 0 | 0 | 0
108712 | 6082 v1 | Oven Recipe 2 | 98.4332 | 0.00143 | 0.00129 | 0.00301 | 0.03083 | 0.10729 | 0.57996 | 0.04159 | 0.00125 | 0.63354 | 0.01415 | 0.0119 | 0.02277 | 0.00387 | 300.5 | 328.2 | 0 | 0 | 0 | 0 | 1 | 0 | 0 | 0 | 1 | 0 | 0 | 0 | 0
108713 | 6082 v3 | Oven Recipe 1 | 98.267 | 0.00226 | 0.00056 | 0.01913 | 0.03844 | 0.12225 | 0.57801 | 0.06143 | 0.00155 | 0.70049 | 0.01125 | 0.0116 | 0.02974 | 0.00706 | 342.8 | 371.7 | 0 | 0 | 0 | 0 | 0 | 0 | 1 | 1 | 0 | 0 | 0 | 0 | 0
108714 | 6082 v2 | Oven Recipe 5 | 98.3353 | 0.001 | 0.00116 | 0.01156 | 0.02934 | 0.14083 | 0.6202 | 0.04761 | 0.00186 | 0.59689 | 0.00646 | 0.00768 | 0.02995 | 0.00609 | 292.9 | 320.3 | 0 | 0 | 0 | 0 | 0 | 1 | 0 | 0 | 0 | 0 | 0 | 1 | 0
108715 | 6063 | Oven Recipe 4 | 98.9009 | 0.00138 | 0.00231 | 0.00153 | 0.01404 | 0.09422 | 0.35954 | 0.00059 | 0.00063 | 0.42632 | 0.00073 | 0.00522 | 0.01216 | 0.00242 | 235.9 | 255 | 0 | 1 | 0 | 0 | 0 | 0 | 0 | 0 | 0 | 0 | 1 | 0 | 0
108716 | 6082 v3 | Oven Recipe 1 | 98.4302 | 0.00203 | 0.002 | 0.01121 | 0.03731 | 0.11416 | 0.5175 | 0.05763 | 0.00236 | 0.65437 | 0.004 | 0.00427 | 0.0237 | 0.00987 | 326.2 | 353.6 | 0 | 0 | 0 | 0 | 0 | 0 | 1 | 1 | 0 | 0 | 0 | 0 | 0
108717 | 6005 v1 | Oven Recipe 5 | 98.7158 | 0.00107 | 0.00136 | 0.00529 | 0.0152 | 0.08609 | 0.49004 | 0.00264 | 0.00197 | 0.50204 | 0.01128 | 0.00332 | 0.01613 | 0.00331 | 246.1 | 265.7 | 0 | 0 | 1 | 0 | 0 | 0 | 0 | 0 | 0 | 0 | 0 | 1 | 0
108718 | 6060 | Oven Recipe 3 | 99.045 | 0.00158 | 0.00184 | 0.00056 | 0.01255 | 0.08809 | 0.35995 | 0 | 0.00051 | 0.336 | 0.01003 | 0.00232 | 0.00178 | 0 | 217 | 237.9 | 1 | 0 | 0 | 0 | 0 | 0 | 0 | 0 | 0 | 1 | 0 | 0 | 0
108719 | 6082 v1 | Oven Recipe 2 | 98.3917 | 0.00172 | 0.0017 | 0.01131 | 0.02009 | 0.10722 | 0.6326 | 0.04014 | 0.00211 | 0.59232 | 0.01437 | 0.00823 | 0.02222 | 0.00256 | 311.4 | 336.4 | 0 | 0 | 0 | 0 | 1 | 0 | 0 | 0 | 1 | 0 | 0 | 0 | 0
108720 | 6082 v2 | Oven Recipe 6 | 98.2113 | 0.00131 | 0.00216 | 0.00978 | 0.02952 | 0.08083 | 0.7317 | 0.05101 | 0.00188 | 0.64976 | 0.00665 | 0.00986 | 0.01552 | 0.0061 | 325.3 | 357.2 | 0 | 0 | 0 | 0 | 0 | 1 | 0 | 0 | 0 | 0 | 0 | 0 | 1
108721 | 6082 v1 | Oven Recipe 5 | 98.5627 | 0.00146 | 0.00093 | 0.00621 | 0.01927 | 0.10801 | 0.52374 | 0.05744 | 0.0022 | 0.54874 | 0.00362 | 0.0052 | 0.01758 | 0.00387 | 279.2 | 300.4 | 0 | 0 | 0 | 0 | 1 | 0 | 0 | 0 | 0 | 0 | 0 | 1 | 0
108722 | 6082 v2 | Oven Recipe 6 | 98.3102 | 0.00126 | 0.00176 | 0.01052 | 0.02435 | 0.12062 | 0.62441 | 0.05259 | 0.00096 | 0.63075 | 0.00929 | 0.00836 | 0.02297 | 0.00653 | 318.7 | 343.5 | 0 | 0 | 0 | 0 | 0 | 1 | 0 | 0 | 0 | 0 | 0 | 0 | 1
108723 | 6082 v1 | Oven Recipe 5 | 98.3993 | 0.00075 | 0.00196 | 0.00816 | 0.02449 | 0.09888 | 0.6244 | 0.05327 | 0.00136 | 0.58468 | 0.01025 | 0.00974 | 0.02709 | 0.0051 | 283.8 | 305.2 | 0 | 0 | 0 | 0 | 1 | 0 | 0 | 0 | 0 | 0 | 0 | 1 | 0
108724 | 6060 | Oven Recipe 3 | 99.0721 | 0.00134 | 0.00172 | 0.0051 | 0.0113 | 0.09619 | 0.3 | 0.01496 | 0.00198 | 0.32565 | 0.00924 | 0.00985 | 0.01429 | 0.00169 | 210 | 222.7 | 1 | 0 | 0 | 0 | 0 | 0 | 0 | 0 | 0 | 1 | 0 | 0 | 0
108725 | 6082 v1 | Oven Recipe 6 | 98.4657 | 0.0012 | 0.00063 | 0.01471 | 0.03041 | 0.10777 | 0.55793 | 0.04879 | 0.00131 | 0.56311 | 0.0055 | 0.00284 | 0.01952 | 0.00541 | 306.5 | 328.4 | 0 | 0 | 0 | 0 | 1 | 0 | 0 | 0 | 0 | 0 | 0 | 0 | 1
108726 | 6082 v1 | Oven Recipe 4 | 98.4152 | 0.00106 | 0.00119 | 0.00784 | 0.01968 | 0.11275 | 0.55422 | 0.04328 | 0.00124 | 0.68598 | 0.01191 | 0.00504 | 0.02173 | 0.00626 | 306.2 | 328.5 | 0 | 0 | 0 | 0 | 1 | 0 | 0 | 0 | 0 | 0 | 1 | 0 | 0
108727 | 6082 v2 | Oven Recipe 4 | 98.2812 | 0.00117 | 0.00129 | 0.00712 | 0.02922 | 0.10341 | 0.62745 | 0.05558 | 0.00136 | 0.69178 | 0.00847 | 0.0048 | 0.02019 | 0.00358 | 322.3 | 353.7 | 0 | 0 | 0 | 0 | 0 | 1 | 0 | 0 | 0 | 0 | 1 | 0 | 0
108728 | 6082 v1 | Oven Recipe 5 | 98.4049 | 0.00142 | 0.00217 | 0.00597 | 0.01605 | 0.10338 | 0.6085 | 0.02488 | 0.00163 | 0.64691 | 0.00885 | 0.00241 | 0.01511 | 0.00332 | 280.4 | 303.1 | 0 | 0 | 0 | 0 | 1 | 0 | 0 | 0 | 0 | 0 | 0 | 1 | 0
108729 | 6063 | Oven Recipe 3 | 98.9273 | 0.00117 | 0.00179 | 0 | 0.01107 | 0.09194 | 0.40232 | 0 | 0.0027 | 0.38033 | 0.00853 | 0.00708 | 0.01323 | 0.00091 | 229.9 | 252.9 | 0 | 1 | 0 | 0 | 0 | 0 | 0 | 0 | 0 | 1 | 0 | 0 | 0
108730 | 6060 | Oven Recipe 4 | 99.0664 | 0.00157 | 0.00101 | 0.00499 | 0.00645 | 0.09621 | 0.3 | 0 | 0.00143 | 0.35709 | 0.01179 | 0.00518 | 0.00964 | 0 | 228.6 | 251 | 1 | 0 | 0 | 0 | 0 | 0 | 0 | 0 | 0 | 0 | 1 | 0 | 0
108731 | 6063 | Oven Recipe 2 | 98.9668 | 0.00169 | 0.0028 | 0.00497 | 0.01425 | 0.07434 | 0.31726 | 0.00031 | 0.00072 | 0.43576 | 0.00659 | 0.01263 | 0.01233 | 0.00016 | 235 | 247 | 0 | 1 | 0 | 0 | 0 | 0 | 0 | 0 | 1 | 0 | 0 | 0 | 0
108732 | 6005 v2 | Oven Recipe 1 | 98.3701 | 0.00206 | 0.00062 | 0.00598 | 0.0238 | 0.09757 | 0.62995 | 0.01658 | 0.00179 | 0.62368 | 0.00875 | 0.00591 | 0.00866 | 0.00259 | 316.2 | 340.3 | 0 | 0 | 0 | 1 | 0 | 0 | 0 | 1 | 0 | 0 | 0 | 0 | 0
108733 | 6060 | Oven Recipe 5 | 99.0854 | 0.0009 | 0.00122 | 0.00536 | 0.01501 | 0.09078 | 0.3 | 0 | 0.00066 | 0.32164 | 0.00907 | 0.00037 | 0.0166 | 0.00023 | 210 | 236.3 | 1 | 0 | 0 | 0 | 0 | 0 | 0 | 0 | 0 | 0 | 0 | 1 | 0
108734 | 6005 v2 | Oven Recipe 5 | 98.5811 | 0.00182 | 0.00199 | 0.00647 | 0.02082 | 0.10868 | 0.53482 | 0.02407 | 0.00204 | 0.53735 | 0.004 | 0.00371 | 0.01543 | 0.00184 | 270.5 | 286.9 | 0 | 0 | 0 | 1 | 0 | 0 | 0 | 0 | 0 | 0 | 0 | 1 | 0
108735 | 6082 v3 | Oven Recipe 4 | 98.1767 | 0.00099 | 0.00155 | 0.00844 | 0.03638 | 0.10812 | 0.65058 | 0.0548 | 0.00222 | 0.74149 | 0.01127 | 0.0074 | 0.0279 | 0.0081 | 344 | 372.2 | 0 | 0 | 0 | 0 | 0 | 0 | 1 | 0 | 0 | 0 | 1 | 0 | 0
108736 | 6060 | Oven Recipe 4 | 98.9762 | 0.00219 | 0.00186 | 0.00241 | 0.00845 | 0.07783 | 0.36044 | 0 | 0.002 | 0.3609 | 0.00342 | 0.0102 | 0.01601 | 0.00244 | 239.4 | 254.9 | 1 | 0 | 0 | 0 | 0 | 0 | 0 | 0 | 0 | 0 | 1 | 0 | 0
108737 | 6063 | Oven Recipe 4 | 98.8406 | 0.00145 | 0.00199 | 0 | 0.01602 | 0.10491 | 0.39784 | 0.01046 | 0.00137 | 0.47288 | 0.01469 | 0.0026 | 0.01344 | 0.00487 | 250 | 273.8 | 0 | 1 | 0 | 0 | 0 | 0 | 0 | 0 | 0 | 0 | 1 | 0 | 0
108738 | 6063 | Oven Recipe 2 | 98.8729 | 0.00158 | 0.00157 | 0.00336 | 0.00061 | 0.09651 | 0.43864 | 0 | 0.00066 | 0.4351 | 0.00542 | 0.01069 | 0.01145 | 0.00126 | 256.9 | 276.5 | 0 | 1 | 0 | 0 | 0 | 0 | 0 | 0 | 1 | 0 | 0 | 0 | 0
108739 | 6082 v2 | Oven Recipe 1 | 98.2599 | 0.00125 | 0.00126 | 0.00851 | 0.03175 | 0.10166 | 0.65441 | 0.06308 | 0.00231 | 0.72398 | 0.0065 | 0.00679 | 0.02003 | 0.00371 | 339.6 | 375.2 | 0 | 0 | 0 | 0 | 0 | 1 | 0 | 1 | 0 | 0 | 0 | 0 | 0
108740 | 6005 v2 | Oven Recipe 1 | 98.6318 | 0.00216 | 0.00134 | 0.00249 | 0.0111 | 0.0902 | 0.47328 | 0.03535 | 0.00105 | 0.55614 | 0.00331 | 0.0079 | 0.02545 | 0.00264 | 287.6 | 314.8 | 0 | 0 | 0 | 1 | 0 | 0 | 0 | 1 | 0 | 0 | 0 | 0 | 0
108741 | 6082 v2 | Oven Recipe 5 | 98.42 | 0.00136 | 0.00191 | 0.01199 | 0.02225 | 0.11338 | 0.60497 | 0.04237 | 0.00189 | 0.61593 | 0.0071 | 0.00426 | 0.02789 | 0.00631 | 296 | 323.3 | 0 | 0 | 0 | 0 | 0 | 1 | 0 | 0 | 0 | 0 | 0 | 1 | 0
108742 | 6082 v1 | Oven Recipe 4 | 98.3487 | 0.0016 | 0.00208 | 0.01096 | 0.02437 | 0.10652 | 0.64667 | 0.0383 | 0.0011 | 0.6007 | 0.00788 | 0.01109 | 0.0199 | 0.00478 | 333.9 | 360.1 | 0 | 0 | 0 | 0 | 1 | 0 | 0 | 0 | 0 | 0 | 1 | 0 | 0
108743 | 6060 | Oven Recipe 2 | 99.0513 | 0.00146 | 0.00134 | 0 | 0.0195 | 0.0951 | 0.3 | 0.00839 | 0.0021 | 0.38302 | 0.01087 | 0.01445 | 0.00899 | 0.00102 | 210 | 234.3 | 1 | 0 | 0 | 0 | 0 | 0 | 0 | 0 | 1 | 0 | 0 | 0 | 0
108744 | 6082 v1 | Oven Recipe 6 | 98.3273 | 0.00159 | 0.00156 | 0.00918 | 0.02639 | 0.10446 | 0.63385 | 0.05002 | 0.00088 | 0.66392 | 0.01324 | 0.01511 | 0.0245 | 0.0057 | 327.1 | 343 | 0 | 0 | 0 | 0 | 1 | 0 | 0 | 0 | 0 | 0 | 0 | 0 | 1
108745 | 6060 | Oven Recipe 3 | 99.109 | 0.00185 | 0.00178 | 0.00131 | 0.01849 | 0.07203 | 0.30163 | 0.00678 | 0.00168 | 0.33107 | 0.01679 | 0.01067 | 0.01044 | 0 | 210 | 231 | 1 | 0 | 0 | 0 | 0 | 0 | 0 | 0 | 0 | 1 | 0 | 0 | 0
108746 | 6082 v2 | Oven Recipe 4 | 98.3284 | 0.0013 | 0.00165 | 0.01169 | 0.0354 | 0.10754 | 0.64244 | 0.06272 | 0.00225 | 0.61334 | 0.00809 | 0.00753 | 0.02253 | 0.00592 | 345.4 | 374.3 | 0 | 0 | 0 | 0 | 0 | 1 | 0 | 0 | 0 | 0 | 1 | 0 | 0
108747 | 6063 | Oven Recipe 6 | 98.8329 | 0.00144 | 0.00286 | 0.00556 | 0.00827 | 0.0844 | 0.42536 | 0.0129 | 0.00136 | 0.4355 | 0.01193 | 0.00688 | 0.01418 | 0.00091 | 242.3 | 265.1 | 0 | 1 | 0 | 0 | 0 | 0 | 0 | 0 | 0 | 0 | 0 | 0 | 1
108748 | 6082 v1 | Oven Recipe 1 | 98.4726 | 0.00146 | 0.00117 | 0.0065 | 0.01721 | 0.10592 | 0.60024 | 0.04281 | 0.0018 | 0.60702 | 0.00529 | 0.00939 | 0.01198 | 0.00414 | 315.3 | 343.8 | 0 | 0 | 0 | 0 | 1 | 0 | 0 | 1 | 0 | 0 | 0 | 0 | 0
108749 | 6082 v1 | Oven Recipe 4 | 98.4168 | 0.00122 | 0.00209 | 0.00645 | 0.02204 | 0.10903 | 0.5348 | 0.04268 | 0.00268 | 0.64572 | 0.00472 | 0.00736 | 0.02542 | 0.00376 | 317.3 | 341 | 0 | 0 | 0 | 0 | 1 | 0 | 0 | 0 | 0 | 0 | 1 | 0 | 0
108750 | 6005 v1 | Oven Recipe 5 | 98.7703 | 0.00191 | 0.00173 | 0.00828 | 0.00384 | 0.09827 | 0.46085 | 0.0068 | 0.00079 | 0.48695 | 0.00252 | 0.00134 | 0.01995 | 0 | 242.2 | 262.9 | 0 | 0 | 1 | 0 | 0 | 0 | 0 | 0 | 0 | 0 | 0 | 1 | 0
108751 | 6060 | Oven Recipe 5 | 99.0478 | 0.00152 | 0.00209 | 0 | 0.01944 | 0.07712 | 0.32843 | 0.01029 | 0.00132 | 0.34701 | 0.0154 | 0.00357 | 0.00934 | 0.00095 | 210 | 233.7 | 1 | 0 | 0 | 0 | 0 | 0 | 0 | 0 | 0 | 0 | 0 | 1 | 0
108752 | 6082 v1 | Oven Recipe 3 | 98.4557 | 0.00123 | 0.00209 | 0.00882 | 0.01998 | 0.10588 | 0.61144 | 0.04602 | 0.00229 | 0.53902 | 0.0076 | 0.00594 | 0.01085 | 0.00503 | 299.1 | 323.1 | 0 | 0 | 0 | 0 | 1 | 0 | 0 | 0 | 0 | 1 | 0 | 0 | 0
108753 | 6082 v1 | Oven Recipe 4 | 98.3538 | 0.00103 | 0.00179 | 0.01074 | 0.0278 | 0.09436 | 0.65534 | 0.03894 | 0.00121 | 0.63646 | 0.01217 | 0.0014 | 0.01344 | 0.00477 | 337.9 | 360.6 | 0 | 0 | 0 | 0 | 1 | 0 | 0 | 0 | 0 | 0 | 1 | 0 | 0
108754 | 6005 v2 | Oven Recipe 1 | 98.4755 | 0.00136 | 0.00189 | 0.00824 | 0.02547 | 0.09938 | 0.61699 | 0.0457 | 0.00087 | 0.56732 | 0.00242 | 0.00779 | 0.01656 | 0.00154 | 313.5 | 336 | 0 | 0 | 0 | 1 | 0 | 0 | 0 | 1 | 0 | 0 | 0 | 0 | 0
108755 | 6060 | Oven Recipe 1 | 98.9404 | 0.00137 | 0.00247 | 0 | 0 | 0.08049 | 0.35118 | 0.01093 | 0.00072 | 0.45249 | 0.00576 | 0.01029 | 0.01451 | 0.00276 | 247.4 | 278.2 | 1 | 0 | 0 | 0 | 0 | 0 | 0 | 1 | 0 | 0 | 0 | 0 | 0
108756 | 6005 v1 | Oven Recipe 6 | 98.7605 | 0.0016 | 0.00187 | 0.00174 | 0.00642 | 0.09064 | 0.49657 | 0.02321 | 0.00167 | 0.4792 | 0.00579 | 0.00925 | 0.01556 | 0.00191 | 269.6 | 290.2 | 0 | 0 | 1 | 0 | 0 | 0 | 0 | 0 | 0 | 0 | 0 | 0 | 1
108757 | 6082 v1 | Oven Recipe 6 | 98.5257 | 0.00184 | 0.00239 | 0.00733 | 0.02729 | 0.0917 | 0.56314 | 0.03921 | 0.00074 | 0.58256 | 0.00218 | 0.0076 | 0.02413 | 0.00237 | 313.3 | 341.3 | 0 | 0 | 0 | 0 | 1 | 0 | 0 | 0 | 0 | 0 | 0 | 0 | 1
108758 | 6063 | Oven Recipe 6 | 98.8211 | 0.00098 | 0.00084 | 0 | 0.00772 | 0.09305 | 0.42265 | 0 | 0.00224 | 0.45056 | 0.00587 | 0.01166 | 0.01104 | 0.00067 | 239.5 | 266.2 | 0 | 1 | 0 | 0 | 0 | 0 | 0 | 0 | 0 | 0 | 0 | 0 | 1
108759 | 6063 | Oven Recipe 5 | 98.8707 | 0.00168 | 0.00176 | 0.00285 | 0.0049 | 0.08406 | 0.4129 | 0.01228 | 0.0018 | 0.42189 | 0.01076 | 0.01313 | 0.0234 | 0.00145 | 228.8 | 247.9 | 0 | 1 | 0 | 0 | 0 | 0 | 0 | 0 | 0 | 0 | 0 | 1 | 0
108760 | 6060 | Oven Recipe 2 | 98.9371 | 0.00116 | 0.00059 | 0.0064 | 0.01614 | 0.07047 | 0.38614 | 0 | 0.0013 | 0.38717 | 0.01136 | 0.00303 | 0.01601 | 0.00057 | 237.4 | 255.6 | 1 | 0 | 0 | 0 | 0 | 0 | 0 | 0 | 1 | 0 | 0 | 0 | 0
108761 | 6060 | Oven Recipe 1 | 98.9732 | 0.00194 | 0.00171 | 0.00397 | 0.00908 | 0.09213 | 0.33989 | 0.00319 | 0.00206 | 0.40872 | 0.01015 | 0.00807 | 0.0112 | 0.00043 | 254.3 | 274.9 | 1 | 0 | 0 | 0 | 0 | 0 | 0 | 1 | 0 | 0 | 0 | 0 | 0
108762 | 6082 v2 | Oven Recipe 5 | 98.4644 | 0.0015 | 0.00085 | 0.00915 | 0.03142 | 0.08526 | 0.65075 | 0.03477 | 0.00161 | 0.56584 | 0.009 | 0.00589 | 0.01372 | 0.0055 | 289.1 | 304.4 | 0 | 0 | 0 | 0 | 0 | 1 | 0 | 0 | 0 | 0 | 0 | 1 | 0
108763 | 6082 v1 | Oven Recipe 5 | 98.3938 | 0.00096 | 0.00122 | 0.01025 | 0.02454 | 0.10491 | 0.63241 | 0.04506 | 0.00181 | 0.608 | 0.0058 | 0.00804 | 0.02338 | 0.00317 | 294.8 | 313.7 | 0 | 0 | 0 | 0 | 1 | 0 | 0 | 0 | 0 | 0 | 0 | 1 | 0
108764 | 6063 | Oven Recipe 1 | 98.8897 | 0.00222 | 0.00069 | 0 | 0.00355 | 0.09008 | 0.40479 | 0.00445 | 0.00194 | 0.46633 | 0.01122 | 0.00365 | 0.01046 | 0.00054 | 259.3 | 283.7 | 0 | 1 | 0 | 0 | 0 | 0 | 0 | 1 | 0 | 0 | 0 | 0 | 0
108765 | 6060 | Oven Recipe 3 | 98.9977 | 0.00201 | 0.00164 | 0.00108 | 0.01114 | 0.09112 | 0.3 | 0.00394 | 0.00083 | 0.43206 | 0.00814 | 0.00454 | 0.00939 | 0.00235 | 210 | 232.1 | 1 | 0 | 0 | 0 | 0 | 0 | 0 | 0 | 0 | 1 | 0 | 0 | 0
108766 | 6005 v2 | Oven Recipe 1 | 98.6635 | 0.00117 | 0.00278 | 0.00262 | 0.009 | 0.0838 | 0.4964 | 0.03099 | 0.00218 | 0.56198 | 0.00584 | 0.005 | 0.02299 | 0.0017 | 293.9 | 315.5 | 0 | 0 | 0 | 1 | 0 | 0 | 0 | 1 | 0 | 0 | 0 | 0 | 0
108767 | 6082 v2 | Oven Recipe 2 | 98.4255 | 0.00158 | 0.00109 | 0.01345 | 0.04142 | 0.1076 | 0.55498 | 0.0363 | 0.00166 | 0.64719 | 0.00962 | 0.0039 | 0.02803 | 0.00443 | 312.8 | 341.9 | 0 | 0 | 0 | 0 | 0 | 1 | 0 | 0 | 1 | 0 | 0 | 0 | 0
108768 | 6060 | Oven Recipe 1 | 98.8574 | 0.00099 | 0.00206 | 0.00408 | 0.01263 | 0.09924 | 0.41611 | 0.00358 | 0.00161 | 0.43616 | 0.00538 | 0.00277 | 0.01203 | 0 | 237.9 | 264.5 | 1 | 0 | 0 | 0 | 0 | 0 | 0 | 1 | 0 | 0 | 0 | 0 | 0
108769 | 6082 v2 | Oven Recipe 2 | 98.3485 | 0.00177 | 0.00236 | 0.0108 | 0.02634 | 0.09568 | 0.68055 | 0.05162 | 0.0007 | 0.65104 | 0.00806 | 0.00734 | 0.01506 | 0.00565 | 324.1 | 343.5 | 0 | 0 | 0 | 0 | 0 | 1 | 0 | 0 | 1 | 0 | 0 | 0 | 0
108770 | 6060 | Oven Recipe 3 | 99.04 | 0.00166 | 0.00158 | 0.00236 | 0.01372 | 0.09511 | 0.33448 | 0.01076 | 0.00235 | 0.31605 | 0.00909 | 0.01222 | 0.01905 | 0.00375 | 213.2 | 233.9 | 1 | 0 | 0 | 0 | 0 | 0 | 0 | 0 | 0 | 1 | 0 | 0 | 0
108771 | 6005 v1 | Oven Recipe 4 | 98.8545 | 0.0015 | 0.00175 | 0 | 0.01359 | 0.1008 | 0.42276 | 0.00892 | 0.00142 | 0.48405 | 0.01481 | 0.01343 | 0.01812 | 0.00145 | 267.8 | 290.6 | 0 | 0 | 1 | 0 | 0 | 0 | 0 | 0 | 0 | 0 | 1 | 0 | 0
108772 | 6082 v1 | Oven Recipe 6 | 98.4541 | 0.00131 | 0.00082 | 0.01156 | 0.02931 | 0.10804 | 0.57524 | 0.04429 | 0.00185 | 0.5992 | 0.00329 | 0.01348 | 0.01988 | 0.00566 | 306 | 334.9 | 0 | 0 | 0 | 0 | 1 | 0 | 0 | 0 | 0 | 0 | 0 | 0 | 1
108773 | 6005 v2 | Oven Recipe 5 | 98.6193 | 0.00176 | 0.00108 | 0.00513 | 0.02145 | 0.10399 | 0.50305 | 0.03586 | 0.00195 | 0.47644 | 0.00529 | 0.00561 | 0.02256 | 0.0021 | 260.7 | 285.3 | 0 | 0 | 0 | 1 | 0 | 0 | 0 | 0 | 0 | 0 | 0 | 1 | 0
108774 | 6082 v1 | Oven Recipe 2 | 98.4807 | 0.00165 | 0.00139 | 0.00923 | 0.02973 | 0.1169 | 0.59058 | 0.04761 | 0.00157 | 0.59139 | 0.00626 | 0.00931 | 0.01789 | 0.00541 | 313.5 | 343.8 | 0 | 0 | 0 | 0 | 1 | 0 | 0 | 0 | 1 | 0 | 0 | 0 | 0
108775 | 6063 | Oven Recipe 1 | 98.9217 | 0.00136 | 0.00226 | 0.00157 | 0.00405 | 0.08948 | 0.38589 | 0.00246 | 0.00086 | 0.47938 | 0.00871 | 0 | 0.01241 | 0.00201 | 259.1 | 274.3 | 0 | 1 | 0 | 0 | 0 | 0 | 0 | 1 | 0 | 0 | 0 | 0 | 0
108776 | 6063 | Oven Recipe 5 | 98.8428 | 0.00172 | 0.00155 | 0.00441 | 0.00515 | 0.08632 | 0.44256 | 0.01135 | 0.00219 | 0.40087 | 0.00591 | 0.01095 | 0.01637 | 0.00196 | 220 | 232 | 0 | 1 | 0 | 0 | 0 | 0 | 0 | 0 | 0 | 0 | 0 | 1 | 0
108777 | 6082 v2 | Oven Recipe 3 | 98.4658 | 0.00205 | 0.00246 | 0.00641 | 0.03164 | 0.10212 | 0.57513 | 0.05325 | 0.00139 | 0.59969 | 0.00377 | 0.00456 | 0.02355 | 0.00617 | 279 | 297.1 | 0 | 0 | 0 | 0 | 0 | 1 | 0 | 0 | 0 | 1 | 0 | 0 | 0
108778 | 6060 | Oven Recipe 3 | 99.0135 | 0.00103 | 0.00207 | 5e-05 | 0.00105 | 0.09675 | 0.3 | 0.00655 | 0.00035 | 0.39522 | 0.00624 | 0.01058 | 0.01645 | 0.00205 | 210 | 239 | 1 | 0 | 0 | 0 | 0 | 0 | 0 | 0 | 0 | 1 | 0 | 0 | 0
108779 | 6082 v2 | Oven Recipe 5 | 98.3758 | 0.00163 | 0.00166 | 0.01359 | 0.02564 | 0.10939 | 0.66226 | 0.05048 | 0.00088 | 0.59115 | 0.00714 | 0.01074 | 0.01743 | 0.00756 | 297.4 | 318.4 | 0 | 0 | 0 | 0 | 0 | 1 | 0 | 0 | 0 | 0 | 0 | 1 | 0
108780 | 6063 | Oven Recipe 6 | 98.7424 | 0.00139 | 0.00106 | 0.00274 | 0.00702 | 0.0743 | 0.45011 | 0 | 0.00156 | 0.48557 | 0.0109 | 0.01122 | 0.0219 | 0.0031 | 260 | 272 | 0 | 1 | 0 | 0 | 0 | 0 | 0 | 0 | 0 | 0 | 0 | 0 | 1
108781 | 6005 v1 | Oven Recipe 5 | 98.7176 | 0.00101 | 0.001 | 0.00179 | 0.00252 | 0.08079 | 0.46886 | 0.01115 | 0.00215 | 0.50251 | 0.01257 | 0.01225 | 0.01075 | 0.00411 | 246.2 | 260.6 | 0 | 0 | 1 | 0 | 0 | 0 | 0 | 0 | 0 | 0 | 0 | 1 | 0
108782 | 6005 v1 | Oven Recipe 1 | 98.7312 | 0.00132 | 0.0021 | 0.00027 | 0.01697 | 0.11317 | 0.43504 | 0.01538 | 0.00264 | 0.50973 | 0.00838 | 0.0017 | 0.01891 | 0.00146 | 266.4 | 292.4 | 0 | 0 | 1 | 0 | 0 | 0 | 0 | 1 | 0 | 0 | 0 | 0 | 0
108783 | 6063 | Oven Recipe 5 | 98.9417 | 0.00191 | 0.00198 | 0.00302 | 0.00175 | 0.08727 | 0.47925 | 0 | 0.00203 | 0.34654 | 0.01037 | 0.00821 | 0.01997 | 0.00227 | 234.1 | 252.8 | 0 | 1 | 0 | 0 | 0 | 0 | 0 | 0 | 0 | 0 | 0 | 1 | 0
108784 | 6005 v1 | Oven Recipe 3 | 98.7836 | 0.00108 | 0.00057 | 0.00167 | 0.00801 | 0.08568 | 0.48944 | 0.01518 | 0.00205 | 0.47301 | 0.01177 | 0.01309 | 0.00838 | 0.00322 | 251.9 | 270.3 | 0 | 0 | 1 | 0 | 0 | 0 | 0 | 0 | 0 | 1 | 0 | 0 | 0
108785 | 6005 v2 | Oven Recipe 3 | 98.4562 | 0.00145 | 0.00123 | 0.00195 | 0.01872 | 0.10925 | 0.57355 | 0.04346 | 0.00066 | 0.57758 | 0.01471 | 0.00749 | 0.01107 | 0.00376 | 263.6 | 289.4 | 0 | 0 | 0 | 1 | 0 | 0 | 0 | 0 | 0 | 1 | 0 | 0 | 0
108786 | 6082 v1 | Oven Recipe 4 | 98.3787 | 0.00198 | 0.00201 | 0.01126 | 0.02217 | 0.09446 | 0.63884 | 0.03894 | 0.0013 | 0.60635 | 0.01312 | 0.00902 | 0.01703 | 0.00515 | 335.2 | 368.1 | 0 | 0 | 0 | 0 | 1 | 0 | 0 | 0 | 0 | 0 | 1 | 0 | 0
108787 | 6060 | Oven Recipe 5 | 98.9658 | 0.00098 | 0.00195 | 0.0022 | 0.01063 | 0.07526 | 0.33355 | 0.01219 | 0.00166 | 0.38732 | 0.01123 | 0.01016 | 0.01276 | 0 | 210 | 226.7 | 1 | 0 | 0 | 0 | 0 | 0 | 0 | 0 | 0 | 0 | 0 | 1 | 0
108788 | 6063 | Oven Recipe 5 | 99.0586 | 0.00121 | 0.0016 | 0 | 0.00659 | 0.09005 | 0.34367 | 0.01143 | 0.0008 | 0.36121 | 0.00939 | 0.0021 | 0.01751 | 0.00186 | 210 | 226.5 | 0 | 1 | 0 | 0 | 0 | 0 | 0 | 0 | 0 | 0 | 0 | 1 | 0
108789 | 6082 v1 | Oven Recipe 6 | 98.4819 | 0.00153 | 0.0016 | 0.00528 | 0.03404 | 0.11967 | 0.58339 | 0.03633 | 0.00276 | 0.5846 | 0.00643 | 0.00479 | 0.02231 | 0.00539 | 291.8 | 311.4 | 0 | 0 | 0 | 0 | 1 | 0 | 0 | 0 | 0 | 0 | 0 | 0 | 1
108790 | 6063 | Oven Recipe 5 | 98.9187 | 0.00118 | 0.00104 | 0.00199 | 0.01014 | 0.08078 | 0.38927 | 0.01388 | 0.00218 | 0.40286 | 0.00281 | 0.00941 | 0.0144 | 0 | 236 | 249.5 | 0 | 1 | 0 | 0 | 0 | 0 | 0 | 0 | 0 | 0 | 0 | 1 | 0
108791 | 6082 v2 | Oven Recipe 2 | 98.4087 | 0.00188 | 0.00186 | 0.01093 | 0.02683 | 0.09906 | 0.59069 | 0.03999 | 0.00089 | 0.64269 | 0.00552 | 0.00264 | 0.02163 | 0.00773 | 323.7 | 352.6 | 0 | 0 | 0 | 0 | 0 | 1 | 0 | 0 | 1 | 0 | 0 | 0 | 0
108792 | 6063 | Oven Recipe 6 | 98.8256 | 0.00159 | 0.00102 | 0.00183 | 0.00724 | 0.08676 | 0.38443 | 0.01843 | 0.00221 | 0.46497 | 0.00314 | 0.00485 | 0.0118 | 0.00323 | 234.6 | 254.7 | 0 | 1 | 0 | 0 | 0 | 0 | 0 | 0 | 0 | 0 | 0 | 0 | 1
108793 | 6060 | Oven Recipe 5 | 99.0228 | 0.00187 | 0.00097 | 0.00158 | 0.01055 | 0.09509 | 0.32334 | 0.00161 | 0.00099 | 0.36877 | 0.01475 | 0.01067 | 0.01141 | 0.0021 | 210 | 230.9 | 1 | 0 | 0 | 0 | 0 | 0 | 0 | 0 | 0 | 0 | 0 | 1 | 0
108794 | 6082 v1 | Oven Recipe 6 | 98.476 | 0.00202 | 0.00091 | 0.00896 | 0.02846 | 0.09217 | 0.55801 | 0.04157 | 0.00208 | 0.59765 | 0.00692 | 0.00514 | 0.02484 | 0.00462 | 297.8 | 321.9 | 0 | 0 | 0 | 0 | 1 | 0 | 0 | 0 | 0 | 0 | 0 | 0 | 1
108795 | 6060 | Oven Recipe 6 | 99.0377 | 0.00171 | 0.00258 | 0 | 0.00492 | 0.09107 | 0.31468 | 0.00419 | 0.00233 | 0.40374 | 0.00806 | 0.00565 | 0.01847 | 0.00151 | 216.9 | 229.3 | 1 | 0 | 0 | 0 | 0 | 0 | 0 | 0 | 0 | 0 | 0 | 0 | 1
108796 | 6060 | Oven Recipe 3 | 98.9718 | 0.0016 | 0.00146 | 0.00469 | 0.00624 | 0.08136 | 0.32739 | 0 | 0.00103 | 0.36788 | 0.00037 | 0.00906 | 0.01098 | 9e-05 | 210 | 227.3 | 1 | 0 | 0 | 0 | 0 | 0 | 0 | 0 | 0 | 1 | 0 | 0 | 0
108797 | 6005 v2 | Oven Recipe 2 | 98.6256 | 0.00228 | 0.00086 | 0.00667 | 0.01516 | 0.09947 | 0.54182 | 0.02334 | 0.002 | 0.53395 | 0.00896 | 0.00421 | 0.00981 | 0.00178 | 287.5 | 311 | 0 | 0 | 0 | 1 | 0 | 0 | 0 | 0 | 1 | 0 | 0 | 0 | 0
108798 | 6005 v2 | Oven Recipe 4 | 98.5885 | 0.00123 | 0.0009 | 0.00731 | 0.02438 | 0.0881 | 0.48284 | 0.03716 | 0.00151 | 0.62638 | 0.00292 | 0.01179 | 0.01029 | 0.00217 | 303.5 | 329.8 | 0 | 0 | 0 | 1 | 0 | 0 | 0 | 0 | 0 | 0 | 1 | 0 | 0
108799 | 6082 v2 | Oven Recipe 5 | 98.3074 | 0.00168 | 0.00211 | 0.01371 | 0.03208 | 0.11327 | 0.66967 | 0.05165 | 0.00238 | 0.59105 | 0.00856 | 0.00088 | 0.0234 | 0.00575 | 304.6 | 326.2 | 0 | 0 | 0 | 0 | 0 | 1 | 0 | 0 | 0 | 0 | 0 | 1 | 0
108800 | 6082 v1 | Oven Recipe 4 | 98.523 | 0.00105 | 0.00163 | 0.00891 | 0.01536 | 0.11004 | 0.54795 | 0.04905 | 0.00172 | 0.59728 | 0.00246 | 0.00281 | 0.00684 | 0.0054 | 310.3 | 340.8 | 0 | 0 | 0 | 0 | 1 | 0 | 0 | 0 | 0 | 0 | 1 | 0 | 0
108801 | 6060 | Oven Recipe 3 | 99.0897 | 0.00194 | 0.00126 | 0.00195 | 0.01072 | 0.08901 | 0.3 | 0.02695 | 0.00302 | 0.33169 | 0.0074 | 0.00576 | 0.01259 | 0 | 210 | 224.8 | 1 | 0 | 0 | 0 | 0 | 0 | 0 | 0 | 0 | 1 | 0 | 0 | 0
108802 | 6005 v2 | Oven Recipe 5 | 98.5214 | 0.00176 | 0.00155 | 0.00628 | 0.01057 | 0.10137 | 0.5711 | 0.03209 | 0.00241 | 0.52612 | 0.01376 | 0.0035 | 0.01837 | 0.00491 | 273.2 | 300.3 | 0 | 0 | 0 | 1 | 0 | 0 | 0 | 0 | 0 | 0 | 0 | 1 | 0
108803 | 6060 | Oven Recipe 1 | 98.9654 | 0.0008 | 0.00081 | 9e-05 | 0 | 0.09763 | 0.33064 | 0 | 0.00167 | 0.38629 | 0.01439 | 0.00467 | 0.01719 | 0 | 243.1 | 264.3 | 1 | 0 | 0 | 0 | 0 | 0 | 0 | 1 | 0 | 0 | 0 | 0 | 0
108804 | 6063 | Oven Recipe 3 | 98.9151 | 0.00133 | 0.0006 | 0.00097 | 0.01072 | 0.11234 | 0.36076 | 0.01239 | 0.00197 | 0.38607 | 0.00624 | 0.01022 | 0.01493 | 0 | 210 | 225.3 | 0 | 1 | 0 | 0 | 0 | 0 | 0 | 0 | 0 | 1 | 0 | 0 | 0
108805 | 6060 | Oven Recipe 5 | 98.9603 | 0.00134 | 0.00177 | 0 | 0.011 | 0.09197 | 0.32148 | 0.00058 | 0.00191 | 0.39971 | 0.0095 | 0.0091 | 0.01504 | 0.0024 | 210 | 230.7 | 1 | 0 | 0 | 0 | 0 | 0 | 0 | 0 | 0 | 0 | 0 | 1 | 0
108806 | 6082 v3 | Oven Recipe 2 | 98.2674 | 0.00157 | 0.00175 | 0.01338 | 0.03727 | 0.09929 | 0.65368 | 0.07693 | 0.00148 | 0.69014 | 0.0027 | 0.01058 | 0.02665 | 0.00694 | 333.8 | 366.9 | 0 | 0 | 0 | 0 | 0 | 0 | 1 | 0 | 1 | 0 | 0 | 0 | 0
108807 | 6082 v3 | Oven Recipe 5 | 98.2373 | 0.00204 | 0.00199 | 0.01163 | 0.0324 | 0.11974 | 0.70111 | 0.07359 | 0.00243 | 0.62896 | 0.00898 | 0.00725 | 0.02267 | 0.00716 | 315.1 | 333.3 | 0 | 0 | 0 | 0 | 0 | 0 | 1 | 0 | 0 | 0 | 0 | 1 | 0
108808 | 6063 | Oven Recipe 5 | 98.9914 | 0.00132 | 0.00287 | 0.00322 | 0.01269 | 0.0914 | 0.3 | 0 | 0.00166 | 0.41299 | 0.0126 | 0.00253 | 0.02041 | 0.00242 | 210 | 231.3 | 0 | 1 | 0 | 0 | 0 | 0 | 0 | 0 | 0 | 0 | 0 | 1 | 0
108809 | 6082 v3 | Oven Recipe 5 | 98.1781 | 0.00185 | 0.00201 | 0.01303 | 0.03343 | 0.11436 | 0.77355 | 0.04971 | 0.00265 | 0.60631 | 0.00871 | 0.00864 | 0.03182 | 0.00776 | 337.6 | 360.7 | 0 | 0 | 0 | 0 | 0 | 0 | 1 | 0 | 0 | 0 | 0 | 1 | 0
108810 | 6060 | Oven Recipe 2 | 98.946 | 0.00186 | 0.00084 | 0 | 0.00513 | 0.10077 | 0.32839 | 0.01252 | 0.00159 | 0.41889 | 0.005 | 0.00575 | 0.01342 | 0.00319 | 234.3 | 261.6 | 1 | 0 | 0 | 0 | 0 | 0 | 0 | 0 | 1 | 0 | 0 | 0 | 0
108811 | 6082 v3 | Oven Recipe 6 | 98.2465 | 0.00145 | 0.00199 | 0.0179 | 0.03487 | 0.12405 | 0.60392 | 0.0603 | 0.00105 | 0.72219 | 0.00018 | 0.00846 | 0.0273 | 0.00735 | 322.3 | 347.5 | 0 | 0 | 0 | 0 | 0 | 0 | 1 | 0 | 0 | 0 | 0 | 0 | 1
108812 | 6082 v3 | Oven Recipe 2 | 98.2277 | 0.00116 | 0.00173 | 0.02024 | 0.03228 | 0.11925 | 0.72376 | 0.05711 | 0.00036 | 0.64635 | 0.01089 | 0.00751 | 0.02042 | 0.00693 | 332.2 | 363.2 | 0 | 0 | 0 | 0 | 0 | 0 | 1 | 0 | 1 | 0 | 0 | 0 | 0
108813 | 6082 v3 | Oven Recipe 6 | 98.226 | 0.00092 | 0.00145 | 0.01288 | 0.03731 | 0.11693 | 0.67103 | 0.07402 | 0.00229 | 0.71309 | 0.00521 | 0.01154 | 0.02276 | 0.0082 | 331.2 | 355.6 | 0 | 0 | 0 | 0 | 0 | 0 | 1 | 0 | 0 | 0 | 0 | 0 | 1
108814 | 6082 v1 | Oven Recipe 5 | 98.5406 | 0.00174 | 0.00178 | 0.00682 | 0.02812 | 0.1211 | 0.55345 | 0.03905 | 0.00096 | 0.53713 | 0.00755 | 0.00374 | 0.01719 | 0.00486 | 286.9 | 311.2 | 0 | 0 | 0 | 0 | 1 | 0 | 0 | 0 | 0 | 0 | 0 | 1 | 0
108815 | 6082 v1 | Oven Recipe 4 | 98.3623 | 0.00099 | 0.0005 | 0.01168 | 0.02482 | 0.10903 | 0.63403 | 0.03108 | 0.00239 | 0.62274 | 0.00239 | 0.00857 | 0.01409 | 0.00583 | 332.5 | 353.5 | 0 | 0 | 0 | 0 | 1 | 0 | 0 | 0 | 0 | 0 | 1 | 0 | 0
108816 | 6005 v1 | Oven Recipe 6 | 98.6664 | 0.00122 | 0.00166 | 0 | 0.00628 | 0.10829 | 0.50698 | 0.00896 | 0.00235 | 0.52038 | 0.01255 | 0.00391 | 0.01727 | 0.00095 | 278.9 | 300.4 | 0 | 0 | 1 | 0 | 0 | 0 | 0 | 0 | 0 | 0 | 0 | 0 | 1
108817 | 6082 v3 | Oven Recipe 6 | 98.3236 | 0.00202 | 0.00121 | 0.0152 | 0.03258 | 0.11966 | 0.61146 | 0.05855 | 0.00176 | 0.62722 | 0.00813 | 0.00113 | 0.02633 | 0.00674 | 316.9 | 346.4 | 0 | 0 | 0 | 0 | 0 | 0 | 1 | 0 | 0 | 0 | 0 | 0 | 1
108818 | 6060 | Oven Recipe 1 | 98.8848 | 0.00098 | 0.00051 | 0.00266 | 0.00795 | 0.08187 | 0.40888 | 0 | 0.00207 | 0.4013 | 0.00922 | 0.01142 | 0.01001 | 0.00127 | 243.1 | 269.2 | 1 | 0 | 0 | 0 | 0 | 0 | 0 | 1 | 0 | 0 | 0 | 0 | 0
108819 | 6060 | Oven Recipe 3 | 98.9839 | 0.00183 | 0.00016 | 0.0026 | 0.00872 | 0.10724 | 0.35049 | 0.02172 | 0.00127 | 0.34759 | 0.00696 | 0.01021 | 0.01742 | 0 | 216.8 | 228.8 | 1 | 0 | 0 | 0 | 0 | 0 | 0 | 0 | 0 | 1 | 0 | 0 | 0
108820 | 6082 v2 | Oven Recipe 4 | 98.3119 | 0.0017 | 0.00213 | 0.01051 | 0.02443 | 0.10397 | 0.67872 | 0.05128 | 0.00197 | 0.63416 | 0.00805 | 0.0056 | 0.0197 | 0.00421 | 353.7 | 387.4 | 0 | 0 | 0 | 0 | 0 | 1 | 0 | 0 | 0 | 0 | 1 | 0 | 0
108821 | 6082 v2 | Oven Recipe 3 | 98.3615 | 0.00127 | 0.00047 | 0.01048 | 0.02693 | 0.11584 | 0.70819 | 0.05466 | 0.00118 | 0.60811 | 0.00691 | 0 | 0.01475 | 0.00181 | 311.2 | 331.6 | 0 | 0 | 0 | 0 | 0 | 1 | 0 | 0 | 0 | 1 | 0 | 0 | 0
108822 | 6082 v1 | Oven Recipe 4 | 98.2455 | 0.00244 | 0.00113 | 0.01043 | 0.02561 | 0.10903 | 0.69844 | 0.04203 | 0.00229 | 0.64628 | 0.00918 | 0.0046 | 0.02567 | 0.00447 | 332.8 | 358.8 | 0 | 0 | 0 | 0 | 1 | 0 | 0 | 0 | 0 | 0 | 1 | 0 | 0
108823 | 6060 | Oven Recipe 6 | 99.0115 | 0.00173 | 0.00129 | 0.00304 | 0.00829 | 0.08029 | 0.3375 | 0.00727 | 0.0018 | 0.37906 | 0.01026 | 0.01288 | 0.01038 | 0.0004 | 217.6 | 233.5 | 1 | 0 | 0 | 0 | 0 | 0 | 0 | 0 | 0 | 0 | 0 | 0 | 1
108824 | 6005 v2 | Oven Recipe 5 | 98.5386 | 0.0016 | 0.00101 | 0 | 0.02793 | 0.09467 | 0.54688 | 0.02765 | 0.00175 | 0.55712 | 0.00887 | 0.00626 | 0.00725 | 0.00339 | 269.5 | 293.6 | 0 | 0 | 0 | 1 | 0 | 0 | 0 | 0 | 0 | 0 | 0 | 1 | 0
108825 | 6060 | Oven Recipe 5 | 98.9867 | 0.00109 | 0.0023 | 0.00307 | 0.00874 | 0.08522 | 0.37673 | 0 | 0.00122 | 0.37209 | 0.00577 | 0.00188 | 0.02228 | 0.00019 | 214.3 | 238.3 | 1 | 0 | 0 | 0 | 0 | 0 | 0 | 0 | 0 | 0 | 0 | 1 | 0
108826 | 6082 v1 | Oven Recipe 2 | 98.5012 | 0.00135 | 0.00211 | 0.0085 | 0.01833 | 0.09302 | 0.59877 | 0.04653 | 0.00149 | 0.58337 | 0.006 | 0.0036 | 0.02172 | 0.00416 | 322 | 336.2 | 0 | 0 | 0 | 0 | 1 | 0 | 0 | 0 | 1 | 0 | 0 | 0 | 0
108827 | 6005 v2 | Oven Recipe 6 | 98.5399 | 0.00147 | 0.00064 | 0.00745 | 0.02124 | 0.0759 | 0.57191 | 0.02931 | 0.00236 | 0.5978 | 0.00864 | 0.00634 | 0.01477 | 0.00388 | 309.1 | 333.1 | 0 | 0 | 0 | 1 | 0 | 0 | 0 | 0 | 0 | 0 | 0 | 0 | 1
108828 | 6005 v1 | Oven Recipe 5 | 98.6133 | 0.00174 | 0.00116 | 0.00502 | 0.01262 | 0.0958 | 0.57143 | 0.00643 | 0.00202 | 0.52895 | 0.00825 | 0.01281 | 0.01391 | 0.00107 | 257.6 | 276 | 0 | 0 | 1 | 0 | 0 | 0 | 0 | 0 | 0 | 0 | 0 | 1 | 0
108829 | 6063 | Oven Recipe 2 | 98.8745 | 0.00176 | 0.00194 | 0 | 0.00948 | 0.10214 | 0.41085 | 0 | 0.00207 | 0.43839 | 0.00678 | 0.00599 | 0.01576 | 0.00294 | 250.5 | 271.7 | 0 | 1 | 0 | 0 | 0 | 0 | 0 | 0 | 1 | 0 | 0 | 0 | 0
108830 | 6005 v2 | Oven Recipe 1 | 98.6515 | 0.00123 | 0.00177 | 0.00308 | 0.01155 | 0.10153 | 0.4914 | 0.04352 | 0.00129 | 0.54997 | 0.00181 | 0.00518 | 0.01511 | 0.00109 | 293.7 | 323 | 0 | 0 | 0 | 1 | 0 | 0 | 0 | 1 | 0 | 0 | 0 | 0 | 0
108831 | 6060 | Oven Recipe 3 | 98.8862 | 0.00188 | 0.00185 | 0.00105 | 0.01341 | 0.08381 | 0.35323 | 0.00164 | 0.00111 | 0.44192 | 0.01011 | 0.00311 | 0.01407 | 0.00149 | 233.3 | 252.6 | 1 | 0 | 0 | 0 | 0 | 0 | 0 | 0 | 0 | 1 | 0 | 0 | 0
108832 | 6005 v1 | Oven Recipe 1 | 98.6762 | 0.0016 | 0.00062 | 0.00352 | 0.01644 | 0.12179 | 0.4525 | 0.02536 | 0.00085 | 0.55949 | 0.01177 | 0.00603 | 0.0054 | 0.00213 | 267.4 | 292.1 | 0 | 0 | 1 | 0 | 0 | 0 | 0 | 1 | 0 | 0 | 0 | 0 | 0
108833 | 6082 v1 | Oven Recipe 1 | 98.4093 | 0.00168 | 0.00169 | 0.00823 | 0.02523 | 0.10141 | 0.54429 | 0.04586 | 0.00175 | 0.66368 | 0.00683 | 0.00925 | 0.02116 | 0.00463 | 310.3 | 347.7 | 0 | 0 | 0 | 0 | 1 | 0 | 0 | 1 | 0 | 0 | 0 | 0 | 0
108834 | 6005 v2 | Oven Recipe 6 | 98.6987 | 0.0012 | 0.0017 | 0.00461 | 0.01785 | 0.09376 | 0.48011 | 0.04193 | 0.00069 | 0.55575 | 0.00624 | 0.00922 | 0.01204 | 0 | 287.9 | 306.7 | 0 | 0 | 0 | 1 | 0 | 0 | 0 | 0 | 0 | 0 | 0 | 0 | 1
108835 | 6082 v3 | Oven Recipe 2 | 98.2217 | 0.00095 | 0.00202 | 0.01001 | 0.03609 | 0.10795 | 0.73124 | 0.06307 | 0.00167 | 0.68789 | 0.01081 | 0.00522 | 0.02199 | 0.00746 | 352.2 | 388.1 | 0 | 0 | 0 | 0 | 0 | 0 | 1 | 0 | 1 | 0 | 0 | 0 | 0
108836 | 6082 v1 | Oven Recipe 4 | 98.3892 | 0.00178 | 0.00232 | 0.00912 | 0.016 | 0.10869 | 0.57414 | 0.05466 | 0.00238 | 0.68074 | 0.01776 | 0.01246 | 0.01829 | 0.00414 | 318.9 | 350.2 | 0 | 0 | 0 | 0 | 1 | 0 | 0 | 0 | 0 | 0 | 1 | 0 | 0
108837 | 6063 | Oven Recipe 4 | 98.9157 | 0.00192 | 0.0013 | 0 | 0.00715 | 0.09647 | 0.37406 | 0.00159 | 0.00234 | 0.41606 | 0.01203 | 0.00691 | 0.01695 | 4e-05 | 250.9 | 273.8 | 0 | 1 | 0 | 0 | 0 | 0 | 0 | 0 | 0 | 0 | 1 | 0 | 0
108838 | 6005 v1 | Oven Recipe 2 | 98.7343 | 0.00121 | 0.00241 | 0.00043 | 0.0141 | 0.08218 | 0.47958 | 0.0148 | 0.00221 | 0.50133 | 0.00966 | 0.01004 | 0.01283 | 0.00165 | 287.6 | 306.2 | 0 | 0 | 1 | 0 | 0 | 0 | 0 | 0 | 1 | 0 | 0 | 0 | 0
108839 | 6005 v2 | Oven Recipe 4 | 98.4842 | 0.00178 | 0.00171 | 0.00539 | 0.01663 | 0.09928 | 0.58818 | 0.02376 | 0.00089 | 0.64974 | 0.00955 | 0 | 0.01698 | 0.00235 | 320.7 | 353.5 | 0 | 0 | 0 | 1 | 0 | 0 | 0 | 0 | 0 | 0 | 1 | 0 | 0
108840 | 6082 v3 | Oven Recipe 5 | 98.223 | 0.00094 | 0.00202 | 0.01348 | 0.03927 | 0.12094 | 0.67476 | 0.06177 | 0.00215 | 0.66799 | 0.01309 | 0.00664 | 0.0255 | 0.00938 | 314.6 | 340.9 | 0 | 0 | 0 | 0 | 0 | 0 | 1 | 0 | 0 | 0 | 0 | 1 | 0
108841 | 6082 v1 | Oven Recipe 4 | 98.5164 | 0.00161 | 0.00153 | 0.00395 | 0.0189 | 0.11353 | 0.54054 | 0.03414 | 0.00166 | 0.63106 | 0.00239 | 0.01097 | 0.0135 | 0.00492 | 325.7 | 360.8 | 0 | 0 | 0 | 0 | 1 | 0 | 0 | 0 | 0 | 0 | 1 | 0 | 0
108842 | 6063 | Oven Recipe 6 | 99.0052 | 0.00076 | 0.0012 | 0.00027 | 0.0065 | 0.08242 | 0.34562 | 0.00908 | 0.00184 | 0.43617 | 0.0056 | 0.01 | 0.0074 | 0.00065 | 234.8 | 260.5 | 0 | 1 | 0 | 0 | 0 | 0 | 0 | 0 | 0 | 0 | 0 | 0 | 1
108843 | 6082 v3 | Oven Recipe 6 | 98.1081 | 0.00149 | 0.00119 | 0.02064 | 0.03022 | 0.10971 | 0.75966 | 0.05746 | 0.00061 | 0.71235 | 0.00633 | 0.00651 | 0.02357 | 0.00782 | 348.2 | 376.1 | 0 | 0 | 0 | 0 | 0 | 0 | 1 | 0 | 0 | 0 | 0 | 0 | 1
108844 | 6082 v3 | Oven Recipe 5 | 98.2975 | 0.00162 | 0.00238 | 0.0122 | 0.03085 | 0.11689 | 0.65234 | 0.06585 | 0.0021 | 0.63219 | 0.00605 | 0.01199 | 0.02569 | 0.00874 | 312.5 | 336.3 | 0 | 0 | 0 | 0 | 0 | 0 | 1 | 0 | 0 | 0 | 0 | 1 | 0
108845 | 6060 | Oven Recipe 2 | 98.8799 | 0.00109 | 0.00199 | 0.00785 | 0.00536 | 0.08346 | 0.36346 | 0.00329 | 0.00132 | 0.42911 | 0.00531 | 0.01195 | 0.01814 | 0.00267 | 227.7 | 247.5 | 1 | 0 | 0 | 0 | 0 | 0 | 0 | 0 | 1 | 0 | 0 | 0 | 0
108846 | 6063 | Oven Recipe 4 | 98.8906 | 0.00119 | 0.00172 | 0.00021 | 0.00697 | 0.09551 | 0.34917 | 0 | 0.00083 | 0.48562 | 0.00951 | 0.00429 | 0.01067 | 0.00423 | 235.1 | 258.3 | 0 | 1 | 0 | 0 | 0 | 0 | 0 | 0 | 0 | 0 | 1 | 0 | 0
108847 | 6063 | Oven Recipe 5 | 98.8678 | 0.00098 | 0.00082 | 0.00441 | 0.01001 | 0.09549 | 0.35176 | 0.00769 | 0.00218 | 0.47613 | 0.01178 | 0.00533 | 0.01797 | 0 | 211.5 | 236.3 | 0 | 1 | 0 | 0 | 0 | 0 | 0 | 0 | 0 | 0 | 0 | 1 | 0
108848 | 6005 v2 | Oven Recipe 5 | 98.6265 | 0.00106 | 0.00223 | 0.0072 | 0.00908 | 0.1104 | 0.48855 | 0.03621 | 0.00221 | 0.51499 | 0.00973 | 0.00417 | 0.0255 | 0.00302 | 260.7 | 283.9 | 0 | 0 | 0 | 1 | 0 | 0 | 0 | 0 | 0 | 0 | 0 | 1 | 0
108849 | 6063 | Oven Recipe 6 | 98.8301 | 0.00175 | 0.00076 | 0.00141 | 0.01211 | 0.0971 | 0.39735 | 0.00128 | 0.00093 | 0.48114 | 0.00617 | 0.00167 | 0.00922 | 0.00102 | 232.3 | 257.2 | 0 | 1 | 0 | 0 | 0 | 0 | 0 | 0 | 0 | 0 | 0 | 0 | 1
108850 | 6060 | Oven Recipe 2 | 98.9835 | 0.00107 | 0.0008 | 0.00514 | 0.01554 | 0.09705 | 0.35334 | 0 | 0.00226 | 0.39328 | 0.00617 | 0.00894 | 0.01236 | 0.00044 | 216.3 | 238.7 | 1 | 0 | 0 | 0 | 0 | 0 | 0 | 0 | 1 | 0 | 0 | 0 | 0
108851 | 6060 | Oven Recipe 3 | 98.8874 | 0.0013 | 0.00089 | 0 | 0.01567 | 0.08272 | 0.40333 | 0.0031 | 0.00202 | 0.40885 | 0.00405 | 0.00324 | 0.02215 | 0.00176 | 210 | 230.8 | 1 | 0 | 0 | 0 | 0 | 0 | 0 | 0 | 0 | 1 | 0 | 0 | 0
108852 | 6063 | Oven Recipe 6 | 98.8785 | 0.00177 | 0.00122 | 0.00361 | 0.00553 | 0.08507 | 0.40327 | 0.00104 | 0.00187 | 0.44575 | 0.009 | 0.00497 | 0.00905 | 0 | 251.9 | 272.2 | 0 | 1 | 0 | 0 | 0 | 0 | 0 | 0 | 0 | 0 | 0 | 0 | 1
108853 | 6005 v2 | Oven Recipe 1 | 98.4977 | 0.00148 | 0.0024 | 0 | 0.0134 | 0.08923 | 0.59732 | 0.02882 | 0.00212 | 0.57277 | 0.01539 | 0.00799 | 0.02183 | 0.00159 | 307.6 | 333.8 | 0 | 0 | 0 | 1 | 0 | 0 | 0 | 1 | 0 | 0 | 0 | 0 | 0
108854 | 6005 v2 | Oven Recipe 3 | 98.6781 | 0.00103 | 0.00187 | 0.00541 | 0.01093 | 0.09588 | 0.50662 | 0.02131 | 0.00047 | 0.50349 | 0.01251 | 0.00399 | 0.01844 | 0.00285 | 259.4 | 272.9 | 0 | 0 | 0 | 1 | 0 | 0 | 0 | 0 | 0 | 1 | 0 | 0 | 0
108855 | 6060 | Oven Recipe 5 | 98.9851 | 0.00159 | 0.00096 | 0.00578 | 0.01518 | 0.09711 | 0.32584 | 0.00366 | 0.00051 | 0.3995 | 0.01359 | 0.00052 | 0.00975 | 0.00292 | 210 | 230.3 | 1 | 0 | 0 | 0 | 0 | 0 | 0 | 0 | 0 | 0 | 0 | 1 | 0
108856 | 6060 | Oven Recipe 3 | 99.0274 | 0.00146 | 0.00196 | 0 | 0.00921 | 0.093 | 0.3 | 0.01261 | 0.00215 | 0.39128 | 0.01536 | 0.0106 | 0.01658 | 0 | 210 | 234.1 | 1 | 0 | 0 | 0 | 0 | 0 | 0 | 0 | 0 | 1 | 0 | 0 | 0
108857 | 6005 v1 | Oven Recipe 6 | 98.7372 | 0.00079 | 0.00187 | 0 | 0.01739 | 0.11305 | 0.48794 | 0.02702 | 0.00168 | 0.50165 | 0.01182 | 0.00199 | 0.0113 | 0 | 276.1 | 292.5 | 0 | 0 | 1 | 0 | 0 | 0 | 0 | 0 | 0 | 0 | 0 | 0 | 1
108858 | 6005 v1 | Oven Recipe 5 | 98.7323 | 0.00149 | 0.00249 | 0.00111 | 0.00768 | 0.11339 | 0.47313 | 0.01794 | 0.00248 | 0.50022 | 0.01048 | 0.00747 | 0.01579 | 0.00074 | 241.6 | 263.9 | 0 | 0 | 1 | 0 | 0 | 0 | 0 | 0 | 0 | 0 | 0 | 1 | 0
108859 | 6005 v1 | Oven Recipe 5 | 98.6742 | 0.00117 | 0.00223 | 0 | 0.01572 | 0.07142 | 0.52824 | 0.00365 | 0.00203 | 0.53968 | 0.0103 | 0.00718 | 0.02025 | 0 | 263.3 | 286.5 | 0 | 0 | 1 | 0 | 0 | 0 | 0 | 0 | 0 | 0 | 0 | 1 | 0
108860 | 6005 v2 | Oven Recipe 2 | 98.5431 | 0.00106 | 0.00181 | 0.00818 | 0.01744 | 0.08507 | 0.54119 | 0.03188 | 0.00177 | 0.60696 | 0.01301 | 0.00592 | 0.01953 | 0.00122 | 292.7 | 320.5 | 0 | 0 | 0 | 1 | 0 | 0 | 0 | 0 | 1 | 0 | 0 | 0 | 0
108861 | 6082 v2 | Oven Recipe 6 | 98.3096 | 0.00173 | 0.00125 | 0.00989 | 0.02712 | 0.10934 | 0.61233 | 0.0501 | 0.0015 | 0.66111 | 0.00877 | 0.0049 | 0.01917 | 0.00424 | 316.6 | 349.3 | 0 | 0 | 0 | 0 | 0 | 1 | 0 | 0 | 0 | 0 | 0 | 0 | 1
108862 | 6060 | Oven Recipe 2 | 98.9382 | 0.00136 | 0.00161 | 0.00264 | 0.01252 | 0.06968 | 0.42006 | 0.00591 | 0.00225 | 0.36971 | 0.00964 | 0.01018 | 0.01936 | 0.00208 | 254.5 | 279.6 | 1 | 0 | 0 | 0 | 0 | 0 | 0 | 0 | 1 | 0 | 0 | 0 | 0
108863 | 6082 v1 | Oven Recipe 4 | 98.3546 | 0.00147 | 0.001 | 0.00931 | 0.02045 | 0.095 | 0.67007 | 0.04999 | 0.00182 | 0.6083 | 0.01137 | 0.00678 | 0.02303 | 0.0046 | 325.4 | 344.3 | 0 | 0 | 0 | 0 | 1 | 0 | 0 | 0 | 0 | 0 | 1 | 0 | 0
108864 | 6063 | Oven Recipe 1 | 98.9086 | 0.00078 | 0.00211 | 0.00194 | 0.00838 | 0.07146 | 0.39736 | 0.00359 | 0.00187 | 0.43432 | 0.00897 | 0.01031 | 0.00621 | 0.00435 | 261.7 | 286.2 | 0 | 1 | 0 | 0 | 0 | 0 | 0 | 1 | 0 | 0 | 0 | 0 | 0
108865 | 6005 v2 | Oven Recipe 1 | 98.4708 | 0.00157 | 0.00127 | 0.00219 | 0.01725 | 0.0875 | 0.63678 | 0.04133 | 0.00288 | 0.60801 | 0.00713 | 0.01022 | 0.01341 | 0.00085 | 320.1 | 348.9 | 0 | 0 | 0 | 1 | 0 | 0 | 0 | 1 | 0 | 0 | 0 | 0 | 0
108866 | 6060 | Oven Recipe 1 | 98.9397 | 0.00157 | 0.00055 | 0.00544 | 0.01149 | 0.0951 | 0.32173 | 0.00212 | 0.0019 | 0.43239 | 0.01623 | 0.00283 | 0.01969 | 0.00203 | 243.4 | 269.8 | 1 | 0 | 0 | 0 | 0 | 0 | 0 | 1 | 0 | 0 | 0 | 0 | 0
108867 | 6082 v1 | Oven Recipe 1 | 98.3896 | 0.00142 | 0.00109 | 0.00377 | 0.02858 | 0.10382 | 0.58551 | 0.0391 | 0.00215 | 0.64791 | 0.0111 | 0.00358 | 0.01563 | 0.00503 | 322.5 | 352 | 0 | 0 | 0 | 0 | 1 | 0 | 0 | 1 | 0 | 0 | 0 | 0 | 0
108868 | 6082 v2 | Oven Recipe 6 | 98.3821 | 0.00216 | 0.00077 | 0.00973 | 0.03655 | 0.10298 | 0.57315 | 0.05146 | 0.00103 | 0.60135 | 0.00401 | 0.01157 | 0.01744 | 0.00472 | 319.3 | 345.4 | 0 | 0 | 0 | 0 | 0 | 1 | 0 | 0 | 0 | 0 | 0 | 0 | 1
108869 | 6082 v1 | Oven Recipe 6 | 98.4944 | 0.00125 | 0.00187 | 0.01455 | 0.01919 | 0.11025 | 0.54775 | 0.04204 | 0.00211 | 0.582 | 0.01125 | 0.00962 | 0.02567 | 0.00667 | 302.5 | 324.5 | 0 | 0 | 0 | 0 | 1 | 0 | 0 | 0 | 0 | 0 | 0 | 0 | 1
108870 | 6082 v2 | Oven Recipe 6 | 98.4092 | 0.00202 | 0.00256 | 0.01247 | 0.02143 | 0.10301 | 0.60355 | 0.04416 | 0.00258 | 0.62994 | 0.00831 | 0.00102 | 0.02563 | 0.00385 | 316.3 | 342.3 | 0 | 0 | 0 | 0 | 0 | 1 | 0 | 0 | 0 | 0 | 0 | 0 | 1
108871 | 6060 | Oven Recipe 5 | 99.077 | 0.00093 | 0.00145 | 0 | 0 | 0.08543 | 0.30843 | 0.01188 | 0.00189 | 0.33904 | 0.00716 | 0.0102 | 0.01496 | 0.00193 | 210 | 231.7 | 1 | 0 | 0 | 0 | 0 | 0 | 0 | 0 | 0 | 0 | 0 | 1 | 0
108872 | 6082 v3 | Oven Recipe 4 | 98.1862 | 0.00109 | 0.0007 | 0.00928 | 0.0286 | 0.12654 | 0.69742 | 0.06184 | 0.00177 | 0.72343 | 0.00884 | 0.00934 | 0.02611 | 0.00684 | 353 | 381.8 | 0 | 0 | 0 | 0 | 0 | 0 | 1 | 0 | 0 | 0 | 1 | 0 | 0
108873 | 6063 | Oven Recipe 2 | 98.9271 | 0.00132 | 0.00151 | 0 | 0.01658 | 0.09415 | 0.37821 | 0.00132 | 0.0015 | 0.44574 | 0.01529 | 0.00694 | 0.01394 | 0.00365 | 238.4 | 255.4 | 0 | 1 | 0 | 0 | 0 | 0 | 0 | 0 | 1 | 0 | 0 | 0 | 0
108874 | 6005 v1 | Oven Recipe 4 | 98.5962 | 0.00174 | 0.00126 | 0.00551 | 0.01118 | 0.10122 | 0.50113 | 0.01462 | 0.0014 | 0.53066 | 0.00652 | 0.00819 | 0.0144 | 0.00213 | 277.7 | 301 | 0 | 0 | 1 | 0 | 0 | 0 | 0 | 0 | 0 | 0 | 1 | 0 | 0
108875 | 6005 v2 | Oven Recipe 6 | 98.5849 | 0.00233 | 0.00143 | 0.00204 | 0.01571 | 0.08775 | 0.57939 | 0.03683 | 0.00075 | 0.58111 | 0.01282 | 0.00498 | 0.01456 | 0 | 288.6 | 313.1 | 0 | 0 | 0 | 1 | 0 | 0 | 0 | 0 | 0 | 0 | 0 | 0 | 1
108876 | 6005 v1 | Oven Recipe 5 | 98.6214 | 0.00199 | 0.001 | 0 | 0.01552 | 0.10302 | 0.5433 | 0.02755 | 0.00141 | 0.51286 | 0.01289 | 0.01041 | 0.0154 | 0 | 258.6 | 285.1 | 0 | 0 | 1 | 0 | 0 | 0 | 0 | 0 | 0 | 0 | 0 | 1 | 0
108877 | 6005 v1 | Oven Recipe 2 | 98.7295 | 0.00196 | 0.00228 | 0.00027 | 0.00902 | 0.08539 | 0.48735 | 0.02469 | 0.00122 | 0.50543 | 0.0058 | 0.00585 | 0.01411 | 0.00151 | 262.5 | 274.5 | 0 | 0 | 1 | 0 | 0 | 0 | 0 | 0 | 1 | 0 | 0 | 0 | 0
108878 | 6082 v1 | Oven Recipe 6 | 98.3451 | 0.00156 | 0.00099 | 0.00638 | 0.03219 | 0.10923 | 0.66512 | 0.05167 | 0.00208 | 0.62104 | 0.01343 | 0.00297 | 0.02378 | 0.00351 | 327.1 | 355.5 | 0 | 0 | 0 | 0 | 1 | 0 | 0 | 0 | 0 | 0 | 0 | 0 | 1
108879 | 6005 v2 | Oven Recipe 4 | 98.5442 | 0.00148 | 0.00111 | 0.00312 | 0.01837 | 0.12817 | 0.48466 | 0.02895 | 0.00144 | 0.59348 | 0.01282 | 0.00846 | 0.00537 | 0 | 276.8 | 301 | 0 | 0 | 0 | 1 | 0 | 0 | 0 | 0 | 0 | 0 | 1 | 0 | 0
108880 | 6082 v1 | Oven Recipe 1 | 98.3603 | 0.00199 | 0.00053 | 0.01041 | 0.02262 | 0.11068 | 0.61726 | 0.03421 | 0.00196 | 0.6199 | 0.01018 | 0.00993 | 0.0236 | 0.00603 | 327.6 | 358 | 0 | 0 | 0 | 0 | 1 | 0 | 0 | 1 | 0 | 0 | 0 | 0 | 0
108881 | 6082 v2 | Oven Recipe 6 | 98.4551 | 0.00132 | 0.0017 | 0.00749 | 0.02519 | 0.09878 | 0.59736 | 0.04633 | 0.00194 | 0.60553 | 0.01103 | 0.00453 | 0.01935 | 0.00482 | 307.5 | 335.4 | 0 | 0 | 0 | 0 | 0 | 1 | 0 | 0 | 0 | 0 | 0 | 0 | 1
108882 | 6082 v1 | Oven Recipe 5 | 98.4568 | 0.00135 | 0.00177 | 0.0081 | 0.02429 | 0.08523 | 0.61686 | 0.05299 | 0.00142 | 0.58775 | 0.01199 | 0.00743 | 0.02305 | 0.00488 | 285.1 | 314.1 | 0 | 0 | 0 | 0 | 1 | 0 | 0 | 0 | 0 | 0 | 0 | 1 | 0
108883 | 6005 v1 | Oven Recipe 4 | 98.7631 | 0.00233 | 0.00207 | 0 | 0.00937 | 0.08748 | 0.45873 | 0.00872 | 0.00056 | 0.48996 | 0.00946 | 0.0105 | 0.01223 | 0 | 273.8 | 300.5 | 0 | 0 | 1 | 0 | 0 | 0 | 0 | 0 | 0 | 0 | 1 | 0 | 0
108884 | 6063 | Oven Recipe 1 | 98.8721 | 0.00108 | 0.00139 | 0.00204 | 0.01222 | 0.10549 | 0.34781 | 0.00716 | 0.00178 | 0.44977 | 0.01115 | 0.00103 | 0.01193 | 0.00048 | 250.3 | 280.4 | 0 | 1 | 0 | 0 | 0 | 0 | 0 | 1 | 0 | 0 | 0 | 0 | 0
108885 | 6063 | Oven Recipe 5 | 98.9309 | 0.00177 | 0.00104 | 0.00407 | 0.00747 | 0.07276 | 0.43076 | 0 | 0.00214 | 0.40496 | 0.0104 | 0.00789 | 0.02068 | 0 | 224.3 | 248.6 | 0 | 1 | 0 | 0 | 0 | 0 | 0 | 0 | 0 | 0 | 0 | 1 | 0
108886 | 6060 | Oven Recipe 5 | 99.0021 | 0.00162 | 0.00101 | 0.00119 | 0.01043 | 0.08969 | 0.36439 | 0 | 0.00113 | 0.36028 | 0.01462 | 0.00123 | 0.0184 | 0.00085 | 210 | 222.9 | 1 | 0 | 0 | 0 | 0 | 0 | 0 | 0 | 0 | 0 | 0 | 1 | 0
108887 | 6005 v1 | Oven Recipe 6 | 98.6685 | 0.00121 | 0.00107 | 0 | 0.01467 | 0.104 | 0.41739 | 0.01921 | 0.00074 | 0.5814 | 0.0047 | 0.00722 | 0.0065 | 0 | 264.4 | 279.6 | 0 | 0 | 1 | 0 | 0 | 0 | 0 | 0 | 0 | 0 | 0 | 0 | 1
108888 | 6082 v2 | Oven Recipe 3 | 98.4756 | 0.00137 | 0.00139 | 0.00946 | 0.02406 | 0.12594 | 0.60714 | 0.05727 | 0.00143 | 0.56506 | 0.00795 | 0.00165 | 0.02444 | 0.00473 | 304.7 | 325.9 | 0 | 0 | 0 | 0 | 0 | 1 | 0 | 0 | 0 | 1 | 0 | 0 | 0
108889 | 6082 v2 | Oven Recipe 4 | 98.2969 | 0.00186 | 0.00165 | 0.01503 | 0.0287 | 0.09848 | 0.68915 | 0.03852 | 0.00106 | 0.67965 | 0.01213 | 0.00988 | 0.02141 | 0.00591 | 343.8 | 375.5 | 0 | 0 | 0 | 0 | 0 | 1 | 0 | 0 | 0 | 0 | 1 | 0 | 0
108890 | 6005 v2 | Oven Recipe 3 | 98.5018 | 0.00091 | 0.00102 | 0.00436 | 0.01953 | 0.10924 | 0.55556 | 0.02422 | 0.00148 | 0.57022 | 0.00978 | 0.00617 | 0.02029 | 0.00416 | 265.6 | 289.8 | 0 | 0 | 0 | 1 | 0 | 0 | 0 | 0 | 0 | 1 | 0 | 0 | 0
108891 | 6060 | Oven Recipe 4 | 98.9095 | 0.00111 | 0.00149 | 0.00055 | 0.00606 | 0.08755 | 0.39012 | 0.01971 | 0.00203 | 0.43697 | 0.00276 | 0.00927 | 0.01476 | 0.0011 | 248.4 | 269.7 | 1 | 0 | 0 | 0 | 0 | 0 | 0 | 0 | 0 | 0 | 1 | 0 | 0
108892 | 6082 v2 | Oven Recipe 4 | 98.4192 | 0.00185 | 0.00164 | 0.00917 | 0.03475 | 0.08775 | 0.60752 | 0.05655 | 0.00116 | 0.61411 | 0.00831 | 0.0093 | 0.03188 | 0.00517 | 328.1 | 365.3 | 0 | 0 | 0 | 0 | 0 | 1 | 0 | 0 | 0 | 0 | 1 | 0 | 0
108893 | 6005 v1 | Oven Recipe 5 | 98.6592 | 0.00257 | 0.00283 | 0.00267 | 0.01213 | 0.09697 | 0.50619 | 0.03485 | 0.0012 | 0.4883 | 0.01098 | 0.00766 | 0.01235 | 0.00246 | 249.7 | 267.7 | 0 | 0 | 1 | 0 | 0 | 0 | 0 | 0 | 0 | 0 | 0 | 1 | 0
108894 | 6082 v2 | Oven Recipe 4 | 98.2855 | 0.00182 | 0.00105 | 0.00901 | 0.02538 | 0.11075 | 0.6725 | 0.06328 | 0.00191 | 0.66647 | 0.01156 | 0 | 0.01685 | 0.0067 | 335.8 | 361.1 | 0 | 0 | 0 | 0 | 0 | 1 | 0 | 0 | 0 | 0 | 1 | 0 | 0
108895 | 6082 v1 | Oven Recipe 2 | 98.3605 | 0.0017 | 0.00244 | 0.00751 | 0.02596 | 0.09932 | 0.68836 | 0.03247 | 0.00051 | 0.62605 | 0.00822 | 0.00734 | 0.0151 | 0.00695 | 327.1 | 349.2 | 0 | 0 | 0 | 0 | 1 | 0 | 0 | 0 | 1 | 0 | 0 | 0 | 0
108896 | 6060 | Oven Recipe 5 | 98.9685 | 0.00182 | 0.00205 | 0 | 0.01715 | 0.091 | 0.3 | 0.00939 | 0.00151 | 0.39145 | 0.01071 | 0.00992 | 0.01731 | 0.00305 | 210 | 228.4 | 1 | 0 | 0 | 0 | 0 | 0 | 0 | 0 | 0 | 0 | 0 | 1 | 0
108897 | 6005 v2 | Oven Recipe 4 | 98.4822 | 0.00177 | 0.00141 | 0.00225 | 0.01662 | 0.11736 | 0.51394 | 0.02644 | 0.00118 | 0.66689 | 0.00651 | 0.00484 | 0.02318 | 0.00181 | 295.8 | 322.7 | 0 | 0 | 0 | 1 | 0 | 0 | 0 | 0 | 0 | 0 | 1 | 0 | 0
108898 | 6082 v1 | Oven Recipe 5 | 98.5347 | 0.00141 | 0.00104 | 0.00386 | 0.0239 | 0.09559 | 0.6025 | 0.04649 | 0.00187 | 0.56555 | 0.00345 | 0.00261 | 0.02099 | 0.00392 | 293.1 | 318.7 | 0 | 0 | 0 | 0 | 1 | 0 | 0 | 0 | 0 | 0 | 0 | 1 | 0
108899 | 6060 | Oven Recipe 4 | 98.9864 | 0.00137 | 0.00108 | 0.00145 | 0.00029 | 0.09086 | 0.34023 | 0.00028 | 0.00181 | 0.40481 | 0.01305 | 0.00996 | 0.01716 | 0 | 250.5 | 274.2 | 1 | 0 | 0 | 0 | 0 | 0 | 0 | 0 | 0 | 0 | 1 | 0 | 0
108900 | 6082 v3 | Oven Recipe 2 | 98.205 | 0.00164 | 0.00241 | 0.01493 | 0.02668 | 0.11335 | 0.64904 | 0.07384 | 0.00136 | 0.70837 | 0.00856 | 0.00315 | 0.02804 | 0.00642 | 359.3 | 376.4 | 0 | 0 | 0 | 0 | 0 | 0 | 1 | 0 | 1 | 0 | 0 | 0 | 0
108901 | 6063 | Oven Recipe 6 | 98.9859 | 0.00178 | 0.00227 | 0.00045 | 0.0114 | 0.06835 | 0.3 | 0.02486 | 0.00215 | 0.48537 | 0.01195 | 0.00972 | 0.00899 | 0.00043 | 235.7 | 248.8 | 0 | 1 | 0 | 0 | 0 | 0 | 0 | 0 | 0 | 0 | 0 | 0 | 1
108902 | 6005 v2 | Oven Recipe 1 | 98.5348 | 0.00091 | 0.00103 | 0.00755 | 0.01584 | 0.09574 | 0.58376 | 0.03817 | 0.00238 | 0.57231 | 0.00912 | 0.00593 | 0.01524 | 0 | 302.1 | 325.3 | 0 | 0 | 0 | 1 | 0 | 0 | 0 | 1 | 0 | 0 | 0 | 0 | 0
108903 | 6082 v3 | Oven Recipe 3 | 98.272 | 0.00088 | 0.00179 | 0.01352 | 0.0316 | 0.12277 | 0.66708 | 0.04613 | 0.00095 | 0.65528 | 0.00636 | 0.00356 | 0.01963 | 0.00632 | 311.8 | 332.1 | 0 | 0 | 0 | 0 | 0 | 0 | 1 | 0 | 0 | 1 | 0 | 0 | 0
108904 | 6005 v1 | Oven Recipe 4 | 98.7726 | 0.00155 | 0.00101 | 0.00167 | 0.00882 | 0.0969 | 0.48157 | 0.02465 | 0.00118 | 0.45184 | 0.00662 | 0.00881 | 0.01942 | 0.00054 | 274 | 299.7 | 0 | 0 | 1 | 0 | 0 | 0 | 0 | 0 | 0 | 0 | 1 | 0 | 0
108905 | 6005 v1 | Oven Recipe 2 | 98.7663 | 0.00139 | 0.00237 | 0 | 0.01386 | 0.10847 | 0.36828 | 0.0173 | 0.00068 | 0.50122 | 0.01027 | 0.0086 | 0.01092 | 0 | 245.1 | 270.6 | 0 | 0 | 1 | 0 | 0 | 0 | 0 | 0 | 1 | 0 | 0 | 0 | 0
108906 | 6082 v3 | Oven Recipe 5 | 98.1363 | 0.0018 | 0.00098 | 0.01051 | 0.0405 | 0.13454 | 0.72813 | 0.04746 | 0.00162 | 0.6542 | 0.00342 | 0.00616 | 0.03186 | 0.00724 | 318.8 | 346 | 0 | 0 | 0 | 0 | 0 | 0 | 1 | 0 | 0 | 0 | 0 | 1 | 0
108907 | 6005 v1 | Oven Recipe 2 | 98.5672 | 0.00149 | 0.00191 | 0.00081 | 0.01583 | 0.1118 | 0.55277 | 0.04088 | 0.00139 | 0.55281 | 0.01117 | 0.00929 | 0.0172 | 0.0018 | 292.4 | 317.7 | 0 | 0 | 1 | 0 | 0 | 0 | 0 | 0 | 1 | 0 | 0 | 0 | 0
108908 | 6082 v2 | Oven Recipe 1 | 98.2248 | 0.00138 | 0.00125 | 0.01218 | 0.03345 | 0.12017 | 0.67163 | 0.05426 | 0.00192 | 0.68197 | 0.01061 | 0.00922 | 0.02575 | 0.00507 | 337.5 | 365.3 | 0 | 0 | 0 | 0 | 0 | 1 | 0 | 1 | 0 | 0 | 0 | 0 | 0
108909 | 6082 v3 | Oven Recipe 6 | 98.1444 | 0.00073 | 0.00102 | 0.0173 | 0.04161 | 0.12112 | 0.69403 | 0.06221 | 0.00151 | 0.7122 | 0.00761 | 0.00805 | 0.02771 | 0.00839 | 339.5 | 366 | 0 | 0 | 0 | 0 | 0 | 0 | 1 | 0 | 0 | 0 | 0 | 0 | 1
108910 | 6005 v1 | Oven Recipe 4 | 98.7112 | 0.00118 | 0.00072 | 0.00197 | 0.01064 | 0.10548 | 0.47849 | 0.01555 | 0.0019 | 0.52377 | 0.01368 | 0.01258 | 0.00897 | 0 | 287.5 | 311.6 | 0 | 0 | 1 | 0 | 0 | 0 | 0 | 0 | 0 | 0 | 1 | 0 | 0
108911 | 6005 v2 | Oven Recipe 3 | 98.6875 | 0.00161 | 0.00063 | 0.00335 | 0.0129 | 0.10451 | 0.46193 | 0.03471 | 0.00094 | 0.51141 | 0.00805 | 0.01113 | 0.00704 | 0.00297 | 265.4 | 288.1 | 0 | 0 | 0 | 1 | 0 | 0 | 0 | 0 | 0 | 1 | 0 | 0 | 0
108912 | 6082 v1 | Oven Recipe 1 | 98.4652 | 0.0011 | 0.00127 | 0.00713 | 0.0236 | 0.10972 | 0.56933 | 0.04627 | 0.00235 | 0.61387 | 0.01273 | 0.00329 | 0.0164 | 0.0046 | 317.5 | 349.1 | 0 | 0 | 0 | 0 | 1 | 0 | 0 | 1 | 0 | 0 | 0 | 0 | 0
108913 | 6063 | Oven Recipe 5 | 99.009 | 0.00167 | 0.00132 | 0.00263 | 0.01112 | 0.08735 | 0.34415 | 0.00164 | 0.00095 | 0.40945 | 0.0064 | 0.00027 | 0.0126 | 0.00206 | 217.5 | 235.4 | 0 | 1 | 0 | 0 | 0 | 0 | 0 | 0 | 0 | 0 | 0 | 1 | 0
108914 | 6063 | Oven Recipe 5 | 98.873 | 0.00132 | 0.00132 | 0 | 0.00451 | 0.08935 | 0.44117 | 0.0045 | 0.00143 | 0.42752 | 0.01017 | 0.01155 | 0.01163 | 0 | 211.8 | 223.9 | 0 | 1 | 0 | 0 | 0 | 0 | 0 | 0 | 0 | 0 | 0 | 1 | 0
108915 | 6082 v2 | Oven Recipe 2 | 98.4823 | 0.00134 | 0.00095 | 0.01074 | 0.02693 | 0.10211 | 0.58698 | 0.04819 | 0.00197 | 0.60067 | 0.00872 | 0.01238 | 0.02481 | 0.00228 | 316.7 | 333.8 | 0 | 0 | 0 | 0 | 0 | 1 | 0 | 0 | 1 | 0 | 0 | 0 | 0
108916 | 6005 v2 | Oven Recipe 1 | 98.6038 | 0.00198 | 0.00052 | 0.00698 | 0.01318 | 0.10376 | 0.52791 | 0.0224 | 0.00214 | 0.5629 | 0.00826 | 0.0022 | 0.01446 | 0.00234 | 302.8 | 326.4 | 0 | 0 | 0 | 1 | 0 | 0 | 0 | 1 | 0 | 0 | 0 | 0 | 0
108917 | 6082 v2 | Oven Recipe 6 | 98.327 | 0.00133 | 0.0018 | 0.0108 | 0.02314 | 0.09262 | 0.64615 | 0.06145 | 0.00214 | 0.6698 | 0.00459 | 0.00612 | 0.02024 | 0.00606 | 330.1 | 359.7 | 0 | 0 | 0 | 0 | 0 | 1 | 0 | 0 | 0 | 0 | 0 | 0 | 1
108918 | 6082 v1 | Oven Recipe 2 | 98.3669 | 0.00136 | 0.00176 | 0.00978 | 0.02337 | 0.09591 | 0.59546 | 0.05284 | 0.00123 | 0.60922 | 0.01305 | 0.01133 | 0.02165 | 0.00461 | 314.8 | 335.9 | 0 | 0 | 0 | 0 | 1 | 0 | 0 | 0 | 1 | 0 | 0 | 0 | 0
108919 | 6005 v1 | Oven Recipe 5 | 98.7 | 0.00147 | 0.00163 | 0.00137 | 0.01926 | 0.10839 | 0.49432 | 0.01655 | 0.002 | 0.48863 | 0.00558 | 0.00867 | 0.00522 | 0 | 232.4 | 250.2 | 0 | 0 | 1 | 0 | 0 | 0 | 0 | 0 | 0 | 0 | 0 | 1 | 0
108920 | 6082 v3 | Oven Recipe 6 | 98.2765 | 0.00094 | 0.00135 | 0.01951 | 0.03843 | 0.09745 | 0.66002 | 0.0715 | 0.00192 | 0.68804 | 0.01037 | 0.0088 | 0.01721 | 0.0074 | 327 | 359.7 | 0 | 0 | 0 | 0 | 0 | 0 | 1 | 0 | 0 | 0 | 0 | 0 | 1
108921 | 6063 | Oven Recipe 2 | 98.8115 | 0.00162 | 0.00191 | 0.00509 | 0.01101 | 0.09946 | 0.43555 | 0.01397 | 0.00146 | 0.46606 | 0.00718 | 0.00122 | 0.02317 | 0 | 260.3 | 278.7 | 0 | 1 | 0 | 0 | 0 | 0 | 0 | 0 | 1 | 0 | 0 | 0 | 0
108922 | 6060 | Oven Recipe 1 | 99.066 | 0.00166 | 0.00184 | 0.00052 | 0.00919 | 0.08937 | 0.34009 | 0.00433 | 0.00171 | 0.33099 | 0.0113 | 0.0079 | 0.00302 | 0.00474 | 238.9 | 261.5 | 1 | 0 | 0 | 0 | 0 | 0 | 0 | 1 | 0 | 0 | 0 | 0 | 0
108923 | 6082 v3 | Oven Recipe 4 | 98.1269 | 0.00185 | 0.00087 | 0.01164 | 0.03448 | 0.11769 | 0.73954 | 0.05454 | 0.00156 | 0.6856 | 0.01206 | 0.00323 | 0.02408 | 0.00697 | 356 | 382.3 | 0 | 0 | 0 | 0 | 0 | 0 | 1 | 0 | 0 | 0 | 1 | 0 | 0
108924 | 6060 | Oven Recipe 3 | 98.8898 | 0.00219 | 0.00112 | 0.00268 | 0.01338 | 0.11588 | 0.40007 | 0.01276 | 0.00187 | 0.35626 | 0.01393 | 0.00749 | 0.01629 | 0.0027 | 228.9 | 254.6 | 1 | 0 | 0 | 0 | 0 | 0 | 0 | 0 | 0 | 1 | 0 | 0 | 0
108925 | 6060 | Oven Recipe 5 | 99.0206 | 0.0016 | 0.0013 | 0.00163 | 0.00785 | 0.09104 | 0.44713 | 0 | 0.00208 | 0.32916 | 0.0053 | 0.00142 | 0.00698 | 0.00107 | 232.7 | 244.7 | 1 | 0 | 0 | 0 | 0 | 0 | 0 | 0 | 0 | 0 | 0 | 1 | 0
108926 | 6005 v1 | Oven Recipe 6 | 98.7144 | 0.00129 | 0.00101 | 0.00388 | 0.01214 | 0.10547 | 0.44879 | 0.01854 | 0.00212 | 0.50383 | 0.01246 | 0.00678 | 0.01348 | 0.00151 | 263.4 | 286.6 | 0 | 0 | 1 | 0 | 0 | 0 | 0 | 0 | 0 | 0 | 0 | 0 | 1
108927 | 6082 v3 | Oven Recipe 3 | 98.1703 | 0.00111 | 0.00203 | 0.01447 | 0.03879 | 0.09985 | 0.71433 | 0.07751 | 0.00218 | 0.67434 | 0.00963 | 0.00126 | 0.02634 | 0.0087 | 324.8 | 353.3 | 0 | 0 | 0 | 0 | 0 | 0 | 1 | 0 | 0 | 1 | 0 | 0 | 0
108928 | 6082 v2 | Oven Recipe 6 | 98.342 | 0.00183 | 0.00118 | 0.0112 | 0.02716 | 0.10361 | 0.62674 | 0.04178 | 0.00242 | 0.65756 | 0.01005 | 0.00635 | 0.02372 | 0.00562 | 312 | 334.4 | 0 | 0 | 0 | 0 | 0 | 1 | 0 | 0 | 0 | 0 | 0 | 0 | 1
108929 | 6005 v2 | Oven Recipe 1 | 98.6062 | 0.00146 | 0.00175 | 0.00775 | 0.01818 | 0.10767 | 0.54252 | 0.02152 | 0.00205 | 0.57411 | 0.00894 | 0.00933 | 0.02362 | 0.00048 | 298 | 321.2 | 0 | 0 | 0 | 1 | 0 | 0 | 0 | 1 | 0 | 0 | 0 | 0 | 0
108930 | 6005 v2 | Oven Recipe 1 | 98.7068 | 0.00193 | 0.00139 | 0.0027 | 0.02433 | 0.09167 | 0.46481 | 0.02455 | 0.00194 | 0.57463 | 0.00648 | 0.00263 | 0.01011 | 0.00327 | 276 | 300.4 | 0 | 0 | 0 | 1 | 0 | 0 | 0 | 1 | 0 | 0 | 0 | 0 | 0
108931 | 6005 v1 | Oven Recipe 2 | 98.7326 | 0.00199 | 0.00232 | 0.00154 | 0.00897 | 0.10995 | 0.44117 | 0.01193 | 0.00214 | 0.54048 | 0.0046 | 0.00545 | 0.01012 | 0.0022 | 268.2 | 284.1 | 0 | 0 | 1 | 0 | 0 | 0 | 0 | 0 | 1 | 0 | 0 | 0 | 0
108932 | 6082 v2 | Oven Recipe 1 | 98.3643 | 0.00208 | 0.00155 | 0.01466 | 0.0287 | 0.10733 | 0.57496 | 0.05995 | 0.00138 | 0.63153 | 0.00616 | 0.00547 | 0.0243 | 0.00537 | 330.4 | 362.3 | 0 | 0 | 0 | 0 | 0 | 1 | 0 | 1 | 0 | 0 | 0 | 0 | 0
108933 | 6082 v1 | Oven Recipe 6 | 98.3802 | 0.00207 | 0.00197 | 0.01168 | 0.02381 | 0.09527 | 0.59032 | 0.04165 | 0.00204 | 0.65555 | 0.00673 | 0.00242 | 0.02424 | 0.00394 | 300.9 | 338 | 0 | 0 | 0 | 0 | 1 | 0 | 0 | 0 | 0 | 0 | 0 | 0 | 1
108934 | 6082 v2 | Oven Recipe 2 | 98.262 | 0.00188 | 0.00141 | 0.01217 | 0.03115 | 0.08991 | 0.66958 | 0.04407 | 0.00257 | 0.70548 | 0.01444 | 0.00823 | 0.01596 | 0.00494 | 321.2 | 352.6 | 0 | 0 | 0 | 0 | 0 | 1 | 0 | 0 | 1 | 0 | 0 | 0 | 0
108935 | 6005 v2 | Oven Recipe 2 | 98.6865 | 0.0011 | 0.00168 | 0.00852 | 0.01451 | 0.08969 | 0.48848 | 0.02811 | 0.00243 | 0.5253 | 0.01061 | 0.00246 | 0.01164 | 0 | 281.2 | 295.2 | 0 | 0 | 0 | 1 | 0 | 0 | 0 | 0 | 1 | 0 | 0 | 0 | 0
108936 | 6005 v1 | Oven Recipe 4 | 98.6692 | 0.00109 | 0.00182 | 0.00195 | 0.01808 | 0.09409 | 0.53398 | 0.02636 | 0.00147 | 0.52169 | 0.01311 | 0.00608 | 0.01571 | 0.0002 | 273.9 | 300.3 | 0 | 0 | 1 | 0 | 0 | 0 | 0 | 0 | 0 | 0 | 1 | 0 | 0
108937 | 6082 v2 | Oven Recipe 4 | 98.3709 | 0.00148 | 0.00248 | 0.01091 | 0.0255 | 0.10862 | 0.62882 | 0.05284 | 0.00183 | 0.61884 | 0.0054 | 0.00981 | 0.01737 | 0.00472 | 333.3 | 357.6 | 0 | 0 | 0 | 0 | 0 | 1 | 0 | 0 | 0 | 0 | 1 | 0 | 0
108938 | 6082 v1 | Oven Recipe 4 | 98.4313 | 0.00125 | 0.00098 | 0.00862 | 0.03152 | 0.09463 | 0.62267 | 0.03836 | 0.00128 | 0.63437 | 0.01072 | 0.01011 | 0.01684 | 0.00539 | 312.1 | 334.2 | 0 | 0 | 0 | 0 | 1 | 0 | 0 | 0 | 0 | 0 | 1 | 0 | 0
108939 | 6060 | Oven Recipe 6 | 99.061 | 0.00151 | 0.00152 | 0 | 0.01701 | 0.08571 | 0.3 | 2e-05 | 0.00119 | 0.39295 | 0.00237 | 0.00374 | 0.01399 | 0.00224 | 219.9 | 234 | 1 | 0 | 0 | 0 | 0 | 0 | 0 | 0 | 0 | 0 | 0 | 0 | 1
108940 | 6082 v3 | Oven Recipe 6 | 98.1662 | 0.00189 | 0.00104 | 0.00972 | 0.04332 | 0.11057 | 0.72943 | 0.0689 | 0.00179 | 0.71251 | 0.00796 | 0.00517 | 0.02606 | 0.00531 | 341.4 | 363.9 | 0 | 0 | 0 | 0 | 0 | 0 | 1 | 0 | 0 | 0 | 0 | 0 | 1
108941 | 6063 | Oven Recipe 3 | 98.8845 | 0.00087 | 0.00096 | 0.00325 | 0.02435 | 0.09688 | 0.42998 | 0 | 0.00077 | 0.4232 | 0.00845 | 0.00814 | 0.01619 | 0.00427 | 236.1 | 248.1 | 0 | 1 | 0 | 0 | 0 | 0 | 0 | 0 | 0 | 1 | 0 | 0 | 0
108942 | 6060 | Oven Recipe 5 | 99.1556 | 0.00179 | 0.00108 | 0.00442 | 0.00142 | 0.08657 | 0.32903 | 0 | 0.00168 | 0.3 | 0.00859 | 0.00239 | 0.0123 | 0.00143 | 210 | 222 | 1 | 0 | 0 | 0 | 0 | 0 | 0 | 0 | 0 | 0 | 0 | 1 | 0
108943 | 6082 v1 | Oven Recipe 1 | 98.3891 | 0.00186 | 0.00213 | 0.009 | 0.02833 | 0.11072 | 0.59308 | 0.04142 | 0.00151 | 0.6546 | 0.00655 | 0.00416 | 0.02389 | 0.00365 | 332.7 | 354.6 | 0 | 0 | 0 | 0 | 1 | 0 | 0 | 1 | 0 | 0 | 0 | 0 | 0
108944 | 6005 v2 | Oven Recipe 2 | 98.6051 | 0.00067 | 0.00211 | 0.00799 | 0.01983 | 0.09806 | 0.52568 | 0.0378 | 0.00248 | 0.51254 | 0.00904 | 0.00713 | 0.00357 | 0.00555 | 292.3 | 318.7 | 0 | 0 | 0 | 1 | 0 | 0 | 0 | 0 | 1 | 0 | 0 | 0 | 0
108945 | 6063 | Oven Recipe 1 | 98.949 | 0.00174 | 0.0016 | 0.00122 | 0.01287 | 0.102 | 0.32892 | 0 | 0.00226 | 0.48822 | 0.00782 | 0.00564 | 0.0107 | 0 | 232.9 | 255.1 | 0 | 1 | 0 | 0 | 0 | 0 | 0 | 1 | 0 | 0 | 0 | 0 | 0
108946 | 6082 v3 | Oven Recipe 5 | 98.3371 | 0.00109 | 0.00238 | 0.0137 | 0.0416 | 0.10107 | 0.63571 | 0.05258 | 0.00137 | 0.6596 | 0.01432 | 0.00301 | 0.02948 | 0.00762 | 302.6 | 328.9 | 0 | 0 | 0 | 0 | 0 | 0 | 1 | 0 | 0 | 0 | 0 | 1 | 0
108947 | 6005 v1 | Oven Recipe 2 | 98.6204 | 0.00117 | 0.00059 | 0.00653 | 0.02096 | 0.08424 | 0.50093 | 0.03631 | 0.00177 | 0.55032 | 0.01847 | 0.00829 | 0.01642 | 0.00125 | 273.8 | 295.6 | 0 | 0 | 1 | 0 | 0 | 0 | 0 | 0 | 1 | 0 | 0 | 0 | 0
108948 | 6082 v1 | Oven Recipe 6 | 98.5735 | 0.00193 | 0.00224 | 0.00767 | 0.02603 | 0.08803 | 0.5114 | 0.05066 | 0.00098 | 0.6057 | 0.00615 | 0.0107 | 0.01239 | 0.00127 | 306.7 | 324.8 | 0 | 0 | 0 | 0 | 1 | 0 | 0 | 0 | 0 | 0 | 0 | 0 | 1
108949 | 6082 v2 | Oven Recipe 4 | 98.3051 | 0.00168 | 0.00129 | 0.00927 | 0.02725 | 0.10432 | 0.61612 | 0.05871 | 0.00077 | 0.64739 | 0.00353 | 0.0084 | 0.01121 | 0.00522 | 320.4 | 357.9 | 0 | 0 | 0 | 0 | 0 | 1 | 0 | 0 | 0 | 0 | 1 | 0 | 0
108950 | 6005 v1 | Oven Recipe 3 | 98.7858 | 0.0018 | 0.00188 | 0.00618 | 0.0076 | 0.10697 | 0.49053 | 0.00549 | 0.00178 | 0.45901 | 0.00375 | 0.01068 | 0.01904 | 0.00019 | 253.2 | 268.3 | 0 | 0 | 1 | 0 | 0 | 0 | 0 | 0 | 0 | 1 | 0 | 0 | 0
108951 | 6082 v3 | Oven Recipe 2 | 98.3479 | 0.0018 | 0.00194 | 0.02005 | 0.03168 | 0.1135 | 0.54478 | 0.07306 | 0.0006 | 0.65143 | 0.01153 | 0.00479 | 0.017 | 0.00688 | 327.4 | 352.4 | 0 | 0 | 0 | 0 | 0 | 0 | 1 | 0 | 1 | 0 | 0 | 0 | 0
108952 | 6082 v1 | Oven Recipe 6 | 98.379 | 0.00176 | 0.00114 | 0.0083 | 0.02497 | 0.11332 | 0.64066 | 0.05035 | 0.00192 | 0.61337 | 0.00642 | 0.0109 | 0.02001 | 0.00529 | 320.2 | 347.6 | 0 | 0 | 0 | 0 | 1 | 0 | 0 | 0 | 0 | 0 | 0 | 0 | 1
108953 | 6005 v1 | Oven Recipe 2 | 98.737 | 0.0015 | 0.00268 | 0 | 0.00644 | 0.08533 | 0.42536 | 0.01553 | 0.00142 | 0.52512 | 0.01497 | 0.00905 | 0.01721 | 0.00068 | 275 | 301.1 | 0 | 0 | 1 | 0 | 0 | 0 | 0 | 0 | 1 | 0 | 0 | 0 | 0
108954 | 6082 v1 | Oven Recipe 6 | 98.5095 | 0.00138 | 0.00228 | 0.00426 | 0.02985 | 0.08164 | 0.56193 | 0.03033 | 0.00102 | 0.61427 | 0.00433 | 0.01045 | 0.01557 | 0.00517 | 314.8 | 349.7 | 0 | 0 | 0 | 0 | 1 | 0 | 0 | 0 | 0 | 0 | 0 | 0 | 1
108955 | 6060 | Oven Recipe 6 | 98.9443 | 0.00165 | 0.00139 | 0 | 0.016 | 0.10391 | 0.36481 | 0.01274 | 0.00088 | 0.39324 | 0.01707 | 0.00777 | 0.00951 | 0.00494 | 214.7 | 238.6 | 1 | 0 | 0 | 0 | 0 | 0 | 0 | 0 | 0 | 0 | 0 | 0 | 1
108956 | 6082 v2 | Oven Recipe 4 | 98.3656 | 0.00196 | 0.0021 | 0.01182 | 0.03397 | 0.11593 | 0.55763 | 0.04934 | 0.00117 | 0.68503 | 0.00548 | 0.00667 | 0.02134 | 0.00518 | 324.3 | 358.6 | 0 | 0 | 0 | 0 | 0 | 1 | 0 | 0 | 0 | 0 | 1 | 0 | 0
108957 | 6063 | Oven Recipe 4 | 98.8546 | 0.00171 | 0.002 | 0 | 0.00184 | 0.0982 | 0.38141 | 0.00016 | 0.00179 | 0.47455 | 0.00687 | 0.00349 | 0.01237 | 0.00352 | 243.6 | 273.5 | 0 | 1 | 0 | 0 | 0 | 0 | 0 | 0 | 0 | 0 | 1 | 0 | 0
108958 | 6082 v1 | Oven Recipe 1 | 98.4708 | 0.00203 | 0.00159 | 0.01078 | 0.02041 | 0.10029 | 0.53076 | 0.02939 | 0.00185 | 0.66161 | 0.01073 | 0.00738 | 0.01871 | 0.00458 | 315.5 | 349.5 | 0 | 0 | 0 | 0 | 1 | 0 | 0 | 1 | 0 | 0 | 0 | 0 | 0
108959 | 6005 v1 | Oven Recipe 2 | 98.7483 | 0.00147 | 0.0016 | 0.00461 | 0.01478 | 0.08505 | 0.4315 | 0.01809 | 0.00096 | 0.51434 | 0.00682 | 0.00734 | 0.0105 | 0.00243 | 264.7 | 283.7 | 0 | 0 | 1 | 0 | 0 | 0 | 0 | 0 | 1 | 0 | 0 | 0 | 0
108960 | 6082 v3 | Oven Recipe 6 | 98.2949 | 0.00191 | 0.00126 | 0.01556 | 0.03895 | 0.12295 | 0.60837 | 0.0569 | 0.00204 | 0.66677 | 0.00673 | 0.01319 | 0.03427 | 0.00801 | 340.2 | 367.7 | 0 | 0 | 0 | 0 | 0 | 0 | 1 | 0 | 0 | 0 | 0 | 0 | 1
108961 | 6082 v3 | Oven Recipe 4 | 98.2912 | 0.00187 | 0.0011 | 0.01163 | 0.03823 | 0.1181 | 0.63584 | 0.06754 | 0.00148 | 0.64019 | 0.0162 | 0.00813 | 0.02203 | 0.00768 | 339.5 | 364.9 | 0 | 0 | 0 | 0 | 0 | 0 | 1 | 0 | 0 | 0 | 1 | 0 | 0
108962 | 6082 v1 | Oven Recipe 6 | 98.531 | 0.00175 | 0.00146 | 0.00363 | 0.01458 | 0.08816 | 0.46247 | 0.03992 | 0.00178 | 0.63137 | 0.01008 | 0.00844 | 0.02375 | 0.00239 | 293.9 | 318.4 | 0 | 0 | 0 | 0 | 1 | 0 | 0 | 0 | 0 | 0 | 0 | 0 | 1
108963 | 6063 | Oven Recipe 1 | 98.9154 | 0.001 | 0.00066 | 0.00251 | 0.0181 | 0.09286 | 0.35852 | 0 | 0.00108 | 0.46782 | 0.01354 | 0.00655 | 0.00689 | 0.00031 | 258.5 | 282.3 | 0 | 1 | 0 | 0 | 0 | 0 | 0 | 1 | 0 | 0 | 0 | 0 | 0
108964 | 6063 | Oven Recipe 1 | 98.7326 | 0.00096 | 0.00146 | 0 | 0.01078 | 0.10156 | 0.49035 | 0.00251 | 0.00124 | 0.45803 | 0.00855 | 0.01105 | 0.01211 | 0.00157 | 279.1 | 301.3 | 0 | 1 | 0 | 0 | 0 | 0 | 0 | 1 | 0 | 0 | 0 | 0 | 0
108965 | 6082 v3 | Oven Recipe 5 | 98.3005 | 0.0017 | 0.00134 | 0.01401 | 0.04121 | 0.10728 | 0.69765 | 0.06124 | 0.00194 | 0.63609 | 0.01304 | 0.00643 | 0.01793 | 0.00944 | 316.3 | 346.7 | 0 | 0 | 0 | 0 | 0 | 0 | 1 | 0 | 0 | 0 | 0 | 1 | 0
108966 | 6060 | Oven Recipe 5 | 99.0193 | 0.0012 | 0.00239 | 0 | 0.0148 | 0.09018 | 0.35211 | 0.0119 | 0.00231 | 0.35525 | 0.00702 | 0.01034 | 0.01138 | 0 | 220.1 | 244.7 | 1 | 0 | 0 | 0 | 0 | 0 | 0 | 0 | 0 | 0 | 0 | 1 | 0
108967 | 6082 v3 | Oven Recipe 2 | 98.1942 | 0.00134 | 0.0001 | 0.015 | 0.02926 | 0.11291 | 0.73868 | 0.06256 | 0.00146 | 0.69771 | 0.01079 | 0.00402 | 0.02503 | 0.00771 | 349.7 | 376.8 | 0 | 0 | 0 | 0 | 0 | 0 | 1 | 0 | 1 | 0 | 0 | 0 | 0
108968 | 6005 v2 | Oven Recipe 4 | 98.4824 | 0.00084 | 0.00093 | 0.00355 | 0.01651 | 0.10301 | 0.57865 | 0.03481 | 0.0015 | 0.58101 | 0.00585 | 0.0101 | 0.01336 | 0.00215 | 317.7 | 345.3 | 0 | 0 | 0 | 1 | 0 | 0 | 0 | 0 | 0 | 0 | 1 | 0 | 0
108969 | 6005 v2 | Oven Recipe 6 | 98.6841 | 0.00144 | 0.00079 | 0.00339 | 0.01859 | 0.10058 | 0.4703 | 0.0305 | 0.00177 | 0.57658 | 0.01016 | 0.00333 | 0.01534 | 0.00075 | 278.8 | 304.6 | 0 | 0 | 0 | 1 | 0 | 0 | 0 | 0 | 0 | 0 | 0 | 0 | 1
108970 | 6063 | Oven Recipe 1 | 98.7586 | 0.00159 | 0.0017 | 0.00074 | 0.013 | 0.07999 | 0.4743 | 0.00804 | 0.00055 | 0.45824 | 0.00362 | 0.00915 | 0.01675 | 0 | 262.4 | 283.4 | 0 | 1 | 0 | 0 | 0 | 0 | 0 | 1 | 0 | 0 | 0 | 0 | 0
108971 | 6082 v1 | Oven Recipe 2 | 98.3834 | 0.00114 | 0.00241 | 0.00743 | 0.0122 | 0.10557 | 0.56777 | 0.04317 | 0.00281 | 0.64888 | 0.0114 | 0.00669 | 0.02364 | 0.00523 | 316.9 | 342.7 | 0 | 0 | 0 | 0 | 1 | 0 | 0 | 0 | 1 | 0 | 0 | 0 | 0
108972 | 6005 v1 | Oven Recipe 2 | 98.7047 | 0.00181 | 0.00136 | 0.00833 | 0.01126 | 0.09867 | 0.50479 | 0.00601 | 0.00133 | 0.52193 | 0.01171 | 0.01292 | 0.00665 | 0 | 279.4 | 309.5 | 0 | 0 | 1 | 0 | 0 | 0 | 0 | 0 | 1 | 0 | 0 | 0 | 0
108973 | 6005 v2 | Oven Recipe 1 | 98.6349 | 0.00184 | 0.00224 | 0.00458 | 0.02166 | 0.10853 | 0.47237 | 0.03511 | 0.0021 | 0.56394 | 0.01642 | 0.00567 | 0.00985 | 0.00539 | 290.9 | 314.5 | 0 | 0 | 0 | 1 | 0 | 0 | 0 | 1 | 0 | 0 | 0 | 0 | 0
108974 | 6005 v1 | Oven Recipe 6 | 98.7061 | 0.00147 | 0.00048 | 0 | 0.01443 | 0.10138 | 0.49119 | 0.01092 | 0.00184 | 0.4973 | 0.01497 | 0.00881 | 0.01005 | 0.00144 | 270.4 | 284.9 | 0 | 0 | 1 | 0 | 0 | 0 | 0 | 0 | 0 | 0 | 0 | 0 | 1
108975 | 6063 | Oven Recipe 2 | 98.7555 | 0.00084 | 0.00203 | 0.00682 | 0.00688 | 0.09554 | 0.46498 | 0.01348 | 0.00103 | 0.42904 | 0.00989 | 0.00137 | 0.01906 | 0.00153 | 254.9 | 275.3 | 0 | 1 | 0 | 0 | 0 | 0 | 0 | 0 | 1 | 0 | 0 | 0 | 0
108976 | 6063 | Oven Recipe 2 | 98.8482 | 0.00167 | 0.0014 | 0.00368 | 0.0072 | 0.09187 | 0.42128 | 0 | 0.00218 | 0.45913 | 0.00858 | 0.00645 | 0.01212 | 0.00181 | 257.8 | 280.3 | 0 | 1 | 0 | 0 | 0 | 0 | 0 | 0 | 1 | 0 | 0 | 0 | 0
108977 | 6082 v2 | Oven Recipe 5 | 98.4314 | 0.00106 | 0.00175 | 0.0045 | 0.02716 | 0.09771 | 0.61201 | 0.05339 | 0.00118 | 0.59988 | 0.00483 | 0.00553 | 0.01732 | 0.00577 | 280.4 | 304.4 | 0 | 0 | 0 | 0 | 0 | 1 | 0 | 0 | 0 | 0 | 0 | 1 | 0
108978 | 6082 v2 | Oven Recipe 6 | 98.3597 | 0.0014 | 0.00145 | 0.00921 | 0.02827 | 0.09121 | 0.57883 | 0.06259 | 0.0007 | 0.66975 | 0.009 | 0.00737 | 0.01469 | 0.0053 | 318.9 | 348.2 | 0 | 0 | 0 | 0 | 0 | 1 | 0 | 0 | 0 | 0 | 0 | 0 | 1
108979 | 6082 v3 | Oven Recipe 5 | 98.14 | 0.00144 | 0.00119 | 0.01955 | 0.03551 | 0.12228 | 0.7024 | 0.05924 | 0.00243 | 0.68275 | 0.01064 | 0.00328 | 0.03504 | 0.00936 | 321 | 344 | 0 | 0 | 0 | 0 | 0 | 0 | 1 | 0 | 0 | 0 | 0 | 1 | 0
108980 | 6060 | Oven Recipe 5 | 99.0667 | 0.00114 | 0.00018 | 0 | 0.01593 | 0.08014 | 0.30721 | 0.01387 | 0.00281 | 0.38822 | 0.00668 | 0.00378 | 0.01184 | 0.00491 | 210 | 222 | 1 | 0 | 0 | 0 | 0 | 0 | 0 | 0 | 0 | 0 | 0 | 1 | 0
108981 | 6082 v1 | Oven Recipe 4 | 98.3684 | 0.00175 | 0.00139 | 0.00424 | 0.02074 | 0.11157 | 0.63033 | 0.04274 | 0.00099 | 0.6704 | 0.00798 | 0.00795 | 0.01239 | 0.0011 | 324.2 | 352.1 | 0 | 0 | 0 | 0 | 1 | 0 | 0 | 0 | 0 | 0 | 1 | 0 | 0
108982 | 6082 v2 | Oven Recipe 3 | 98.3614 | 0.00098 | 0.00049 | 0.00587 | 0.03285 | 0.11552 | 0.62675 | 0.05955 | 0.00171 | 0.64015 | 0.0071 | 0.00479 | 0.02309 | 0.00329 | 309.4 | 332.9 | 0 | 0 | 0 | 0 | 0 | 1 | 0 | 0 | 0 | 1 | 0 | 0 | 0
108983 | 6082 v2 | Oven Recipe 5 | 98.408 | 0.0014 | 0.00167 | 0.01683 | 0.02105 | 0.09346 | 0.60125 | 0.05289 | 0.00212 | 0.59267 | 0.00769 | 0.01102 | 0.02297 | 0.00654 | 300.6 | 328 | 0 | 0 | 0 | 0 | 0 | 1 | 0 | 0 | 0 | 0 | 0 | 1 | 0
108984 | 6005 v2 | Oven Recipe 4 | 98.4949 | 0.00135 | 0.00202 | 0.00615 | 0.03117 | 0.08086 | 0.59536 | 0.02273 | 0.00167 | 0.57575 | 0.0036 | 0.00644 | 0.01476 | 0.00047 | 317 | 345.4 | 0 | 0 | 0 | 1 | 0 | 0 | 0 | 0 | 0 | 0 | 1 | 0 | 0
108985 | 6005 v2 | Oven Recipe 4 | 98.5726 | 0.00106 | 0.0022 | 0.00386 | 0.02809 | 0.11065 | 0.48839 | 0.01846 | 0.00132 | 0.58825 | 0.01194 | 0.00976 | 0.01118 | 0.00326 | 282.8 | 311.8 | 0 | 0 | 0 | 1 | 0 | 0 | 0 | 0 | 0 | 0 | 1 | 0 | 0
108986 | 6082 v1 | Oven Recipe 5 | 98.4932 | 0.00095 | 0.00088 | 0.01376 | 0.02356 | 0.1107 | 0.56186 | 0.05237 | 0.00154 | 0.59133 | 0.004 | 0.00498 | 0.01383 | 0.00352 | 278.6 | 302.5 | 0 | 0 | 0 | 0 | 1 | 0 | 0 | 0 | 0 | 0 | 0 | 1 | 0
108987 | 6082 v1 | Oven Recipe 5 | 98.5387 | 0.00116 | 0.00183 | 0.01356 | 0.0223 | 0.10577 | 0.55549 | 0.04196 | 0.00187 | 0.56852 | 0.01671 | 0.00321 | 0.0231 | 0.00457 | 270.7 | 290.7 | 0 | 0 | 0 | 0 | 1 | 0 | 0 | 0 | 0 | 0 | 0 | 1 | 0
108988 | 6082 v2 | Oven Recipe 6 | 98.3301 | 0.00112 | 0.00193 | 0.00903 | 0.02659 | 0.09479 | 0.69871 | 0.05648 | 0.00145 | 0.6153 | 0.0169 | 0.00985 | 0.02167 | 0.00467 | 337.4 | 359.2 | 0 | 0 | 0 | 0 | 0 | 1 | 0 | 0 | 0 | 0 | 0 | 0 | 1
108989 | 6082 v1 | Oven Recipe 5 | 98.5299 | 0.00214 | 0.00049 | 0.00932 | 0.02304 | 0.10642 | 0.53316 | 0.03268 | 0.00145 | 0.56589 | 0.00658 | 0.01391 | 0.01402 | 0.0063 | 287.7 | 310.6 | 0 | 0 | 0 | 0 | 1 | 0 | 0 | 0 | 0 | 0 | 0 | 1 | 0
108990 | 6082 v1 | Oven Recipe 4 | 98.5537 | 0.00198 | 0.00243 | 0.0109 | 0.02061 | 0.0963 | 0.49326 | 0.03202 | 0.00222 | 0.63558 | 0.00635 | 0.00912 | 0.02127 | 0.00855 | 313.1 | 334.9 | 0 | 0 | 0 | 0 | 1 | 0 | 0 | 0 | 0 | 0 | 1 | 0 | 0
108991 | 6063 | Oven Recipe 5 | 98.8935 | 0.00124 | 0.00179 | 0 | 0.01005 | 0.09352 | 0.44234 | 0 | 0.00176 | 0.40687 | 0.0044 | 0 | 0.01104 | 0 | 231.4 | 246.8 | 0 | 1 | 0 | 0 | 0 | 0 | 0 | 0 | 0 | 0 | 0 | 1 | 0
108992 | 6082 v2 | Oven Recipe 4 | 98.4225 | 0.00124 | 0.00119 | 0.01396 | 0.03299 | 0.08704 | 0.54116 | 0.04978 | 0.00115 | 0.66784 | 0.00848 | 0.00763 | 0.02116 | 0.00568 | 327.4 | 358.3 | 0 | 0 | 0 | 0 | 0 | 1 | 0 | 0 | 0 | 0 | 1 | 0 | 0
108993 | 6082 v3 | Oven Recipe 1 | 98.168 | 0.00135 | 0.00153 | 0.01089 | 0.02739 | 0.11539 | 0.71015 | 0.07792 | 0.00253 | 0.70535 | 0.00142 | 0 | 0.02896 | 0.00698 | 355 | 392.4 | 0 | 0 | 0 | 0 | 0 | 0 | 1 | 1 | 0 | 0 | 0 | 0 | 0
108994 | 6005 v2 | Oven Recipe 2 | 98.6493 | 0.00184 | 0.00115 | 0.00834 | 0.01051 | 0.1062 | 0.47442 | 0.03328 | 0.00172 | 0.55193 | 0.0095 | 0.01101 | 0.01347 | 0.00028 | 284.2 | 306.3 | 0 | 0 | 0 | 1 | 0 | 0 | 0 | 0 | 1 | 0 | 0 | 0 | 0
108995 | 6063 | Oven Recipe 5 | 98.9134 | 0.00084 | 0.001 | 0 | 0.01232 | 0.08943 | 0.37473 | 0.00739 | 0.00136 | 0.44371 | 0.00101 | 0.00162 | 0.01886 | 0 | 218.3 | 234.1 | 0 | 1 | 0 | 0 | 0 | 0 | 0 | 0 | 0 | 0 | 0 | 1 | 0
108996 | 6082 v1 | Oven Recipe 5 | 98.4961 | 0.00121 | 0.00232 | 0.00973 | 0.01903 | 0.10444 | 0.51069 | 0.04386 | 0.00224 | 0.59332 | 0.0072 | 0.00808 | 0.01416 | 0.00388 | 275.7 | 296.2 | 0 | 0 | 0 | 0 | 1 | 0 | 0 | 0 | 0 | 0 | 0 | 1 | 0
108997 | 6082 v1 | Oven Recipe 4 | 98.4259 | 0.00164 | 0.00087 | 0.01018 | 0.02444 | 0.1188 | 0.60733 | 0.04558 | 0.00068 | 0.58235 | 0.01103 | 0.0069 | 0.0132 | 0.0042 | 317.7 | 344.6 | 0 | 0 | 0 | 0 | 1 | 0 | 0 | 0 | 0 | 0 | 1 | 0 | 0
108998 | 6005 v2 | Oven Recipe 2 | 98.5984 | 0.00236 | 0.00199 | 0.00714 | 0.01577 | 0.11481 | 0.52538 | 0.02735 | 0.00128 | 0.59401 | 0.00471 | 0.00561 | 0.01661 | 0 | 294 | 320.3 | 0 | 0 | 0 | 1 | 0 | 0 | 0 | 0 | 1 | 0 | 0 | 0 | 0
108999 | 6063 | Oven Recipe 1 | 98.8147 | 0.00181 | 0.00121 | 0.0038 | 0.01197 | 0.08226 | 0.41553 | 0.00217 | 0.00231 | 0.48044 | 0.00917 | 0.0053 | 0.00685 | 0.00157 | 250.8 | 283.4 | 0 | 1 | 0 | 0 | 0 | 0 | 0 | 1 | 0 | 0 | 0 | 0 | 0