## Sheet1
Mg | Si | Fe | Mn | Cu | Cr | T4 | T5 | T6 | T7 | T8 | T9 | T10 | T11 | t4_5 | t5_6 | t6_7 | t7_8 | t8_9 | t9_10 | t10_11 | Scheil | Rp0.2 [MPa] | Rm [MPa]
0.435 | 0.485 | 0.214 | 0.206 | 0.042 | 0 | 560 | 20 | 20 | 150 | 150 | 180 | 180 | 180 | 10 | 1 | 600 | 60 | 480 | 60 | 1 | 0.009685966 | 129 | 192.5
0.435 | 0.485 | 0.214 | 0.206 | 0.042 | 0 | 560 | 20 | 20 | 155 | 155 | 180 | 180 | 180 | 10 | 1 | 600 | 120 | 540 | 60 | 1 | 0.01219027 | 154.3 | 208.5
0.435 | 0.485 | 0.214 | 0.206 | 0.042 | 0 | 560 | 20 | 20 | 160 | 160 | 185 | 185 | 185 | 10 | 1 | 600 | 300 | 300 | 60 | 1 | 0.01348916 | 136.2 | 197.4
0.435 | 0.485 | 0.214 | 0.206 | 0.042 | 0 | 560 | 20 | 20 | 150 | 150 | 185 | 185 | 185 | 10 | 1 | 600 | 60 | 480 | 120 | 1 | 0.01625497 | 156.6 | 210.6
0.435 | 0.485 | 0.214 | 0.206 | 0.042 | 0 | 560 | 20 | 20 | 155 | 155 | 190 | 190 | 190 | 10 | 1 | 600 | 120 | 300 | 120 | 1 | 0.0190079 | 149.8 | 219.1
0.435 | 0.485 | 0.214 | 0.206 | 0.042 | 0 | 560 | 20 | 20 | 160 | 160 | 20 | 20 | 20 | 10 | 1 | 7200 | 2880 | 60 | 60 | 1 | 0.02685357 | 142.7 | 196.7
0.435 | 0.485 | 0.214 | 0.206 | 0.042 | 0 | 560 | 20 | 20 | 150 | 150 | 180 | 180 | 180 | 10 | 1 | 600 | 60 | 1080 | 300 | 1 | 0.02758619 | 151.8 | 209.6
0.435 | 0.485 | 0.214 | 0.206 | 0.042 | 0 | 560 | 20 | 20 | 160 | 160 | 20 | 20 | 20 | 10 | 1 | 7200 | 3600 | 60 | 60 | 1 | 0.03242543 | 163.5 | 225.1
0.435 | 0.485 | 0.214 | 0.206 | 0.042 | 0 | 560 | 20 | 20 | 160 | 160 | 185 | 185 | 185 | 10 | 1 | 600 | 300 | 780 | 300 | 1 | 0.03866954 | 148.7 | 211.8
0.435 | 0.485 | 0.214 | 0.206 | 0.042 | 0 | 560 | 20 | 20 | 155 | 155 | 190 | 190 | 190 | 10 | 1 | 600 | 120 | 1680 | 60 | 1 | 0.05301588 | 163.3 | 230.4
0.435 | 0.485 | 0.214 | 0.206 | 0.042 | 0 | 560 | 20 | 20 | 160 | 160 | 20 | 20 | 20 | 10 | 1 | 7200 | 6960 | 60 | 60 | 1 | 0.05842742 | 165 | 222.6
0.435 | 0.485 | 0.214 | 0.206 | 0.042 | 0 | 560 | 20 | 20 | 160 | 160 | 20 | 20 | 20 | 10 | 1 | 7200 | 8580 | 60 | 60 | 1 | 0.07096409 | 177.2 | 241.9
0.435 | 0.485 | 0.214 | 0.206 | 0.042 | 0 | 560 | 20 | 20 | 160 | 160 | 20 | 20 | 20 | 10 | 1 | 7200 | 10560 | 60 | 60 | 1 | 0.0862867 | 179.7 | 232.3
0.435 | 0.485 | 0.214 | 0.206 | 0.042 | 0 | 560 | 20 | 20 | 160 | 160 | 190 | 190 | 190 | 10 | 1 | 600 | 600 | 2340 | 300 | 1 | 0.1035363 | 182 | 238.1
0.435 | 0.485 | 0.214 | 0.206 | 0.042 | 0 | 560 | 20 | 20 | 165 | 165 | 20 | 20 | 20 | 10 | 1 | 7200 | 10320 | 60 | 60 | 1 | 0.1274169 | 182 | 236.3
0.435 | 0.485 | 0.214 | 0.206 | 0.042 | 0 | 560 | 20 | 20 | 150 | 150 | 195 | 195 | 195 | 10 | 1 | 600 | 300 | 2220 | 600 | 1 | 0.1438525 | 184.8 | 242.3
0.435 | 0.485 | 0.214 | 0.206 | 0.042 | 0 | 560 | 20 | 20 | 155 | 155 | 195 | 195 | 195 | 10 | 1 | 600 | 600 | 2640 | 600 | 1 | 0.169459 | 174.6 | 239.9
0.435 | 0.485 | 0.214 | 0.206 | 0.042 | 0 | 560 | 20 | 20 | 165 | 165 | 20 | 20 | 20 | 10 | 1 | 7200 | 15600 | 60 | 60 | 1 | 0.1891234 | 186.7 | 245.5
0.435 | 0.485 | 0.214 | 0.206 | 0.042 | 0 | 560 | 20 | 20 | 165 | 165 | 20 | 20 | 20 | 10 | 1 | 7200 | 19080 | 60 | 60 | 1 | 0.2297937 | 197.8 | 257.7
0.435 | 0.485 | 0.214 | 0.206 | 0.042 | 0 | 560 | 20 | 20 | 150 | 150 | 190 | 190 | 190 | 10 | 1 | 600 | 600 | 10740 | 120 | 1 | 0.2817912 | 190.8 | 254.6
0.435 | 0.485 | 0.214 | 0.206 | 0.042 | 0 | 560 | 20 | 20 | 170 | 170 | 20 | 20 | 20 | 10 | 1 | 7200 | 18900 | 60 | 60 | 1 | 0.3405498 | 189.3 | 254.3
0.435 | 0.485 | 0.214 | 0.206 | 0.042 | 0 | 560 | 20 | 20 | 160 | 160 | 195 | 195 | 195 | 10 | 1 | 600 | 300 | 8640 | 300 | 1 | 0.3921251 | 192.3 | 253.1
0.435 | 0.485 | 0.214 | 0.206 | 0.042 | 0 | 560 | 20 | 20 | 185 | 185 | 20 | 20 | 20 | 10 | 1 | 7200 | 6660 | 60 | 60 | 1 | 0.4010284 | 206 | 263.7
0.435 | 0.485 | 0.214 | 0.206 | 0.042 | 0 | 560 | 20 | 20 | 185 | 185 | 20 | 20 | 20 | 10 | 1 | 7200 | 7500 | 60 | 60 | 1 | 0.4476951 | 181.5 | 252.7
0.435 | 0.485 | 0.214 | 0.206 | 0.042 | 0 | 560 | 20 | 20 | 185 | 185 | 20 | 20 | 20 | 10 | 1 | 7200 | 8340 | 60 | 60 | 1 | 0.4943617 | 218.1 | 279.4
0.435 | 0.485 | 0.214 | 0.206 | 0.042 | 0 | 560 | 20 | 20 | 170 | 170 | 20 | 20 | 20 | 10 | 1 | 7200 | 28200 | 60 | 60 | 1 | 0.5031679 | 187 | 248.8
0.435 | 0.485 | 0.214 | 0.206 | 0.042 | 0 | 560 | 20 | 20 | 150 | 150 | 185 | 185 | 185 | 10 | 1 | 600 | 120 | 26880 | 600 | 1 | 0.5479273 | 200.2 | 262.7
0.435 | 0.485 | 0.214 | 0.206 | 0.042 | 0 | 560 | 20 | 20 | 185 | 185 | 20 | 20 | 20 | 10 | 1 | 7200 | 10980 | 60 | 60 | 1 | 0.6410284 | 197.4 | 264
0.435 | 0.485 | 0.214 | 0.206 | 0.042 | 0 | 560 | 20 | 20 | 160 | 160 | 190 | 190 | 190 | 10 | 1 | 600 | 600 | 17940 | 900 | 1 | 0.6473745 | 209.1 | 265.3
0.435 | 0.485 | 0.214 | 0.206 | 0.042 | 0 | 560 | 20 | 20 | 185 | 185 | 20 | 20 | 20 | 10 | 1 | 7200 | 12540 | 60 | 60 | 1 | 0.7276951 | 212.5 | 286.7
0.435 | 0.485 | 0.214 | 0.206 | 0.042 | 0 | 560 | 20 | 20 | 165 | 165 | 195 | 195 | 195 | 10 | 1 | 600 | 900 | 14040 | 900 | 1 | 0.7650237 | 209.7 | 272
0.435 | 0.485 | 0.214 | 0.206 | 0.042 | 0 | 560 | 20 | 20 | 185 | 185 | 20 | 20 | 20 | 10 | 1 | 7200 | 13800 | 60 | 60 | 1 | 0.7976951 | 208.2 | 275.4
0.435 | 0.485 | 0.214 | 0.206 | 0.042 | 0 | 560 | 20 | 20 | 185 | 185 | 20 | 20 | 20 | 10 | 1 | 7200 | 14400 | 60 | 60 | 1 | 0.8310284 | 197.8 | 262.7
0.435 | 0.485 | 0.214 | 0.206 | 0.042 | 0 | 560 | 20 | 20 | 185 | 185 | 20 | 20 | 20 | 10 | 1 | 7200 | 15600 | 60 | 60 | 1 | 0.8976951 | 208.3 | 281.8
0.435 | 0.485 | 0.214 | 0.206 | 0.042 | 0 | 560 | 20 | 20 | 180 | 180 | 20 | 20 | 20 | 10 | 1 | 7200 | 23220 | 60 | 60 | 1 | 0.9064741 | 210 | 282.6
0.435 | 0.485 | 0.214 | 0.206 | 0.042 | 0 | 560 | 20 | 20 | 185 | 185 | 20 | 20 | 20 | 10 | 1 | 7200 | 16440 | 60 | 60 | 1 | 0.9443617 | 204 | 271.2
0.435 | 0.485 | 0.214 | 0.206 | 0.042 | 0 | 560 | 20 | 20 | 155 | 155 | 200 | 200 | 200 | 10 | 1 | 600 | 600 | 21120 | 300 | 1 | 1.066444 | 214.2 | 274.2
0.435 | 0.485 | 0.214 | 0.206 | 0.042 | 0 | 560 | 20 | 20 | 185 | 185 | 20 | 20 | 20 | 10 | 1 | 7200 | 18840 | 60 | 60 | 1 | 1.077695 | 213.1 | 283.5
0.435 | 0.485 | 0.214 | 0.206 | 0.042 | 0 | 560 | 20 | 20 | 185 | 185 | 20 | 20 | 20 | 10 | 1 | 7200 | 20400 | 60 | 60 | 1 | 1.164362 | 209.1 | 264.9
0.435 | 0.485 | 0.214 | 0.206 | 0.042 | 0 | 560 | 20 | 20 | 175 | 175 | 20 | 20 | 20 | 10 | 1 | 7200 | 51180 | 60 | 60 | 1 | 1.34176 | 210.1 | 269.8
0.435 | 0.485 | 0.214 | 0.206 | 0.042 | 0 | 560 | 20 | 20 | 165 | 165 | 190 | 190 | 190 | 10 | 1 | 600 | 300 | 39720 | 600 | 1 | 1.490578 | 206.9 | 270.6
0.435 | 0.485 | 0.214 | 0.206 | 0.042 | 0 | 560 | 20 | 20 | 185 | 185 | 20 | 20 | 20 | 10 | 1 | 7200 | 27180 | 60 | 60 | 1 | 1.541028 | 197 | 253
0.435 | 0.485 | 0.214 | 0.206 | 0.042 | 0 | 560 | 20 | 20 | 170 | 170 | 190 | 190 | 190 | 10 | 1 | 600 | 600 | 40800 | 600 | 1 | 1.759369 | 211.1 | 272.4
0.435 | 0.485 | 0.214 | 0.206 | 0.042 | 0 | 560 | 20 | 20 | 185 | 185 | 20 | 20 | 20 | 10 | 1 | 7200 | 34200 | 60 | 60 | 1 | 1.931028 | 188.8 | 256.6
0.435 | 0.485 | 0.214 | 0.206 | 0.042 | 0 | 560 | 20 | 20 | 155 | 155 | 195 | 195 | 195 | 10 | 1 | 600 | 900 | 54660 | 600 | 1 | 2.081028 | 207.9 | 268.1
0.435 | 0.485 | 0.214 | 0.206 | 0.042 | 0 | 560 | 20 | 20 | 165 | 165 | 200 | 200 | 200 | 10 | 1 | 600 | 600 | 46260 | 900 | 1 | 2.905283 | 193.2 | 260.9
0.435 | 0.485 | 0.214 | 0.206 | 0.042 | 0 | 560 | 20 | 20 | 185 | 185 | 20 | 20 | 20 | 10 | 1 | 7200 | 52320 | 60 | 60 | 1 | 2.937695 | 204.8 | 280.1
0.435 | 0.485 | 0.214 | 0.206 | 0.042 | 0 | 560 | 20 | 20 | 180 | 180 | 20 | 20 | 20 | 10 | 1 | 7200 | 93240 | 60 | 60 | 1 | 3.575155 | 203.2 | 268.4
0.435 | 0.485 | 0.214 | 0.206 | 0.042 | 0 | 560 | 20 | 20 | 165 | 165 | 205 | 205 | 205 | 10 | 1 | 600 | 900 | 60600 | 600 | 1 | 4.787761 | 196.2 | 263.2
0.435 | 0.485 | 0.214 | 0.206 | 0.042 | 0 | 560 | 20 | 20 | 170 | 170 | 210 | 210 | 210 | 10 | 1 | 600 | 1800 | 49740 | 600 | 1 | 5.66075 | 200.1 | 269.2
0.435 | 0.485 | 0.214 | 0.206 | 0.042 | 0 | 560 | 20 | 20 | 175 | 175 | 210 | 210 | 210 | 10 | 1 | 600 | 600 | 49980 | 1800 | 1 | 6.688472 | 190.5 | 251
0.435 | 0.485 | 0.214 | 0.206 | 0.042 | 0 | 560 | 20 | 20 | 190 | 190 | 20 | 20 | 20 | 10 | 1 | 7200 | 96900 | 60 | 60 | 1 | 7.827878 | 189.3 | 255.8
0.435 | 0.485 | 0.214 | 0.206 | 0.042 | 0 | 560 | 20 | 20 | 195 | 195 | 20 | 20 | 20 | 10 | 1 | 7200 | 82080 | 60 | 60 | 1 | 9.520868 | 201.4 | 261.6
0.435 | 0.485 | 0.214 | 0.206 | 0.042 | 0 | 560 | 20 | 20 | 170 | 170 | 200 | 200 | 200 | 10 | 1 | 600 | 600 | 155700 | 3600 | 1 | 11.02646 | 186.7 | 250.6
0.435 | 0.485 | 0.214 | 0.206 | 0.042 | 0 | 560 | 20 | 20 | 195 | 195 | 20 | 20 | 20 | 10 | 1 | 7200 | 121740 | 60 | 60 | 1 | 14.09065 | 186 | 252.9
0.435 | 0.485 | 0.214 | 0.206 | 0.042 | 0 | 560 | 20 | 20 | 160 | 160 | 205 | 205 | 205 | 10 | 1 | 600 | 1800 | 210540 | 3600 | 1 | 15.39457 | 171.3 | 229.2
0.435 | 0.485 | 0.214 | 0.206 | 0.042 | 0 | 560 | 20 | 20 | 200 | 200 | 20 | 20 | 20 | 10 | 1 | 7200 | 103980 | 60 | 60 | 1 | 17.14541 | 180.8 | 231.1
0.435 | 0.485 | 0.214 | 0.206 | 0.042 | 0 | 560 | 20 | 20 | 170 | 170 | 210 | 210 | 210 | 10 | 1 | 600 | 900 | 194820 | 600 | 1 | 21.49193 | 177.9 | 235.1
0.435 | 0.485 | 0.214 | 0.206 | 0.042 | 0 | 560 | 20 | 20 | 200 | 200 | 20 | 20 | 20 | 10 | 1 | 7200 | 154080 | 60 | 60 | 1 | 25.36338 | 182.1 | 249.4
0.435 | 0.485 | 0.214 | 0.206 | 0.042 | 0 | 560 | 20 | 20 | 195 | 195 | 20 | 20 | 20 | 10 | 1 | 7200 | 325260 | 60 | 60 | 1 | 37.54104 | 179.3 | 235.6
0.435 | 0.485 | 0.214 | 0.206 | 0.042 | 0 | 560 | 20 | 20 | 200 | 200 | 20 | 20 | 20 | 10 | 1 | 7200 | 277860 | 60 | 60 | 1 | 45.66719 | 179.4 | 246
0.435 | 0.485 | 0.214 | 0.206 | 0.042 | 0 | 560 | 20 | 20 | 210 | 210 | 20 | 20 | 20 | 10 | 1 | 7200 | 252240 | 60 | 60 | 1 | 82.20678 | 169.8 | 226.4
0.435 | 0.485 | 0.214 | 0.206 | 0.042 | 0 | 560 | 20 | 20 | 210 | 210 | 20 | 20 | 20 | 10 | 1 | 7200 | 306960 | 60 | 60 | 1 | 100.0025 | 179.6 | 239.5
0.509 | 0.694 | 0.211 | 0.049 | 0.026 | 0 | 560 | 20 | 20 | 150 | 150 | 180 | 180 | 180 | 10 | 1 | 600 | 60 | 480 | 60 | 1 | 0.009685966 | 181.9 | 250
0.509 | 0.694 | 0.211 | 0.049 | 0.026 | 0 | 560 | 20 | 20 | 160 | 160 | 20 | 20 | 20 | 10 | 1 | 7200 | 720 | 60 | 60 | 1 | 0.010138 | 168.5 | 221.4
0.509 | 0.694 | 0.211 | 0.049 | 0.026 | 0 | 560 | 20 | 20 | 160 | 160 | 185 | 185 | 185 | 10 | 1 | 600 | 300 | 300 | 60 | 1 | 0.01348916 | 181.3 | 248.2
0.509 | 0.694 | 0.211 | 0.049 | 0.026 | 0 | 560 | 20 | 20 | 160 | 160 | 20 | 20 | 20 | 10 | 1 | 7200 | 1320 | 60 | 60 | 1 | 0.01478122 | 194.8 | 259.7
0.509 | 0.694 | 0.211 | 0.049 | 0.026 | 0 | 560 | 20 | 20 | 160 | 160 | 20 | 20 | 20 | 10 | 1 | 7200 | 1740 | 60 | 60 | 1 | 0.01803147 | 183.1 | 241.1
0.509 | 0.694 | 0.211 | 0.049 | 0.026 | 0 | 560 | 20 | 20 | 160 | 160 | 20 | 20 | 20 | 10 | 1 | 7200 | 2220 | 60 | 60 | 1 | 0.02174604 | 189.2 | 250.2
0.509 | 0.694 | 0.211 | 0.049 | 0.026 | 0 | 560 | 20 | 20 | 160 | 160 | 20 | 20 | 20 | 10 | 1 | 7200 | 2880 | 60 | 60 | 1 | 0.02685357 | 185.9 | 258.7
0.509 | 0.694 | 0.211 | 0.049 | 0.026 | 0 | 560 | 20 | 20 | 160 | 160 | 20 | 20 | 20 | 10 | 1 | 7200 | 3600 | 60 | 60 | 1 | 0.03242543 | 209.1 | 277.4
0.509 | 0.694 | 0.211 | 0.049 | 0.026 | 0 | 560 | 20 | 20 | 150 | 150 | 185 | 185 | 185 | 10 | 1 | 600 | 60 | 2160 | 60 | 1 | 0.04504576 | 196.6 | 263.7
0.509 | 0.694 | 0.211 | 0.049 | 0.026 | 0 | 560 | 20 | 20 | 160 | 160 | 20 | 20 | 20 | 10 | 1 | 7200 | 5580 | 60 | 60 | 1 | 0.04774803 | 208.7 | 273.8
0.509 | 0.694 | 0.211 | 0.049 | 0.026 | 0 | 560 | 20 | 20 | 155 | 155 | 190 | 190 | 190 | 10 | 1 | 600 | 120 | 1680 | 60 | 1 | 0.05301588 | 215.1 | 281.3
0.509 | 0.694 | 0.211 | 0.049 | 0.026 | 0 | 560 | 20 | 20 | 160 | 160 | 190 | 190 | 190 | 10 | 1 | 600 | 300 | 1740 | 60 | 1 | 0.06287366 | 215.1 | 281.4
0.509 | 0.694 | 0.211 | 0.049 | 0.026 | 0 | 560 | 20 | 20 | 160 | 160 | 20 | 20 | 20 | 10 | 1 | 7200 | 10560 | 60 | 60 | 1 | 0.0862867 | 218.1 | 272.6
0.509 | 0.694 | 0.211 | 0.049 | 0.026 | 0 | 560 | 20 | 20 | 155 | 155 | 180 | 180 | 180 | 10 | 1 | 600 | 120 | 4920 | 120 | 1 | 0.08754064 | 216.5 | 277
0.509 | 0.694 | 0.211 | 0.049 | 0.026 | 0 | 560 | 20 | 20 | 165 | 165 | 190 | 190 | 190 | 10 | 1 | 600 | 120 | 1980 | 600 | 1 | 0.1219306 | 210.3 | 282.4
0.509 | 0.694 | 0.211 | 0.049 | 0.026 | 0 | 560 | 20 | 20 | 165 | 165 | 20 | 20 | 20 | 10 | 1 | 7200 | 10320 | 60 | 60 | 1 | 0.1274169 | 231.9 | 302.4
0.509 | 0.694 | 0.211 | 0.049 | 0.026 | 0 | 560 | 20 | 20 | 165 | 165 | 20 | 20 | 20 | 10 | 1 | 7200 | 12720 | 60 | 60 | 1 | 0.1554653 | 224 | 294.6
0.509 | 0.694 | 0.211 | 0.049 | 0.026 | 0 | 560 | 20 | 20 | 160 | 160 | 185 | 185 | 185 | 10 | 1 | 600 | 120 | 7860 | 120 | 1 | 0.2020208 | 225.7 | 290.9
0.509 | 0.694 | 0.211 | 0.049 | 0.026 | 0 | 560 | 20 | 20 | 165 | 165 | 185 | 185 | 185 | 10 | 1 | 600 | 300 | 7980 | 120 | 1 | 0.2378662 | 220.4 | 286.8
0.509 | 0.694 | 0.211 | 0.049 | 0.026 | 0 | 560 | 20 | 20 | 150 | 150 | 190 | 190 | 190 | 10 | 1 | 600 | 600 | 10740 | 120 | 1 | 0.2817912 | 231.2 | 289.3
0.509 | 0.694 | 0.211 | 0.049 | 0.026 | 0 | 560 | 20 | 20 | 170 | 170 | 20 | 20 | 20 | 10 | 1 | 7200 | 18900 | 60 | 60 | 1 | 0.3405498 | 233.6 | 298.1
0.509 | 0.694 | 0.211 | 0.049 | 0.026 | 0 | 560 | 20 | 20 | 185 | 185 | 20 | 20 | 20 | 10 | 1 | 7200 | 5880 | 60 | 60 | 1 | 0.3576951 | 247.4 | 316.9
0.509 | 0.694 | 0.211 | 0.049 | 0.026 | 0 | 560 | 20 | 20 | 170 | 170 | 20 | 20 | 20 | 10 | 1 | 7200 | 23100 | 60 | 60 | 1 | 0.4139902 | 237.6 | 304.1
0.509 | 0.694 | 0.211 | 0.049 | 0.026 | 0 | 560 | 20 | 20 | 185 | 185 | 20 | 20 | 20 | 10 | 1 | 7200 | 7500 | 60 | 60 | 1 | 0.4476951 | 239.4 | 303.7
0.509 | 0.694 | 0.211 | 0.049 | 0.026 | 0 | 560 | 20 | 20 | 165 | 165 | 195 | 195 | 195 | 10 | 1 | 600 | 600 | 9120 | 300 | 1 | 0.4645573 | 232.2 | 296.9
0.509 | 0.694 | 0.211 | 0.049 | 0.026 | 0 | 560 | 20 | 20 | 170 | 170 | 20 | 20 | 20 | 10 | 1 | 7200 | 28200 | 60 | 60 | 1 | 0.5031679 | 236.2 | 295.5
0.509 | 0.694 | 0.211 | 0.049 | 0.026 | 0 | 560 | 20 | 20 | 150 | 150 | 185 | 185 | 185 | 10 | 1 | 600 | 120 | 26880 | 600 | 1 | 0.5479273 | 246.7 | 314.3
0.509 | 0.694 | 0.211 | 0.049 | 0.026 | 0 | 560 | 20 | 20 | 185 | 185 | 20 | 20 | 20 | 10 | 1 | 7200 | 10980 | 60 | 60 | 1 | 0.6410284 | 233.8 | 299.2
0.509 | 0.694 | 0.211 | 0.049 | 0.026 | 0 | 560 | 20 | 20 | 160 | 160 | 190 | 190 | 190 | 10 | 1 | 600 | 600 | 17940 | 900 | 1 | 0.6473745 | 253.5 | 324.8
0.509 | 0.694 | 0.211 | 0.049 | 0.026 | 0 | 560 | 20 | 20 | 165 | 165 | 195 | 195 | 195 | 10 | 1 | 600 | 900 | 14040 | 900 | 1 | 0.7650237 | 257 | 323.5
0.509 | 0.694 | 0.211 | 0.049 | 0.026 | 0 | 560 | 20 | 20 | 185 | 185 | 20 | 20 | 20 | 10 | 1 | 7200 | 13260 | 60 | 60 | 1 | 0.7676951 | 244 | 304.8
0.509 | 0.694 | 0.211 | 0.049 | 0.026 | 0 | 560 | 20 | 20 | 185 | 185 | 20 | 20 | 20 | 10 | 1 | 7200 | 14400 | 60 | 60 | 1 | 0.8310284 | 253.7 | 322
0.509 | 0.694 | 0.211 | 0.049 | 0.026 | 0 | 560 | 20 | 20 | 185 | 185 | 20 | 20 | 20 | 10 | 1 | 7200 | 14580 | 60 | 60 | 1 | 0.8410284 | 260.6 | 332.5
0.509 | 0.694 | 0.211 | 0.049 | 0.026 | 0 | 560 | 20 | 20 | 185 | 185 | 20 | 20 | 20 | 10 | 1 | 7200 | 15000 | 60 | 60 | 1 | 0.8643617 | 251.1 | 311.3
0.509 | 0.694 | 0.211 | 0.049 | 0.026 | 0 | 560 | 20 | 20 | 185 | 185 | 20 | 20 | 20 | 10 | 1 | 7200 | 15600 | 60 | 60 | 1 | 0.8976951 | 250.4 | 318
0.509 | 0.694 | 0.211 | 0.049 | 0.026 | 0 | 560 | 20 | 20 | 185 | 185 | 20 | 20 | 20 | 10 | 1 | 7200 | 17520 | 60 | 60 | 1 | 1.004362 | 252.4 | 316.1
0.509 | 0.694 | 0.211 | 0.049 | 0.026 | 0 | 560 | 20 | 20 | 155 | 155 | 200 | 200 | 200 | 10 | 1 | 600 | 600 | 21120 | 300 | 1 | 1.066444 | 255.3 | 319.4
0.509 | 0.694 | 0.211 | 0.049 | 0.026 | 0 | 560 | 20 | 20 | 185 | 185 | 20 | 20 | 20 | 10 | 1 | 7200 | 18840 | 60 | 60 | 1 | 1.077695 | 249.1 | 317.2
0.509 | 0.694 | 0.211 | 0.049 | 0.026 | 0 | 560 | 20 | 20 | 185 | 185 | 20 | 20 | 20 | 10 | 1 | 7200 | 22260 | 60 | 60 | 1 | 1.267695 | 249.3 | 317
0.509 | 0.694 | 0.211 | 0.049 | 0.026 | 0 | 560 | 20 | 20 | 175 | 175 | 20 | 20 | 20 | 10 | 1 | 7200 | 51180 | 60 | 60 | 1 | 1.34176 | 253.5 | 314.3
0.509 | 0.694 | 0.211 | 0.049 | 0.026 | 0 | 560 | 20 | 20 | 185 | 185 | 20 | 20 | 20 | 10 | 1 | 7200 | 24540 | 60 | 60 | 1 | 1.394362 | 247.9 | 321.5
0.509 | 0.694 | 0.211 | 0.049 | 0.026 | 0 | 560 | 20 | 20 | 185 | 185 | 20 | 20 | 20 | 10 | 1 | 7200 | 28800 | 60 | 60 | 1 | 1.631028 | 241.4 | 297.1
0.509 | 0.694 | 0.211 | 0.049 | 0.026 | 0 | 560 | 20 | 20 | 170 | 170 | 190 | 190 | 190 | 10 | 1 | 600 | 600 | 40800 | 600 | 1 | 1.759369 | 235.7 | 302
0.509 | 0.694 | 0.211 | 0.049 | 0.026 | 0 | 560 | 20 | 20 | 155 | 155 | 195 | 195 | 195 | 10 | 1 | 600 | 900 | 54660 | 600 | 1 | 2.081028 | 247 | 312.4
0.509 | 0.694 | 0.211 | 0.049 | 0.026 | 0 | 560 | 20 | 20 | 180 | 180 | 20 | 20 | 20 | 10 | 1 | 7200 | 62820 | 60 | 60 | 1 | 2.415754 | 253.6 | 306.1
0.509 | 0.694 | 0.211 | 0.049 | 0.026 | 0 | 560 | 20 | 20 | 160 | 160 | 195 | 195 | 195 | 10 | 1 | 600 | 300 | 57240 | 900 | 1 | 2.456786 | 247.6 | 321.3
0.509 | 0.694 | 0.211 | 0.049 | 0.026 | 0 | 560 | 20 | 20 | 165 | 165 | 200 | 200 | 200 | 10 | 1 | 600 | 600 | 46260 | 900 | 1 | 2.905283 | 235 | 298.8
0.509 | 0.694 | 0.211 | 0.049 | 0.026 | 0 | 560 | 20 | 20 | 180 | 180 | 20 | 20 | 20 | 10 | 1 | 7200 | 93240 | 60 | 60 | 1 | 3.575155 | 235.2 | 296.2
0.509 | 0.694 | 0.211 | 0.049 | 0.026 | 0 | 560 | 20 | 20 | 160 | 160 | 205 | 205 | 205 | 10 | 1 | 600 | 600 | 56580 | 600 | 1 | 4.053235 | 236.8 | 309.3
0.509 | 0.694 | 0.211 | 0.049 | 0.026 | 0 | 560 | 20 | 20 | 165 | 165 | 205 | 205 | 205 | 10 | 1 | 600 | 900 | 60600 | 600 | 1 | 4.787761 | 250.1 | 313.6
0.509 | 0.694 | 0.211 | 0.049 | 0.026 | 0 | 560 | 20 | 20 | 170 | 170 | 210 | 210 | 210 | 10 | 1 | 600 | 1800 | 49740 | 600 | 1 | 5.66075 | 248.8 | 314
0.509 | 0.694 | 0.211 | 0.049 | 0.026 | 0 | 560 | 20 | 20 | 175 | 175 | 210 | 210 | 210 | 10 | 1 | 600 | 600 | 49980 | 1800 | 1 | 6.688472 | 246 | 310.4
0.509 | 0.694 | 0.211 | 0.049 | 0.026 | 0 | 560 | 20 | 20 | 195 | 195 | 20 | 20 | 20 | 10 | 1 | 7200 | 82080 | 60 | 60 | 1 | 9.520868 | 231.2 | 297.6
0.509 | 0.694 | 0.211 | 0.049 | 0.026 | 0 | 560 | 20 | 20 | 170 | 170 | 200 | 200 | 200 | 10 | 1 | 600 | 600 | 155700 | 3600 | 1 | 11.02646 | 251.2 | 319.9
0.509 | 0.694 | 0.211 | 0.049 | 0.026 | 0 | 560 | 20 | 20 | 185 | 185 | 20 | 20 | 20 | 10 | 1 | 7200 | 207960 | 60 | 60 | 1 | 11.58436 | 223.6 | 292.8
0.509 | 0.694 | 0.211 | 0.049 | 0.026 | 0 | 560 | 20 | 20 | 160 | 160 | 205 | 205 | 205 | 10 | 1 | 600 | 1800 | 210540 | 3600 | 1 | 15.39457 | 223.5 | 285.3
0.509 | 0.694 | 0.211 | 0.049 | 0.026 | 0 | 560 | 20 | 20 | 200 | 200 | 20 | 20 | 20 | 10 | 1 | 7200 | 103980 | 60 | 60 | 1 | 17.14541 | 231.6 | 295.9
0.509 | 0.694 | 0.211 | 0.049 | 0.026 | 0 | 560 | 20 | 20 | 170 | 170 | 210 | 210 | 210 | 10 | 1 | 600 | 900 | 194820 | 600 | 1 | 21.49193 | 225.4 | 289.5
0.509 | 0.694 | 0.211 | 0.049 | 0.026 | 0 | 560 | 20 | 20 | 200 | 200 | 20 | 20 | 20 | 10 | 1 | 7200 | 154080 | 60 | 60 | 1 | 25.36338 | 224.6 | 290.6
0.509 | 0.694 | 0.211 | 0.049 | 0.026 | 0 | 560 | 20 | 20 | 175 | 175 | 210 | 210 | 210 | 10 | 1 | 600 | 1800 | 206520 | 600 | 1 | 25.39108 | 208.7 | 275.9
0.509 | 0.694 | 0.211 | 0.049 | 0.026 | 0 | 560 | 20 | 20 | 195 | 195 | 20 | 20 | 20 | 10 | 1 | 7200 | 325260 | 60 | 60 | 1 | 37.54104 | 212.7 | 269.1
0.509 | 0.694 | 0.211 | 0.049 | 0.026 | 0 | 560 | 20 | 20 | 210 | 210 | 20 | 20 | 20 | 10 | 1 | 7200 | 252240 | 60 | 60 | 1 | 82.20678 | 214.6 | 278.3
0.509 | 0.694 | 0.211 | 0.049 | 0.026 | 0 | 560 | 20 | 20 | 210 | 210 | 20 | 20 | 20 | 10 | 1 | 7200 | 306960 | 60 | 60 | 1 | 100.0025 | 209.1 | 276.5
0.667 | 0.618 | 0.211 | 0.089 | 0.075 | 0 | 560 | 20 | 20 | 150 | 150 | 180 | 180 | 180 | 10 | 1 | 600 | 60 | 480 | 60 | 1 | 0.009685966 | 198.2 | 253.4
0.667 | 0.618 | 0.211 | 0.089 | 0.075 | 0 | 560 | 20 | 20 | 160 | 160 | 20 | 20 | 20 | 10 | 1 | 7200 | 720 | 60 | 60 | 1 | 0.010138 | 198.4 | 261.7
0.667 | 0.618 | 0.211 | 0.089 | 0.075 | 0 | 560 | 20 | 20 | 160 | 160 | 185 | 185 | 185 | 10 | 1 | 600 | 300 | 300 | 60 | 1 | 0.01348916 | 199.6 | 270.5
0.667 | 0.618 | 0.211 | 0.089 | 0.075 | 0 | 560 | 20 | 20 | 150 | 150 | 185 | 185 | 185 | 10 | 1 | 600 | 60 | 480 | 120 | 1 | 0.01625497 | 199.6 | 273
0.667 | 0.618 | 0.211 | 0.089 | 0.075 | 0 | 560 | 20 | 20 | 160 | 160 | 20 | 20 | 20 | 10 | 1 | 7200 | 1740 | 60 | 60 | 1 | 0.01803147 | 204.3 | 261
0.667 | 0.618 | 0.211 | 0.089 | 0.075 | 0 | 560 | 20 | 20 | 160 | 160 | 190 | 190 | 190 | 10 | 1 | 600 | 300 | 360 | 120 | 1 | 0.02384772 | 211.6 | 269.4
0.667 | 0.618 | 0.211 | 0.089 | 0.075 | 0 | 560 | 20 | 20 | 150 | 150 | 180 | 180 | 180 | 10 | 1 | 600 | 60 | 1080 | 300 | 1 | 0.02758619 | 208.6 | 273.8
0.667 | 0.618 | 0.211 | 0.089 | 0.075 | 0 | 560 | 20 | 20 | 155 | 155 | 180 | 180 | 180 | 10 | 1 | 600 | 120 | 1200 | 300 | 1 | 0.032347 | 220.8 | 281.1
0.667 | 0.618 | 0.211 | 0.089 | 0.075 | 0 | 560 | 20 | 20 | 160 | 160 | 185 | 185 | 185 | 10 | 1 | 600 | 300 | 780 | 300 | 1 | 0.03866954 | 227.4 | 296.6
0.667 | 0.618 | 0.211 | 0.089 | 0.075 | 0 | 560 | 20 | 20 | 150 | 150 | 185 | 185 | 185 | 10 | 1 | 600 | 60 | 2160 | 60 | 1 | 0.04504576 | 233.7 | 299.9
0.667 | 0.618 | 0.211 | 0.089 | 0.075 | 0 | 560 | 20 | 20 | 155 | 155 | 190 | 190 | 190 | 10 | 1 | 600 | 120 | 1680 | 60 | 1 | 0.05301588 | 236.6 | 290.8
0.667 | 0.618 | 0.211 | 0.089 | 0.075 | 0 | 560 | 20 | 20 | 160 | 160 | 20 | 20 | 20 | 10 | 1 | 7200 | 8580 | 60 | 60 | 1 | 0.07096409 | 231.1 | 290.7
0.667 | 0.618 | 0.211 | 0.089 | 0.075 | 0 | 560 | 20 | 20 | 150 | 150 | 180 | 180 | 180 | 10 | 1 | 600 | 60 | 4740 | 120 | 1 | 0.07411965 | 235.2 | 296.2
0.667 | 0.618 | 0.211 | 0.089 | 0.075 | 0 | 560 | 20 | 20 | 165 | 165 | 20 | 20 | 20 | 10 | 1 | 7200 | 8400 | 60 | 60 | 1 | 0.1049782 | 237.7 | 311.3
0.667 | 0.618 | 0.211 | 0.089 | 0.075 | 0 | 560 | 20 | 20 | 165 | 165 | 190 | 190 | 190 | 10 | 1 | 600 | 120 | 1980 | 600 | 1 | 0.1219306 | 239.4 | 305.8
0.667 | 0.618 | 0.211 | 0.089 | 0.075 | 0 | 560 | 20 | 20 | 150 | 150 | 195 | 195 | 195 | 10 | 1 | 600 | 300 | 2220 | 600 | 1 | 0.1438525 | 241 | 305.9
0.667 | 0.618 | 0.211 | 0.089 | 0.075 | 0 | 560 | 20 | 20 | 165 | 165 | 20 | 20 | 20 | 10 | 1 | 7200 | 15600 | 60 | 60 | 1 | 0.1891234 | 246.5 | 313.5
0.667 | 0.618 | 0.211 | 0.089 | 0.075 | 0 | 560 | 20 | 20 | 160 | 160 | 185 | 185 | 185 | 10 | 1 | 600 | 120 | 7860 | 120 | 1 | 0.2020208 | 255.6 | 328.6
0.667 | 0.618 | 0.211 | 0.089 | 0.075 | 0 | 560 | 20 | 20 | 170 | 170 | 20 | 20 | 20 | 10 | 1 | 7200 | 15420 | 60 | 60 | 1 | 0.2796991 | 254.9 | 323.1
0.667 | 0.618 | 0.211 | 0.089 | 0.075 | 0 | 560 | 20 | 20 | 150 | 150 | 190 | 190 | 190 | 10 | 1 | 600 | 600 | 10740 | 120 | 1 | 0.2817912 | 244.8 | 309.6
0.667 | 0.618 | 0.211 | 0.089 | 0.075 | 0 | 560 | 20 | 20 | 185 | 185 | 20 | 20 | 20 | 10 | 1 | 7200 | 5100 | 60 | 60 | 1 | 0.3143617 | 261.4 | 331.2
0.667 | 0.618 | 0.211 | 0.089 | 0.075 | 0 | 560 | 20 | 20 | 170 | 170 | 20 | 20 | 20 | 10 | 1 | 7200 | 18900 | 60 | 60 | 1 | 0.3405498 | 257.8 | 327.8
0.667 | 0.618 | 0.211 | 0.089 | 0.075 | 0 | 560 | 20 | 20 | 160 | 160 | 195 | 195 | 195 | 10 | 1 | 600 | 300 | 8640 | 300 | 1 | 0.3921251 | 262.5 | 334.3
0.667 | 0.618 | 0.211 | 0.089 | 0.075 | 0 | 560 | 20 | 20 | 170 | 170 | 20 | 20 | 20 | 10 | 1 | 7200 | 23100 | 60 | 60 | 1 | 0.4139902 | 262.2 | 326.3
0.667 | 0.618 | 0.211 | 0.089 | 0.075 | 0 | 560 | 20 | 20 | 165 | 165 | 195 | 195 | 195 | 10 | 1 | 600 | 600 | 9120 | 300 | 1 | 0.4645573 | 264.9 | 316.3
0.667 | 0.618 | 0.211 | 0.089 | 0.075 | 0 | 560 | 20 | 20 | 150 | 150 | 185 | 185 | 185 | 10 | 1 | 600 | 120 | 26880 | 600 | 1 | 0.5479273 | 268.8 | 316.9
0.667 | 0.618 | 0.211 | 0.089 | 0.075 | 0 | 560 | 20 | 20 | 185 | 185 | 20 | 20 | 20 | 10 | 1 | 7200 | 10080 | 60 | 60 | 1 | 0.5910284 | 255.7 | 324.4
0.667 | 0.618 | 0.211 | 0.089 | 0.075 | 0 | 560 | 20 | 20 | 160 | 160 | 190 | 190 | 190 | 10 | 1 | 600 | 600 | 17940 | 900 | 1 | 0.6473745 | 273.1 | 333.9
0.667 | 0.618 | 0.211 | 0.089 | 0.075 | 0 | 560 | 20 | 20 | 185 | 185 | 20 | 20 | 20 | 10 | 1 | 7200 | 12540 | 60 | 60 | 1 | 0.7276951 | 267.3 | 341
0.667 | 0.618 | 0.211 | 0.089 | 0.075 | 0 | 560 | 20 | 20 | 165 | 165 | 195 | 195 | 195 | 10 | 1 | 600 | 900 | 14040 | 900 | 1 | 0.7650237 | 269.9 | 348
0.667 | 0.618 | 0.211 | 0.089 | 0.075 | 0 | 560 | 20 | 20 | 185 | 185 | 20 | 20 | 20 | 10 | 1 | 7200 | 13260 | 60 | 60 | 1 | 0.7676951 | 273.3 | 342.3
0.667 | 0.618 | 0.211 | 0.089 | 0.075 | 0 | 560 | 20 | 20 | 185 | 185 | 20 | 20 | 20 | 10 | 1 | 7200 | 14400 | 60 | 60 | 1 | 0.8310284 | 286.2 | 353.9
0.667 | 0.618 | 0.211 | 0.089 | 0.075 | 0 | 560 | 20 | 20 | 185 | 185 | 20 | 20 | 20 | 10 | 1 | 7200 | 14580 | 60 | 60 | 1 | 0.8410284 | 268.1 | 334.6
0.667 | 0.618 | 0.211 | 0.089 | 0.075 | 0 | 560 | 20 | 20 | 185 | 185 | 20 | 20 | 20 | 10 | 1 | 7200 | 15600 | 60 | 60 | 1 | 0.8976951 | 276 | 336.3
0.667 | 0.618 | 0.211 | 0.089 | 0.075 | 0 | 560 | 20 | 20 | 170 | 170 | 195 | 195 | 195 | 10 | 1 | 600 | 300 | 16380 | 300 | 1 | 0.903763 | 274.5 | 338
0.667 | 0.618 | 0.211 | 0.089 | 0.075 | 0 | 560 | 20 | 20 | 185 | 185 | 20 | 20 | 20 | 10 | 1 | 7200 | 17520 | 60 | 60 | 1 | 1.004362 | 284 | 351.5
0.667 | 0.618 | 0.211 | 0.089 | 0.075 | 0 | 560 | 20 | 20 | 155 | 155 | 200 | 200 | 200 | 10 | 1 | 600 | 600 | 21120 | 300 | 1 | 1.066444 | 275.3 | 342
0.667 | 0.618 | 0.211 | 0.089 | 0.075 | 0 | 560 | 20 | 20 | 185 | 185 | 20 | 20 | 20 | 10 | 1 | 7200 | 18840 | 60 | 60 | 1 | 1.077695 | 278.7 | 349.1
0.667 | 0.618 | 0.211 | 0.089 | 0.075 | 0 | 560 | 20 | 20 | 160 | 160 | 200 | 200 | 200 | 10 | 1 | 600 | 900 | 22620 | 300 | 1 | 1.260359 | 268.9 | 330.9
0.667 | 0.618 | 0.211 | 0.089 | 0.075 | 0 | 560 | 20 | 20 | 185 | 185 | 20 | 20 | 20 | 10 | 1 | 7200 | 22260 | 60 | 60 | 1 | 1.267695 | 283.6 | 348.7
0.667 | 0.618 | 0.211 | 0.089 | 0.075 | 0 | 560 | 20 | 20 | 185 | 185 | 20 | 20 | 20 | 10 | 1 | 7200 | 27180 | 60 | 60 | 1 | 1.541028 | 264 | 333.2
0.667 | 0.618 | 0.211 | 0.089 | 0.075 | 0 | 560 | 20 | 20 | 185 | 185 | 20 | 20 | 20 | 10 | 1 | 7200 | 28800 | 60 | 60 | 1 | 1.631028 | 276.5 | 335.8
0.667 | 0.618 | 0.211 | 0.089 | 0.075 | 0 | 560 | 20 | 20 | 185 | 185 | 20 | 20 | 20 | 10 | 1 | 7200 | 30360 | 60 | 60 | 1 | 1.717695 | 274.3 | 344.9
0.667 | 0.618 | 0.211 | 0.089 | 0.075 | 0 | 560 | 20 | 20 | 175 | 175 | 20 | 20 | 20 | 10 | 1 | 7200 | 76020 | 60 | 60 | 1 | 1.985811 | 273.7 | 343.6
0.667 | 0.618 | 0.211 | 0.089 | 0.075 | 0 | 560 | 20 | 20 | 185 | 185 | 20 | 20 | 20 | 10 | 1 | 7200 | 38760 | 60 | 60 | 1 | 2.184362 | 260.1 | 328.4
0.667 | 0.618 | 0.211 | 0.089 | 0.075 | 0 | 560 | 20 | 20 | 180 | 180 | 20 | 20 | 20 | 10 | 1 | 7200 | 62820 | 60 | 60 | 1 | 2.415754 | 266.6 | 330.8
0.667 | 0.618 | 0.211 | 0.089 | 0.075 | 0 | 560 | 20 | 20 | 170 | 170 | 200 | 200 | 200 | 10 | 1 | 600 | 900 | 48780 | 900 | 1 | 3.43028 | 270.7 | 344.3
0.667 | 0.618 | 0.211 | 0.089 | 0.075 | 0 | 560 | 20 | 20 | 160 | 160 | 205 | 205 | 205 | 10 | 1 | 600 | 600 | 56580 | 600 | 1 | 4.053235 | 275.2 | 347.9
0.667 | 0.618 | 0.211 | 0.089 | 0.075 | 0 | 560 | 20 | 20 | 165 | 165 | 205 | 205 | 205 | 10 | 1 | 600 | 900 | 60600 | 600 | 1 | 4.787761 | 260 | 327.7
0.667 | 0.618 | 0.211 | 0.089 | 0.075 | 0 | 560 | 20 | 20 | 190 | 190 | 20 | 20 | 20 | 10 | 1 | 7200 | 65280 | 60 | 60 | 1 | 5.28803 | 265 | 331.5
0.667 | 0.618 | 0.211 | 0.089 | 0.075 | 0 | 560 | 20 | 20 | 185 | 185 | 20 | 20 | 20 | 10 | 1 | 7200 | 115260 | 60 | 60 | 1 | 6.434362 | 258.4 | 328.2
0.667 | 0.618 | 0.211 | 0.089 | 0.075 | 0 | 560 | 20 | 20 | 190 | 190 | 20 | 20 | 20 | 10 | 1 | 7200 | 96900 | 60 | 60 | 1 | 7.827878 | 255.1 | 316.9
0.667 | 0.618 | 0.211 | 0.089 | 0.075 | 0 | 560 | 20 | 20 | 165 | 165 | 195 | 195 | 195 | 10 | 1 | 600 | 1800 | 196620 | 1800 | 1 | 9.333808 | 250.8 | 319.4
0.667 | 0.618 | 0.211 | 0.089 | 0.075 | 0 | 560 | 20 | 20 | 195 | 195 | 20 | 20 | 20 | 10 | 1 | 7200 | 82080 | 60 | 60 | 1 | 9.520868 | 253.6 | 320.6
0.667 | 0.618 | 0.211 | 0.089 | 0.075 | 0 | 560 | 20 | 20 | 185 | 185 | 20 | 20 | 20 | 10 | 1 | 7200 | 207960 | 60 | 60 | 1 | 11.58436 | 256.4 | 319.7
0.667 | 0.618 | 0.211 | 0.089 | 0.075 | 0 | 560 | 20 | 20 | 195 | 195 | 20 | 20 | 20 | 10 | 1 | 7200 | 121740 | 60 | 60 | 1 | 14.09065 | 255.2 | 322.1
0.667 | 0.618 | 0.211 | 0.089 | 0.075 | 0 | 560 | 20 | 20 | 200 | 200 | 20 | 20 | 20 | 10 | 1 | 7200 | 103980 | 60 | 60 | 1 | 17.14541 | 239.5 | 311.7
0.667 | 0.618 | 0.211 | 0.089 | 0.075 | 0 | 560 | 20 | 20 | 165 | 165 | 205 | 205 | 205 | 10 | 1 | 600 | 600 | 235740 | 600 | 1 | 18.18683 | 244.2 | 300.8
0.667 | 0.618 | 0.211 | 0.089 | 0.075 | 0 | 560 | 20 | 20 | 170 | 170 | 210 | 210 | 210 | 10 | 1 | 600 | 900 | 194820 | 600 | 1 | 21.49193 | 239 | 298.7
0.667 | 0.618 | 0.211 | 0.089 | 0.075 | 0 | 560 | 20 | 20 | 195 | 195 | 20 | 20 | 20 | 10 | 1 | 7200 | 325260 | 60 | 60 | 1 | 37.54104 | 242.5 | 305.6
0.667 | 0.618 | 0.211 | 0.089 | 0.075 | 0 | 560 | 20 | 20 | 200 | 200 | 20 | 20 | 20 | 10 | 1 | 7200 | 277860 | 60 | 60 | 1 | 45.66719 | 238.5 | 305.9
0.667 | 0.618 | 0.211 | 0.089 | 0.075 | 0 | 560 | 20 | 20 | 205 | 205 | 20 | 20 | 20 | 10 | 1 | 7200 | 291000 | 60 | 60 | 1 | 67.57758 | 240.8 | 306.5
0.667 | 0.618 | 0.211 | 0.089 | 0.075 | 0 | 560 | 20 | 20 | 210 | 210 | 20 | 20 | 20 | 10 | 1 | 7200 | 306960 | 60 | 60 | 1 | 100.0025 | 239 | 306.1
0.622 | 0.812 | 0.198 | 0.104 | 0.03 | 0 | 560 | 20 | 20 | 150 | 150 | 180 | 180 | 180 | 10 | 1 | 600 | 60 | 480 | 60 | 1 | 0.009685966 | 216.4 | 281.2
0.622 | 0.812 | 0.198 | 0.104 | 0.03 | 0 | 560 | 20 | 20 | 160 | 160 | 20 | 20 | 20 | 10 | 1 | 7200 | 960 | 60 | 60 | 1 | 0.01199529 | 212.7 | 277.4
0.622 | 0.812 | 0.198 | 0.104 | 0.03 | 0 | 560 | 20 | 20 | 160 | 160 | 20 | 20 | 20 | 10 | 1 | 7200 | 1320 | 60 | 60 | 1 | 0.01478122 | 216.7 | 280.1
0.622 | 0.812 | 0.198 | 0.104 | 0.03 | 0 | 560 | 20 | 20 | 160 | 160 | 20 | 20 | 20 | 10 | 1 | 7200 | 1740 | 60 | 60 | 1 | 0.01803147 | 227.3 | 289.3
0.622 | 0.812 | 0.198 | 0.104 | 0.03 | 0 | 560 | 20 | 20 | 160 | 160 | 20 | 20 | 20 | 10 | 1 | 7200 | 2220 | 60 | 60 | 1 | 0.02174604 | 228.5 | 289.6
0.622 | 0.812 | 0.198 | 0.104 | 0.03 | 0 | 560 | 20 | 20 | 160 | 160 | 190 | 190 | 190 | 10 | 1 | 600 | 300 | 360 | 120 | 1 | 0.02384772 | 221.9 | 280.9
0.622 | 0.812 | 0.198 | 0.104 | 0.03 | 0 | 560 | 20 | 20 | 150 | 150 | 180 | 180 | 180 | 10 | 1 | 600 | 60 | 1080 | 300 | 1 | 0.02758619 | 228.3 | 300
0.622 | 0.812 | 0.198 | 0.104 | 0.03 | 0 | 560 | 20 | 20 | 160 | 160 | 185 | 185 | 185 | 10 | 1 | 600 | 300 | 780 | 300 | 1 | 0.03866954 | 231.2 | 294.8
0.622 | 0.812 | 0.198 | 0.104 | 0.03 | 0 | 560 | 20 | 20 | 160 | 160 | 20 | 20 | 20 | 10 | 1 | 7200 | 4500 | 60 | 60 | 1 | 0.03939025 | 224.3 | 287.8
0.622 | 0.812 | 0.198 | 0.104 | 0.03 | 0 | 560 | 20 | 20 | 150 | 150 | 185 | 185 | 185 | 10 | 1 | 600 | 60 | 2160 | 60 | 1 | 0.04504576 | 223.7 | 283.9
0.622 | 0.812 | 0.198 | 0.104 | 0.03 | 0 | 560 | 20 | 20 | 160 | 160 | 20 | 20 | 20 | 10 | 1 | 7200 | 6960 | 60 | 60 | 1 | 0.05842742 | 241.9 | 313.4
0.622 | 0.812 | 0.198 | 0.104 | 0.03 | 0 | 560 | 20 | 20 | 160 | 160 | 190 | 190 | 190 | 10 | 1 | 600 | 300 | 1740 | 60 | 1 | 0.06287366 | 261.6 | 323.6
0.622 | 0.812 | 0.198 | 0.104 | 0.03 | 0 | 560 | 20 | 20 | 150 | 150 | 180 | 180 | 180 | 10 | 1 | 600 | 60 | 4740 | 120 | 1 | 0.07411965 | 255.6 | 321.9
0.622 | 0.812 | 0.198 | 0.104 | 0.03 | 0 | 560 | 20 | 20 | 165 | 165 | 20 | 20 | 20 | 10 | 1 | 7200 | 8400 | 60 | 60 | 1 | 0.1049782 | 249 | 316.5
0.622 | 0.812 | 0.198 | 0.104 | 0.03 | 0 | 560 | 20 | 20 | 165 | 165 | 20 | 20 | 20 | 10 | 1 | 7200 | 10320 | 60 | 60 | 1 | 0.1274169 | 252.7 | 318.8
0.622 | 0.812 | 0.198 | 0.104 | 0.03 | 0 | 560 | 20 | 20 | 150 | 150 | 195 | 195 | 195 | 10 | 1 | 600 | 300 | 2220 | 600 | 1 | 0.1438525 | 250.9 | 309.6
0.622 | 0.812 | 0.198 | 0.104 | 0.03 | 0 | 560 | 20 | 20 | 155 | 155 | 195 | 195 | 195 | 10 | 1 | 600 | 600 | 2640 | 600 | 1 | 0.169459 | 245.2 | 314.3
0.622 | 0.812 | 0.198 | 0.104 | 0.03 | 0 | 560 | 20 | 20 | 160 | 160 | 185 | 185 | 185 | 10 | 1 | 600 | 120 | 7860 | 120 | 1 | 0.2020208 | 256.6 | 319.7
0.622 | 0.812 | 0.198 | 0.104 | 0.03 | 0 | 560 | 20 | 20 | 170 | 170 | 20 | 20 | 20 | 10 | 1 | 7200 | 15420 | 60 | 60 | 1 | 0.2796991 | 263.9 | 334.4
0.622 | 0.812 | 0.198 | 0.104 | 0.03 | 0 | 560 | 20 | 20 | 150 | 150 | 190 | 190 | 190 | 10 | 1 | 600 | 600 | 10740 | 120 | 1 | 0.2817912 | 265.3 | 328.5
0.622 | 0.812 | 0.198 | 0.104 | 0.03 | 0 | 560 | 20 | 20 | 185 | 185 | 20 | 20 | 20 | 10 | 1 | 7200 | 5100 | 60 | 60 | 1 | 0.3143617 | 274.5 | 349.1
0.622 | 0.812 | 0.198 | 0.104 | 0.03 | 0 | 560 | 20 | 20 | 185 | 185 | 20 | 20 | 20 | 10 | 1 | 7200 | 5880 | 60 | 60 | 1 | 0.3576951 | 271.9 | 343.6
0.622 | 0.812 | 0.198 | 0.104 | 0.03 | 0 | 560 | 20 | 20 | 185 | 185 | 20 | 20 | 20 | 10 | 1 | 7200 | 6660 | 60 | 60 | 1 | 0.4010284 | 279.3 | 352
0.622 | 0.812 | 0.198 | 0.104 | 0.03 | 0 | 560 | 20 | 20 | 165 | 165 | 195 | 195 | 195 | 10 | 1 | 600 | 600 | 9120 | 300 | 1 | 0.4645573 | 278 | 348.2
0.622 | 0.812 | 0.198 | 0.104 | 0.03 | 0 | 560 | 20 | 20 | 170 | 170 | 20 | 20 | 20 | 10 | 1 | 7200 | 28200 | 60 | 60 | 1 | 0.5031679 | 279 | 340.9
0.622 | 0.812 | 0.198 | 0.104 | 0.03 | 0 | 560 | 20 | 20 | 150 | 150 | 185 | 185 | 185 | 10 | 1 | 600 | 120 | 26880 | 600 | 1 | 0.5479273 | 282.1 | 342.9
0.622 | 0.812 | 0.198 | 0.104 | 0.03 | 0 | 560 | 20 | 20 | 185 | 185 | 20 | 20 | 20 | 10 | 1 | 7200 | 10080 | 60 | 60 | 1 | 0.5910284 | 273.3 | 347.5
0.622 | 0.812 | 0.198 | 0.104 | 0.03 | 0 | 560 | 20 | 20 | 185 | 185 | 20 | 20 | 20 | 10 | 1 | 7200 | 10980 | 60 | 60 | 1 | 0.6410284 | 286.5 | 361.8
0.622 | 0.812 | 0.198 | 0.104 | 0.03 | 0 | 560 | 20 | 20 | 185 | 185 | 20 | 20 | 20 | 10 | 1 | 7200 | 11760 | 60 | 60 | 1 | 0.6843617 | 280.2 | 342.3
0.622 | 0.812 | 0.198 | 0.104 | 0.03 | 0 | 560 | 20 | 20 | 185 | 185 | 20 | 20 | 20 | 10 | 1 | 7200 | 12540 | 60 | 60 | 1 | 0.7276951 | 281.7 | 350.2
0.622 | 0.812 | 0.198 | 0.104 | 0.03 | 0 | 560 | 20 | 20 | 185 | 185 | 20 | 20 | 20 | 10 | 1 | 7200 | 13800 | 60 | 60 | 1 | 0.7976951 | 285.8 | 359.6
0.622 | 0.812 | 0.198 | 0.104 | 0.03 | 0 | 560 | 20 | 20 | 185 | 185 | 20 | 20 | 20 | 10 | 1 | 7200 | 14400 | 60 | 60 | 1 | 0.8310284 | 283.5 | 353.5
0.622 | 0.812 | 0.198 | 0.104 | 0.03 | 0 | 560 | 20 | 20 | 185 | 185 | 20 | 20 | 20 | 10 | 1 | 7200 | 14580 | 60 | 60 | 1 | 0.8410284 | 279.3 | 349.8
0.622 | 0.812 | 0.198 | 0.104 | 0.03 | 0 | 560 | 20 | 20 | 185 | 185 | 20 | 20 | 20 | 10 | 1 | 7200 | 15000 | 60 | 60 | 1 | 0.8643617 | 286.7 | 351.3
0.622 | 0.812 | 0.198 | 0.104 | 0.03 | 0 | 560 | 20 | 20 | 185 | 185 | 20 | 20 | 20 | 10 | 1 | 7200 | 15600 | 60 | 60 | 1 | 0.8976951 | 285.7 | 353.2
0.622 | 0.812 | 0.198 | 0.104 | 0.03 | 0 | 560 | 20 | 20 | 185 | 185 | 20 | 20 | 20 | 10 | 1 | 7200 | 17520 | 60 | 60 | 1 | 1.004362 | 286.8 | 364.1
0.622 | 0.812 | 0.198 | 0.104 | 0.03 | 0 | 560 | 20 | 20 | 155 | 155 | 200 | 200 | 200 | 10 | 1 | 600 | 600 | 21120 | 300 | 1 | 1.066444 | 287.7 | 354.9
0.622 | 0.812 | 0.198 | 0.104 | 0.03 | 0 | 560 | 20 | 20 | 185 | 185 | 20 | 20 | 20 | 10 | 1 | 7200 | 20400 | 60 | 60 | 1 | 1.164362 | 273 | 336.9
0.622 | 0.812 | 0.198 | 0.104 | 0.03 | 0 | 560 | 20 | 20 | 160 | 160 | 200 | 200 | 200 | 10 | 1 | 600 | 900 | 22620 | 300 | 1 | 1.260359 | 285.1 | 350
0.622 | 0.812 | 0.198 | 0.104 | 0.03 | 0 | 560 | 20 | 20 | 175 | 175 | 20 | 20 | 20 | 10 | 1 | 7200 | 51180 | 60 | 60 | 1 | 1.34176 | 296 | 363.5
0.622 | 0.812 | 0.198 | 0.104 | 0.03 | 0 | 560 | 20 | 20 | 165 | 165 | 190 | 190 | 190 | 10 | 1 | 600 | 300 | 39720 | 600 | 1 | 1.490578 | 294.2 | 362.7
0.622 | 0.812 | 0.198 | 0.104 | 0.03 | 0 | 560 | 20 | 20 | 185 | 185 | 20 | 20 | 20 | 10 | 1 | 7200 | 30360 | 60 | 60 | 1 | 1.717695 | 283.8 | 351.4
0.622 | 0.812 | 0.198 | 0.104 | 0.03 | 0 | 560 | 20 | 20 | 170 | 170 | 190 | 190 | 190 | 10 | 1 | 600 | 600 | 40800 | 600 | 1 | 1.759369 | 283.3 | 359.9
0.622 | 0.812 | 0.198 | 0.104 | 0.03 | 0 | 560 | 20 | 20 | 155 | 155 | 195 | 195 | 195 | 10 | 1 | 600 | 900 | 54660 | 600 | 1 | 2.081028 | 265 | 322.9
0.622 | 0.812 | 0.198 | 0.104 | 0.03 | 0 | 560 | 20 | 20 | 185 | 185 | 20 | 20 | 20 | 10 | 1 | 7200 | 38760 | 60 | 60 | 1 | 2.184362 | 276.8 | 344.7
0.622 | 0.812 | 0.198 | 0.104 | 0.03 | 0 | 560 | 20 | 20 | 160 | 160 | 195 | 195 | 195 | 10 | 1 | 600 | 300 | 57240 | 900 | 1 | 2.456786 | 284 | 354.1
0.622 | 0.812 | 0.198 | 0.104 | 0.03 | 0 | 560 | 20 | 20 | 170 | 170 | 200 | 200 | 200 | 10 | 1 | 600 | 900 | 48780 | 900 | 1 | 3.43028 | 272.4 | 344.8
0.622 | 0.812 | 0.198 | 0.104 | 0.03 | 0 | 560 | 20 | 20 | 160 | 160 | 205 | 205 | 205 | 10 | 1 | 600 | 600 | 56580 | 600 | 1 | 4.053235 | 280.3 | 348.4
0.622 | 0.812 | 0.198 | 0.104 | 0.03 | 0 | 560 | 20 | 20 | 165 | 165 | 205 | 205 | 205 | 10 | 1 | 600 | 900 | 60600 | 600 | 1 | 4.787761 | 277.8 | 346.2
0.622 | 0.812 | 0.198 | 0.104 | 0.03 | 0 | 560 | 20 | 20 | 190 | 190 | 20 | 20 | 20 | 10 | 1 | 7200 | 65280 | 60 | 60 | 1 | 5.28803 | 266 | 336.5
0.622 | 0.812 | 0.198 | 0.104 | 0.03 | 0 | 560 | 20 | 20 | 175 | 175 | 210 | 210 | 210 | 10 | 1 | 600 | 600 | 49980 | 1800 | 1 | 6.688472 | 268.1 | 334.9
0.622 | 0.812 | 0.198 | 0.104 | 0.03 | 0 | 560 | 20 | 20 | 160 | 160 | 195 | 195 | 195 | 10 | 1 | 600 | 900 | 187140 | 1800 | 1 | 7.898854 | 275.9 | 330.3
0.622 | 0.812 | 0.198 | 0.104 | 0.03 | 0 | 560 | 20 | 20 | 195 | 195 | 20 | 20 | 20 | 10 | 1 | 7200 | 82080 | 60 | 60 | 1 | 9.520868 | 253.8 | 314.3
0.622 | 0.812 | 0.198 | 0.104 | 0.03 | 0 | 560 | 20 | 20 | 170 | 170 | 200 | 200 | 200 | 10 | 1 | 600 | 600 | 155700 | 3600 | 1 | 11.02646 | 259.7 | 324.8
0.622 | 0.812 | 0.198 | 0.104 | 0.03 | 0 | 560 | 20 | 20 | 195 | 195 | 20 | 20 | 20 | 10 | 1 | 7200 | 121740 | 60 | 60 | 1 | 14.09065 | 249.4 | 310.7
0.622 | 0.812 | 0.198 | 0.104 | 0.03 | 0 | 560 | 20 | 20 | 160 | 160 | 205 | 205 | 205 | 10 | 1 | 600 | 1800 | 210540 | 3600 | 1 | 15.39457 | 253.2 | 331.6
0.622 | 0.812 | 0.198 | 0.104 | 0.03 | 0 | 560 | 20 | 20 | 165 | 165 | 205 | 205 | 205 | 10 | 1 | 600 | 600 | 235740 | 600 | 1 | 18.18683 | 270.4 | 334.3
0.622 | 0.812 | 0.198 | 0.104 | 0.03 | 0 | 560 | 20 | 20 | 190 | 190 | 20 | 20 | 20 | 10 | 1 | 7200 | 259020 | 60 | 60 | 1 | 20.85002 | 254.1 | 314.2
0.622 | 0.812 | 0.198 | 0.104 | 0.03 | 0 | 560 | 20 | 20 | 175 | 175 | 210 | 210 | 210 | 10 | 1 | 600 | 1800 | 206520 | 600 | 1 | 25.39108 | 241.7 | 306.9
0.622 | 0.812 | 0.198 | 0.104 | 0.03 | 0 | 560 | 20 | 20 | 205 | 205 | 20 | 20 | 20 | 10 | 1 | 7200 | 132600 | 60 | 60 | 1 | 30.86138 | 246.6 | 311.9
0.622 | 0.812 | 0.198 | 0.104 | 0.03 | 0 | 560 | 20 | 20 | 200 | 200 | 20 | 20 | 20 | 10 | 1 | 7200 | 277860 | 60 | 60 | 1 | 45.66719 | 239.7 | 301.3
0.622 | 0.812 | 0.198 | 0.104 | 0.03 | 0 | 560 | 20 | 20 | 205 | 205 | 20 | 20 | 20 | 10 | 1 | 7200 | 291000 | 60 | 60 | 1 | 67.57758 | 249.5 | 316.6
0.622 | 0.812 | 0.198 | 0.104 | 0.03 | 0 | 560 | 20 | 20 | 210 | 210 | 20 | 20 | 20 | 10 | 1 | 7200 | 306960 | 60 | 60 | 1 | 100.0025 | 249.2 | 307.6
0.281 | 0.569 | 0.212 | 0.024 | 0.004 | 0 | 560 | 20 | 20 | 150 | 150 | 180 | 180 | 180 | 10 | 1 | 600 | 60 | 480 | 60 | 1 | 0.009685966 | 99.1 | 145.2
0.281 | 0.569 | 0.212 | 0.024 | 0.004 | 0 | 560 | 20 | 20 | 160 | 160 | 20 | 20 | 20 | 10 | 1 | 7200 | 960 | 60 | 60 | 1 | 0.01199529 | 98 | 148.3
0.281 | 0.569 | 0.212 | 0.024 | 0.004 | 0 | 560 | 20 | 20 | 160 | 160 | 185 | 185 | 185 | 10 | 1 | 600 | 300 | 300 | 60 | 1 | 0.01348916 | 93.8 | 147.3
0.281 | 0.569 | 0.212 | 0.024 | 0.004 | 0 | 560 | 20 | 20 | 160 | 160 | 20 | 20 | 20 | 10 | 1 | 7200 | 1740 | 60 | 60 | 1 | 0.01803147 | 123.7 | 183
0.281 | 0.569 | 0.212 | 0.024 | 0.004 | 0 | 560 | 20 | 20 | 160 | 160 | 20 | 20 | 20 | 10 | 1 | 7200 | 2220 | 60 | 60 | 1 | 0.02174604 | 126.7 | 188.4
0.281 | 0.569 | 0.212 | 0.024 | 0.004 | 0 | 560 | 20 | 20 | 160 | 160 | 190 | 190 | 190 | 10 | 1 | 600 | 300 | 360 | 120 | 1 | 0.02384772 | 124.7 | 179.9
0.281 | 0.569 | 0.212 | 0.024 | 0.004 | 0 | 560 | 20 | 20 | 150 | 150 | 180 | 180 | 180 | 10 | 1 | 600 | 60 | 1080 | 300 | 1 | 0.02758619 | 125.5 | 188.9
0.281 | 0.569 | 0.212 | 0.024 | 0.004 | 0 | 560 | 20 | 20 | 155 | 155 | 180 | 180 | 180 | 10 | 1 | 600 | 120 | 1200 | 300 | 1 | 0.032347 | 120.6 | 183.2
0.281 | 0.569 | 0.212 | 0.024 | 0.004 | 0 | 560 | 20 | 20 | 160 | 160 | 185 | 185 | 185 | 10 | 1 | 600 | 300 | 780 | 300 | 1 | 0.03866954 | 131.9 | 189.1
0.281 | 0.569 | 0.212 | 0.024 | 0.004 | 0 | 560 | 20 | 20 | 150 | 150 | 185 | 185 | 185 | 10 | 1 | 600 | 60 | 2160 | 60 | 1 | 0.04504576 | 122.9 | 177
0.281 | 0.569 | 0.212 | 0.024 | 0.004 | 0 | 560 | 20 | 20 | 160 | 160 | 20 | 20 | 20 | 10 | 1 | 7200 | 6960 | 60 | 60 | 1 | 0.05842742 | 136.4 | 198.2
0.281 | 0.569 | 0.212 | 0.024 | 0.004 | 0 | 560 | 20 | 20 | 150 | 150 | 180 | 180 | 180 | 10 | 1 | 600 | 60 | 4740 | 120 | 1 | 0.07411965 | 134.9 | 195.4
0.281 | 0.569 | 0.212 | 0.024 | 0.004 | 0 | 560 | 20 | 20 | 155 | 155 | 180 | 180 | 180 | 10 | 1 | 600 | 120 | 4920 | 120 | 1 | 0.08754064 | 146.6 | 210.2
0.281 | 0.569 | 0.212 | 0.024 | 0.004 | 0 | 560 | 20 | 20 | 160 | 160 | 190 | 190 | 190 | 10 | 1 | 600 | 600 | 2340 | 300 | 1 | 0.1035363 | 154.9 | 221.9
0.281 | 0.569 | 0.212 | 0.024 | 0.004 | 0 | 560 | 20 | 20 | 165 | 165 | 20 | 20 | 20 | 10 | 1 | 7200 | 10320 | 60 | 60 | 1 | 0.1274169 | 138.9 | 208.1
0.281 | 0.569 | 0.212 | 0.024 | 0.004 | 0 | 560 | 20 | 20 | 150 | 150 | 195 | 195 | 195 | 10 | 1 | 600 | 300 | 2220 | 600 | 1 | 0.1438525 | 143.3 | 209.5
0.281 | 0.569 | 0.212 | 0.024 | 0.004 | 0 | 560 | 20 | 20 | 165 | 165 | 20 | 20 | 20 | 10 | 1 | 7200 | 15600 | 60 | 60 | 1 | 0.1891234 | 150.4 | 209.6
0.281 | 0.569 | 0.212 | 0.024 | 0.004 | 0 | 560 | 20 | 20 | 165 | 165 | 20 | 20 | 20 | 10 | 1 | 7200 | 19080 | 60 | 60 | 1 | 0.2297937 | 139.6 | 200.2
0.281 | 0.569 | 0.212 | 0.024 | 0.004 | 0 | 560 | 20 | 20 | 165 | 165 | 185 | 185 | 185 | 10 | 1 | 600 | 300 | 7980 | 120 | 1 | 0.2378662 | 141.8 | 208.1
0.281 | 0.569 | 0.212 | 0.024 | 0.004 | 0 | 560 | 20 | 20 | 150 | 150 | 190 | 190 | 190 | 10 | 1 | 600 | 600 | 10740 | 120 | 1 | 0.2817912 | 165.5 | 223.3
0.281 | 0.569 | 0.212 | 0.024 | 0.004 | 0 | 560 | 20 | 20 | 170 | 170 | 20 | 20 | 20 | 10 | 1 | 7200 | 18900 | 60 | 60 | 1 | 0.3405498 | 159.7 | 218.2
0.281 | 0.569 | 0.212 | 0.024 | 0.004 | 0 | 560 | 20 | 20 | 185 | 185 | 20 | 20 | 20 | 10 | 1 | 7200 | 5880 | 60 | 60 | 1 | 0.3576951 | 153.9 | 219.9
0.281 | 0.569 | 0.212 | 0.024 | 0.004 | 0 | 560 | 20 | 20 | 170 | 170 | 20 | 20 | 20 | 10 | 1 | 7200 | 23100 | 60 | 60 | 1 | 0.4139902 | 160.3 | 231.4
0.281 | 0.569 | 0.212 | 0.024 | 0.004 | 0 | 560 | 20 | 20 | 165 | 165 | 195 | 195 | 195 | 10 | 1 | 600 | 600 | 9120 | 300 | 1 | 0.4645573 | 159.1 | 226.7
0.281 | 0.569 | 0.212 | 0.024 | 0.004 | 0 | 560 | 20 | 20 | 185 | 185 | 20 | 20 | 20 | 10 | 1 | 7200 | 8340 | 60 | 60 | 1 | 0.4943617 | 164.2 | 230.8
0.281 | 0.569 | 0.212 | 0.024 | 0.004 | 0 | 560 | 20 | 20 | 170 | 170 | 20 | 20 | 20 | 10 | 1 | 7200 | 28200 | 60 | 60 | 1 | 0.5031679 | 160.7 | 223.1
0.281 | 0.569 | 0.212 | 0.024 | 0.004 | 0 | 560 | 20 | 20 | 185 | 185 | 20 | 20 | 20 | 10 | 1 | 7200 | 10080 | 60 | 60 | 1 | 0.5910284 | 165.7 | 224.5
0.281 | 0.569 | 0.212 | 0.024 | 0.004 | 0 | 560 | 20 | 20 | 170 | 170 | 20 | 20 | 20 | 10 | 1 | 7200 | 34440 | 60 | 60 | 1 | 0.6122793 | 171.8 | 238.1
0.281 | 0.569 | 0.212 | 0.024 | 0.004 | 0 | 560 | 20 | 20 | 185 | 185 | 20 | 20 | 20 | 10 | 1 | 7200 | 11760 | 60 | 60 | 1 | 0.6843617 | 173.2 | 244.1
0.281 | 0.569 | 0.212 | 0.024 | 0.004 | 0 | 560 | 20 | 20 | 170 | 170 | 20 | 20 | 20 | 10 | 1 | 7200 | 42060 | 60 | 60 | 1 | 0.7455213 | 180.6 | 242.1
0.281 | 0.569 | 0.212 | 0.024 | 0.004 | 0 | 560 | 20 | 20 | 185 | 185 | 20 | 20 | 20 | 10 | 1 | 7200 | 13260 | 60 | 60 | 1 | 0.7676951 | 173.6 | 233.9
0.281 | 0.569 | 0.212 | 0.024 | 0.004 | 0 | 560 | 20 | 20 | 185 | 185 | 20 | 20 | 20 | 10 | 1 | 7200 | 13800 | 60 | 60 | 1 | 0.7976951 | 171.7 | 232.2
0.281 | 0.569 | 0.212 | 0.024 | 0.004 | 0 | 560 | 20 | 20 | 185 | 185 | 20 | 20 | 20 | 10 | 1 | 7200 | 14220 | 60 | 60 | 1 | 0.8210284 | 183.3 | 248.7
0.281 | 0.569 | 0.212 | 0.024 | 0.004 | 0 | 560 | 20 | 20 | 185 | 185 | 20 | 20 | 20 | 10 | 1 | 7200 | 15600 | 60 | 60 | 1 | 0.8976951 | 171.7 | 241.4
0.281 | 0.569 | 0.212 | 0.024 | 0.004 | 0 | 560 | 20 | 20 | 170 | 170 | 195 | 195 | 195 | 10 | 1 | 600 | 300 | 16380 | 300 | 1 | 0.903763 | 158.1 | 211.7
0.281 | 0.569 | 0.212 | 0.024 | 0.004 | 0 | 560 | 20 | 20 | 180 | 180 | 20 | 20 | 20 | 10 | 1 | 7200 | 23220 | 60 | 60 | 1 | 0.9064741 | 178.9 | 242.9
0.281 | 0.569 | 0.212 | 0.024 | 0.004 | 0 | 560 | 20 | 20 | 185 | 185 | 20 | 20 | 20 | 10 | 1 | 7200 | 18840 | 60 | 60 | 1 | 1.077695 | 175.7 | 232.8
0.281 | 0.569 | 0.212 | 0.024 | 0.004 | 0 | 560 | 20 | 20 | 170 | 170 | 20 | 20 | 20 | 10 | 1 | 7200 | 62520 | 60 | 60 | 1 | 1.103281 | 173.6 | 247.4
0.281 | 0.569 | 0.212 | 0.024 | 0.004 | 0 | 560 | 20 | 20 | 160 | 160 | 200 | 200 | 200 | 10 | 1 | 600 | 900 | 22620 | 300 | 1 | 1.260359 | 178.5 | 243
0.281 | 0.569 | 0.212 | 0.024 | 0.004 | 0 | 560 | 20 | 20 | 185 | 185 | 20 | 20 | 20 | 10 | 1 | 7200 | 22260 | 60 | 60 | 1 | 1.267695 | 169.6 | 231.3
0.281 | 0.569 | 0.212 | 0.024 | 0.004 | 0 | 560 | 20 | 20 | 185 | 185 | 20 | 20 | 20 | 10 | 1 | 7200 | 24540 | 60 | 60 | 1 | 1.394362 | 156.9 | 221.8
0.281 | 0.569 | 0.212 | 0.024 | 0.004 | 0 | 560 | 20 | 20 | 185 | 185 | 20 | 20 | 20 | 10 | 1 | 7200 | 28800 | 60 | 60 | 1 | 1.631028 | 176.2 | 231.7
0.281 | 0.569 | 0.212 | 0.024 | 0.004 | 0 | 560 | 20 | 20 | 170 | 170 | 190 | 190 | 190 | 10 | 1 | 600 | 600 | 40800 | 600 | 1 | 1.759369 | 164.9 | 222.4
0.281 | 0.569 | 0.212 | 0.024 | 0.004 | 0 | 560 | 20 | 20 | 185 | 185 | 20 | 20 | 20 | 10 | 1 | 7200 | 34200 | 60 | 60 | 1 | 1.931028 | 161.8 | 225.2
0.281 | 0.569 | 0.212 | 0.024 | 0.004 | 0 | 560 | 20 | 20 | 155 | 155 | 195 | 195 | 195 | 10 | 1 | 600 | 900 | 54660 | 600 | 1 | 2.081028 | 153.1 | 219.3
0.281 | 0.569 | 0.212 | 0.024 | 0.004 | 0 | 560 | 20 | 20 | 180 | 180 | 20 | 20 | 20 | 10 | 1 | 7200 | 62820 | 60 | 60 | 1 | 2.415754 | 171.4 | 233.1
0.281 | 0.569 | 0.212 | 0.024 | 0.004 | 0 | 560 | 20 | 20 | 185 | 185 | 20 | 20 | 20 | 10 | 1 | 7200 | 52320 | 60 | 60 | 1 | 2.937695 | 146.7 | 204.5
0.281 | 0.569 | 0.212 | 0.024 | 0.004 | 0 | 560 | 20 | 20 | 160 | 160 | 205 | 205 | 205 | 10 | 1 | 600 | 600 | 56580 | 600 | 1 | 4.053235 | 169.4 | 217.9
0.281 | 0.569 | 0.212 | 0.024 | 0.004 | 0 | 560 | 20 | 20 | 185 | 185 | 20 | 20 | 20 | 10 | 1 | 7200 | 77700 | 60 | 60 | 1 | 4.347695 | 157.7 | 214.1
0.281 | 0.569 | 0.212 | 0.024 | 0.004 | 0 | 560 | 20 | 20 | 165 | 165 | 205 | 205 | 205 | 10 | 1 | 600 | 900 | 60600 | 600 | 1 | 4.787761 | 164.8 | 223.6
0.281 | 0.569 | 0.212 | 0.024 | 0.004 | 0 | 560 | 20 | 20 | 185 | 185 | 20 | 20 | 20 | 10 | 1 | 7200 | 115260 | 60 | 60 | 1 | 6.434362 | 159.2 | 224
0.281 | 0.569 | 0.212 | 0.024 | 0.004 | 0 | 560 | 20 | 20 | 190 | 190 | 20 | 20 | 20 | 10 | 1 | 7200 | 96900 | 60 | 60 | 1 | 7.827878 | 167.6 | 228.3
0.281 | 0.569 | 0.212 | 0.024 | 0.004 | 0 | 560 | 20 | 20 | 160 | 160 | 195 | 195 | 195 | 10 | 1 | 600 | 900 | 187140 | 1800 | 1 | 7.898854 | 157.3 | 211.6
0.281 | 0.569 | 0.212 | 0.024 | 0.004 | 0 | 560 | 20 | 20 | 195 | 195 | 20 | 20 | 20 | 10 | 1 | 7200 | 82080 | 60 | 60 | 1 | 9.520868 | 161.4 | 219.2
0.281 | 0.569 | 0.212 | 0.024 | 0.004 | 0 | 560 | 20 | 20 | 175 | 175 | 200 | 200 | 200 | 10 | 1 | 600 | 900 | 163200 | 3600 | 1 | 13.02716 | 146.8 | 208
0.281 | 0.569 | 0.212 | 0.024 | 0.004 | 0 | 560 | 20 | 20 | 160 | 160 | 195 | 195 | 195 | 10 | 1 | 600 | 600 | 345600 | 1800 | 1 | 14.40293 | 139.1 | 201.4
0.281 | 0.569 | 0.212 | 0.024 | 0.004 | 0 | 560 | 20 | 20 | 200 | 200 | 20 | 20 | 20 | 10 | 1 | 7200 | 103980 | 60 | 60 | 1 | 17.14541 | 155.6 | 218.2
0.281 | 0.569 | 0.212 | 0.024 | 0.004 | 0 | 560 | 20 | 20 | 165 | 165 | 205 | 205 | 205 | 10 | 1 | 600 | 600 | 235740 | 600 | 1 | 18.18683 | 137.3 | 197.7
0.281 | 0.569 | 0.212 | 0.024 | 0.004 | 0 | 560 | 20 | 20 | 175 | 175 | 210 | 210 | 210 | 10 | 1 | 600 | 1800 | 206520 | 600 | 1 | 25.39108 | 151.5 | 203
0.281 | 0.569 | 0.212 | 0.024 | 0.004 | 0 | 560 | 20 | 20 | 205 | 205 | 20 | 20 | 20 | 10 | 1 | 7200 | 132600 | 60 | 60 | 1 | 30.86138 | 137.6 | 202.8
0.281 | 0.569 | 0.212 | 0.024 | 0.004 | 0 | 560 | 20 | 20 | 200 | 200 | 20 | 20 | 20 | 10 | 1 | 7200 | 277860 | 60 | 60 | 1 | 45.66719 | 145 | 207.6
0.281 | 0.569 | 0.212 | 0.024 | 0.004 | 0 | 560 | 20 | 20 | 205 | 205 | 20 | 20 | 20 | 10 | 1 | 7200 | 239100 | 60 | 60 | 1 | 55.54746 | 155.2 | 217.9
0.281 | 0.569 | 0.212 | 0.024 | 0.004 | 0 | 560 | 20 | 20 | 210 | 210 | 20 | 20 | 20 | 10 | 1 | 7200 | 306960 | 60 | 60 | 1 | 100.0025 | 144.2 | 217.9
0.533 | 0.645 | 0.212 | 0.139 | 0.008 | 0 | 560 | 20 | 20 | 150 | 150 | 180 | 180 | 180 | 10 | 1 | 600 | 60 | 480 | 60 | 1 | 0.009685966 | 180.4 | 234.8
0.533 | 0.645 | 0.212 | 0.139 | 0.008 | 0 | 560 | 20 | 20 | 155 | 155 | 180 | 180 | 180 | 10 | 1 | 600 | 120 | 540 | 60 | 1 | 0.01219027 | 183.4 | 247.5
0.533 | 0.645 | 0.212 | 0.139 | 0.008 | 0 | 560 | 20 | 20 | 160 | 160 | 185 | 185 | 185 | 10 | 1 | 600 | 300 | 300 | 60 | 1 | 0.01348916 | 168.1 | 230.1
0.533 | 0.645 | 0.212 | 0.139 | 0.008 | 0 | 560 | 20 | 20 | 150 | 150 | 185 | 185 | 185 | 10 | 1 | 600 | 60 | 480 | 120 | 1 | 0.01625497 | 185.2 | 250.2
0.533 | 0.645 | 0.212 | 0.139 | 0.008 | 0 | 560 | 20 | 20 | 155 | 155 | 190 | 190 | 190 | 10 | 1 | 600 | 120 | 300 | 120 | 1 | 0.0190079 | 186.7 | 250.4
0.533 | 0.645 | 0.212 | 0.139 | 0.008 | 0 | 560 | 20 | 20 | 160 | 160 | 20 | 20 | 20 | 10 | 1 | 7200 | 2220 | 60 | 60 | 1 | 0.02174604 | 198.2 | 266.7
0.533 | 0.645 | 0.212 | 0.139 | 0.008 | 0 | 560 | 20 | 20 | 150 | 150 | 180 | 180 | 180 | 10 | 1 | 600 | 60 | 1080 | 300 | 1 | 0.02758619 | 172.3 | 233.1
0.533 | 0.645 | 0.212 | 0.139 | 0.008 | 0 | 560 | 20 | 20 | 160 | 160 | 20 | 20 | 20 | 10 | 1 | 7200 | 3600 | 60 | 60 | 1 | 0.03242543 | 194.3 | 248
0.533 | 0.645 | 0.212 | 0.139 | 0.008 | 0 | 560 | 20 | 20 | 160 | 160 | 185 | 185 | 185 | 10 | 1 | 600 | 300 | 780 | 300 | 1 | 0.03866954 | 199.5 | 268.4
0.533 | 0.645 | 0.212 | 0.139 | 0.008 | 0 | 560 | 20 | 20 | 150 | 150 | 185 | 185 | 185 | 10 | 1 | 600 | 60 | 2160 | 60 | 1 | 0.04504576 | 194.3 | 258.7
0.533 | 0.645 | 0.212 | 0.139 | 0.008 | 0 | 560 | 20 | 20 | 160 | 160 | 20 | 20 | 20 | 10 | 1 | 7200 | 6960 | 60 | 60 | 1 | 0.05842742 | 200.9 | 260.3
0.533 | 0.645 | 0.212 | 0.139 | 0.008 | 0 | 560 | 20 | 20 | 160 | 160 | 20 | 20 | 20 | 10 | 1 | 7200 | 8580 | 60 | 60 | 1 | 0.07096409 | 221.8 | 282.1
0.533 | 0.645 | 0.212 | 0.139 | 0.008 | 0 | 560 | 20 | 20 | 155 | 155 | 180 | 180 | 180 | 10 | 1 | 600 | 120 | 4920 | 120 | 1 | 0.08754064 | 218.1 | 271.9
0.533 | 0.645 | 0.212 | 0.139 | 0.008 | 0 | 560 | 20 | 20 | 160 | 160 | 190 | 190 | 190 | 10 | 1 | 600 | 600 | 2340 | 300 | 1 | 0.1035363 | 229.6 | 295.9
0.533 | 0.645 | 0.212 | 0.139 | 0.008 | 0 | 560 | 20 | 20 | 165 | 165 | 20 | 20 | 20 | 10 | 1 | 7200 | 10320 | 60 | 60 | 1 | 0.1274169 | 217.5 | 283.9
0.533 | 0.645 | 0.212 | 0.139 | 0.008 | 0 | 560 | 20 | 20 | 150 | 150 | 195 | 195 | 195 | 10 | 1 | 600 | 300 | 2220 | 600 | 1 | 0.1438525 | 210.4 | 279.9
0.533 | 0.645 | 0.212 | 0.139 | 0.008 | 0 | 560 | 20 | 20 | 165 | 165 | 20 | 20 | 20 | 10 | 1 | 7200 | 12720 | 60 | 60 | 1 | 0.1554653 | 218.9 | 281.6
0.533 | 0.645 | 0.212 | 0.139 | 0.008 | 0 | 560 | 20 | 20 | 165 | 165 | 20 | 20 | 20 | 10 | 1 | 7200 | 15600 | 60 | 60 | 1 | 0.1891234 | 220.3 | 281.4
0.533 | 0.645 | 0.212 | 0.139 | 0.008 | 0 | 560 | 20 | 20 | 170 | 170 | 20 | 20 | 20 | 10 | 1 | 7200 | 15420 | 60 | 60 | 1 | 0.2796991 | 234.6 | 300.3
0.533 | 0.645 | 0.212 | 0.139 | 0.008 | 0 | 560 | 20 | 20 | 150 | 150 | 190 | 190 | 190 | 10 | 1 | 600 | 600 | 10740 | 120 | 1 | 0.2817912 | 234.4 | 298.8
0.533 | 0.645 | 0.212 | 0.139 | 0.008 | 0 | 560 | 20 | 20 | 185 | 185 | 20 | 20 | 20 | 10 | 1 | 7200 | 5100 | 60 | 60 | 1 | 0.3143617 | 235.3 | 297.8
0.533 | 0.645 | 0.212 | 0.139 | 0.008 | 0 | 560 | 20 | 20 | 185 | 185 | 20 | 20 | 20 | 10 | 1 | 7200 | 5880 | 60 | 60 | 1 | 0.3576951 | 249.6 | 306.5
0.533 | 0.645 | 0.212 | 0.139 | 0.008 | 0 | 560 | 20 | 20 | 170 | 170 | 20 | 20 | 20 | 10 | 1 | 7200 | 23100 | 60 | 60 | 1 | 0.4139902 | 245.6 | 317.4
0.533 | 0.645 | 0.212 | 0.139 | 0.008 | 0 | 560 | 20 | 20 | 185 | 185 | 20 | 20 | 20 | 10 | 1 | 7200 | 7500 | 60 | 60 | 1 | 0.4476951 | 232.3 | 308.6
0.533 | 0.645 | 0.212 | 0.139 | 0.008 | 0 | 560 | 20 | 20 | 165 | 165 | 195 | 195 | 195 | 10 | 1 | 600 | 600 | 9120 | 300 | 1 | 0.4645573 | 245.9 | 316
0.533 | 0.645 | 0.212 | 0.139 | 0.008 | 0 | 560 | 20 | 20 | 170 | 170 | 20 | 20 | 20 | 10 | 1 | 7200 | 28200 | 60 | 60 | 1 | 0.5031679 | 240.8 | 305
0.533 | 0.645 | 0.212 | 0.139 | 0.008 | 0 | 560 | 20 | 20 | 170 | 170 | 20 | 20 | 20 | 10 | 1 | 7200 | 34440 | 60 | 60 | 1 | 0.6122793 | 243.1 | 310.8
0.533 | 0.645 | 0.212 | 0.139 | 0.008 | 0 | 560 | 20 | 20 | 160 | 160 | 190 | 190 | 190 | 10 | 1 | 600 | 600 | 17940 | 900 | 1 | 0.6473745 | 255.5 | 322.2
0.533 | 0.645 | 0.212 | 0.139 | 0.008 | 0 | 560 | 20 | 20 | 185 | 185 | 20 | 20 | 20 | 10 | 1 | 7200 | 12540 | 60 | 60 | 1 | 0.7276951 | 241.7 | 311.8
0.533 | 0.645 | 0.212 | 0.139 | 0.008 | 0 | 560 | 20 | 20 | 165 | 165 | 195 | 195 | 195 | 10 | 1 | 600 | 900 | 14040 | 900 | 1 | 0.7650237 | 255.5 | 324.9
0.533 | 0.645 | 0.212 | 0.139 | 0.008 | 0 | 560 | 20 | 20 | 185 | 185 | 20 | 20 | 20 | 10 | 1 | 7200 | 13260 | 60 | 60 | 1 | 0.7676951 | 254.4 | 319.1
0.533 | 0.645 | 0.212 | 0.139 | 0.008 | 0 | 560 | 20 | 20 | 185 | 185 | 20 | 20 | 20 | 10 | 1 | 7200 | 13800 | 60 | 60 | 1 | 0.7976951 | 243.3 | 305.2
0.533 | 0.645 | 0.212 | 0.139 | 0.008 | 0 | 560 | 20 | 20 | 185 | 185 | 20 | 20 | 20 | 10 | 1 | 7200 | 14220 | 60 | 60 | 1 | 0.8210284 | 238.9 | 306.3
0.533 | 0.645 | 0.212 | 0.139 | 0.008 | 0 | 560 | 20 | 20 | 185 | 185 | 20 | 20 | 20 | 10 | 1 | 7200 | 14580 | 60 | 60 | 1 | 0.8410284 | 250.2 | 314.2
0.533 | 0.645 | 0.212 | 0.139 | 0.008 | 0 | 560 | 20 | 20 | 180 | 180 | 20 | 20 | 20 | 10 | 1 | 7200 | 23220 | 60 | 60 | 1 | 0.9064741 | 231.3 | 291.4
0.533 | 0.645 | 0.212 | 0.139 | 0.008 | 0 | 560 | 20 | 20 | 185 | 185 | 20 | 20 | 20 | 10 | 1 | 7200 | 17520 | 60 | 60 | 1 | 1.004362 | 260.9 | 324
0.533 | 0.645 | 0.212 | 0.139 | 0.008 | 0 | 560 | 20 | 20 | 155 | 155 | 200 | 200 | 200 | 10 | 1 | 600 | 600 | 21120 | 300 | 1 | 1.066444 | 255.3 | 314.8
0.533 | 0.645 | 0.212 | 0.139 | 0.008 | 0 | 560 | 20 | 20 | 185 | 185 | 20 | 20 | 20 | 10 | 1 | 7200 | 20400 | 60 | 60 | 1 | 1.164362 | 262.3 | 327.9
0.533 | 0.645 | 0.212 | 0.139 | 0.008 | 0 | 560 | 20 | 20 | 160 | 160 | 200 | 200 | 200 | 10 | 1 | 600 | 900 | 22620 | 300 | 1 | 1.260359 | 253.6 | 331.5
0.533 | 0.645 | 0.212 | 0.139 | 0.008 | 0 | 560 | 20 | 20 | 185 | 185 | 20 | 20 | 20 | 10 | 1 | 7200 | 22260 | 60 | 60 | 1 | 1.267695 | 262.1 | 326.8
0.533 | 0.645 | 0.212 | 0.139 | 0.008 | 0 | 560 | 20 | 20 | 185 | 185 | 20 | 20 | 20 | 10 | 1 | 7200 | 27180 | 60 | 60 | 1 | 1.541028 | 245.4 | 309.9
0.533 | 0.645 | 0.212 | 0.139 | 0.008 | 0 | 560 | 20 | 20 | 185 | 185 | 20 | 20 | 20 | 10 | 1 | 7200 | 30360 | 60 | 60 | 1 | 1.717695 | 252 | 317.4
0.533 | 0.645 | 0.212 | 0.139 | 0.008 | 0 | 560 | 20 | 20 | 170 | 170 | 190 | 190 | 190 | 10 | 1 | 600 | 600 | 40800 | 600 | 1 | 1.759369 | 245.4 | 318.7
0.533 | 0.645 | 0.212 | 0.139 | 0.008 | 0 | 560 | 20 | 20 | 155 | 155 | 195 | 195 | 195 | 10 | 1 | 600 | 900 | 54660 | 600 | 1 | 2.081028 | 245.4 | 322.8
0.533 | 0.645 | 0.212 | 0.139 | 0.008 | 0 | 560 | 20 | 20 | 185 | 185 | 20 | 20 | 20 | 10 | 1 | 7200 | 38760 | 60 | 60 | 1 | 2.184362 | 246.3 | 321
0.533 | 0.645 | 0.212 | 0.139 | 0.008 | 0 | 560 | 20 | 20 | 165 | 165 | 200 | 200 | 200 | 10 | 1 | 600 | 600 | 46260 | 900 | 1 | 2.905283 | 244.9 | 315.2
0.533 | 0.645 | 0.212 | 0.139 | 0.008 | 0 | 560 | 20 | 20 | 185 | 185 | 20 | 20 | 20 | 10 | 1 | 7200 | 52320 | 60 | 60 | 1 | 2.937695 | 237.2 | 298.4
0.533 | 0.645 | 0.212 | 0.139 | 0.008 | 0 | 560 | 20 | 20 | 160 | 160 | 205 | 205 | 205 | 10 | 1 | 600 | 600 | 56580 | 600 | 1 | 4.053235 | 241.8 | 312
0.533 | 0.645 | 0.212 | 0.139 | 0.008 | 0 | 560 | 20 | 20 | 185 | 185 | 20 | 20 | 20 | 10 | 1 | 7200 | 77700 | 60 | 60 | 1 | 4.347695 | 238.1 | 296.8
0.533 | 0.645 | 0.212 | 0.139 | 0.008 | 0 | 560 | 20 | 20 | 165 | 165 | 205 | 205 | 205 | 10 | 1 | 600 | 900 | 60600 | 600 | 1 | 4.787761 | 227.3 | 285.2
0.533 | 0.645 | 0.212 | 0.139 | 0.008 | 0 | 560 | 20 | 20 | 175 | 175 | 210 | 210 | 210 | 10 | 1 | 600 | 600 | 49980 | 1800 | 1 | 6.688472 | 220.9 | 286.2
0.533 | 0.645 | 0.212 | 0.139 | 0.008 | 0 | 560 | 20 | 20 | 190 | 190 | 20 | 20 | 20 | 10 | 1 | 7200 | 96900 | 60 | 60 | 1 | 7.827878 | 239.6 | 304.2
0.533 | 0.645 | 0.212 | 0.139 | 0.008 | 0 | 560 | 20 | 20 | 160 | 160 | 195 | 195 | 195 | 10 | 1 | 600 | 900 | 187140 | 1800 | 1 | 7.898854 | 215.8 | 279.5
0.533 | 0.645 | 0.212 | 0.139 | 0.008 | 0 | 560 | 20 | 20 | 185 | 185 | 20 | 20 | 20 | 10 | 1 | 7200 | 207960 | 60 | 60 | 1 | 11.58436 | 227 | 301.7
0.533 | 0.645 | 0.212 | 0.139 | 0.008 | 0 | 560 | 20 | 20 | 175 | 175 | 200 | 200 | 200 | 10 | 1 | 600 | 900 | 163200 | 3600 | 1 | 13.02716 | 216.9 | 279.1
0.533 | 0.645 | 0.212 | 0.139 | 0.008 | 0 | 560 | 20 | 20 | 160 | 160 | 195 | 195 | 195 | 10 | 1 | 600 | 600 | 345600 | 1800 | 1 | 14.40293 | 238.2 | 304.6
0.533 | 0.645 | 0.212 | 0.139 | 0.008 | 0 | 560 | 20 | 20 | 160 | 160 | 205 | 205 | 205 | 10 | 1 | 600 | 1800 | 210540 | 3600 | 1 | 15.39457 | 229.6 | 294.3
0.533 | 0.645 | 0.212 | 0.139 | 0.008 | 0 | 560 | 20 | 20 | 165 | 165 | 205 | 205 | 205 | 10 | 1 | 600 | 600 | 235740 | 600 | 1 | 18.18683 | 226.6 | 294.5
0.533 | 0.645 | 0.212 | 0.139 | 0.008 | 0 | 560 | 20 | 20 | 175 | 175 | 210 | 210 | 210 | 10 | 1 | 600 | 1800 | 206520 | 600 | 1 | 25.39108 | 216.1 | 284.3
0.533 | 0.645 | 0.212 | 0.139 | 0.008 | 0 | 560 | 20 | 20 | 205 | 205 | 20 | 20 | 20 | 10 | 1 | 7200 | 132600 | 60 | 60 | 1 | 30.86138 | 210.8 | 276.1
0.533 | 0.645 | 0.212 | 0.139 | 0.008 | 0 | 560 | 20 | 20 | 195 | 195 | 20 | 20 | 20 | 10 | 1 | 7200 | 325260 | 60 | 60 | 1 | 37.54104 | 220.4 | 280.8
0.533 | 0.645 | 0.212 | 0.139 | 0.008 | 0 | 560 | 20 | 20 | 210 | 210 | 20 | 20 | 20 | 10 | 1 | 7200 | 252240 | 60 | 60 | 1 | 82.20678 | 214.3 | 274.3
0.533 | 0.645 | 0.212 | 0.139 | 0.008 | 0 | 560 | 20 | 20 | 210 | 210 | 20 | 20 | 20 | 10 | 1 | 7200 | 306960 | 60 | 60 | 1 | 100.0025 | 206 | 267.2
0.55 | 0.759 | 0.202 | 0.096 | 0.004 | 0 | 560 | 20 | 20 | 150 | 150 | 180 | 180 | 180 | 10 | 1 | 600 | 60 | 480 | 60 | 1 | 0.009685966 | 189.1 | 241.4
0.55 | 0.759 | 0.202 | 0.096 | 0.004 | 0 | 560 | 20 | 20 | 160 | 160 | 20 | 20 | 20 | 10 | 1 | 7200 | 960 | 60 | 60 | 1 | 0.01199529 | 198.3 | 264.1
0.55 | 0.759 | 0.202 | 0.096 | 0.004 | 0 | 560 | 20 | 20 | 155 | 155 | 180 | 180 | 180 | 10 | 1 | 600 | 120 | 540 | 60 | 1 | 0.01219027 | 196.4 | 264.4
0.55 | 0.759 | 0.202 | 0.096 | 0.004 | 0 | 560 | 20 | 20 | 160 | 160 | 20 | 20 | 20 | 10 | 1 | 7200 | 1740 | 60 | 60 | 1 | 0.01803147 | 193 | 266.3
0.55 | 0.759 | 0.202 | 0.096 | 0.004 | 0 | 560 | 20 | 20 | 155 | 155 | 190 | 190 | 190 | 10 | 1 | 600 | 120 | 300 | 120 | 1 | 0.0190079 | 195.4 | 262.4
0.55 | 0.759 | 0.202 | 0.096 | 0.004 | 0 | 560 | 20 | 20 | 160 | 160 | 20 | 20 | 20 | 10 | 1 | 7200 | 2880 | 60 | 60 | 1 | 0.02685357 | 196.7 | 255.5
0.55 | 0.759 | 0.202 | 0.096 | 0.004 | 0 | 560 | 20 | 20 | 150 | 150 | 180 | 180 | 180 | 10 | 1 | 600 | 60 | 1080 | 300 | 1 | 0.02758619 | 219.6 | 281.8
0.55 | 0.759 | 0.202 | 0.096 | 0.004 | 0 | 560 | 20 | 20 | 160 | 160 | 185 | 185 | 185 | 10 | 1 | 600 | 300 | 780 | 300 | 1 | 0.03866954 | 221.4 | 286.3
0.55 | 0.759 | 0.202 | 0.096 | 0.004 | 0 | 560 | 20 | 20 | 160 | 160 | 20 | 20 | 20 | 10 | 1 | 7200 | 4500 | 60 | 60 | 1 | 0.03939025 | 215.2 | 285.7
0.55 | 0.759 | 0.202 | 0.096 | 0.004 | 0 | 560 | 20 | 20 | 160 | 160 | 20 | 20 | 20 | 10 | 1 | 7200 | 5580 | 60 | 60 | 1 | 0.04774803 | 218.2 | 273
0.55 | 0.759 | 0.202 | 0.096 | 0.004 | 0 | 560 | 20 | 20 | 160 | 160 | 20 | 20 | 20 | 10 | 1 | 7200 | 6960 | 60 | 60 | 1 | 0.05842742 | 218.4 | 285
0.55 | 0.759 | 0.202 | 0.096 | 0.004 | 0 | 560 | 20 | 20 | 150 | 150 | 180 | 180 | 180 | 10 | 1 | 600 | 60 | 4740 | 120 | 1 | 0.07411965 | 231.9 | 288.2
0.55 | 0.759 | 0.202 | 0.096 | 0.004 | 0 | 560 | 20 | 20 | 160 | 160 | 20 | 20 | 20 | 10 | 1 | 7200 | 10560 | 60 | 60 | 1 | 0.0862867 | 226.4 | 287.7
0.55 | 0.759 | 0.202 | 0.096 | 0.004 | 0 | 560 | 20 | 20 | 155 | 155 | 180 | 180 | 180 | 10 | 1 | 600 | 120 | 4920 | 120 | 1 | 0.08754064 | 229.1 | 286.4
0.55 | 0.759 | 0.202 | 0.096 | 0.004 | 0 | 560 | 20 | 20 | 165 | 165 | 190 | 190 | 190 | 10 | 1 | 600 | 120 | 1980 | 600 | 1 | 0.1219306 | 230.8 | 291.6
0.55 | 0.759 | 0.202 | 0.096 | 0.004 | 0 | 560 | 20 | 20 | 150 | 150 | 195 | 195 | 195 | 10 | 1 | 600 | 300 | 2220 | 600 | 1 | 0.1438525 | 242.5 | 311.2
0.55 | 0.759 | 0.202 | 0.096 | 0.004 | 0 | 560 | 20 | 20 | 165 | 165 | 20 | 20 | 20 | 10 | 1 | 7200 | 12720 | 60 | 60 | 1 | 0.1554653 | 237.1 | 299.9
0.55 | 0.759 | 0.202 | 0.096 | 0.004 | 0 | 560 | 20 | 20 | 165 | 165 | 20 | 20 | 20 | 10 | 1 | 7200 | 15600 | 60 | 60 | 1 | 0.1891234 | 241.7 | 302.6
0.55 | 0.759 | 0.202 | 0.096 | 0.004 | 0 | 560 | 20 | 20 | 165 | 165 | 20 | 20 | 20 | 10 | 1 | 7200 | 19080 | 60 | 60 | 1 | 0.2297937 | 235.6 | 296.1
0.55 | 0.759 | 0.202 | 0.096 | 0.004 | 0 | 560 | 20 | 20 | 150 | 150 | 190 | 190 | 190 | 10 | 1 | 600 | 600 | 10740 | 120 | 1 | 0.2817912 | 242.5 | 302.1
0.55 | 0.759 | 0.202 | 0.096 | 0.004 | 0 | 560 | 20 | 20 | 155 | 155 | 190 | 190 | 190 | 10 | 1 | 600 | 120 | 10920 | 300 | 1 | 0.3322689 | 250.9 | 320.3
0.55 | 0.759 | 0.202 | 0.096 | 0.004 | 0 | 560 | 20 | 20 | 185 | 185 | 20 | 20 | 20 | 10 | 1 | 7200 | 5880 | 60 | 60 | 1 | 0.3576951 | 240 | 306
0.55 | 0.759 | 0.202 | 0.096 | 0.004 | 0 | 560 | 20 | 20 | 170 | 170 | 20 | 20 | 20 | 10 | 1 | 7200 | 23100 | 60 | 60 | 1 | 0.4139902 | 252.4 | 320.2
0.55 | 0.759 | 0.202 | 0.096 | 0.004 | 0 | 560 | 20 | 20 | 185 | 185 | 20 | 20 | 20 | 10 | 1 | 7200 | 7500 | 60 | 60 | 1 | 0.4476951 | 255.4 | 314.3
0.55 | 0.759 | 0.202 | 0.096 | 0.004 | 0 | 560 | 20 | 20 | 170 | 170 | 20 | 20 | 20 | 10 | 1 | 7200 | 28200 | 60 | 60 | 1 | 0.5031679 | 249 | 315.6
0.55 | 0.759 | 0.202 | 0.096 | 0.004 | 0 | 560 | 20 | 20 | 150 | 150 | 185 | 185 | 185 | 10 | 1 | 600 | 120 | 26880 | 600 | 1 | 0.5479273 | 266.8 | 322.3
0.55 | 0.759 | 0.202 | 0.096 | 0.004 | 0 | 560 | 20 | 20 | 185 | 185 | 20 | 20 | 20 | 10 | 1 | 7200 | 10080 | 60 | 60 | 1 | 0.5910284 | 263.6 | 336.3
0.55 | 0.759 | 0.202 | 0.096 | 0.004 | 0 | 560 | 20 | 20 | 170 | 170 | 20 | 20 | 20 | 10 | 1 | 7200 | 34440 | 60 | 60 | 1 | 0.6122793 | 260.9 | 330.4
0.55 | 0.759 | 0.202 | 0.096 | 0.004 | 0 | 560 | 20 | 20 | 160 | 160 | 190 | 190 | 190 | 10 | 1 | 600 | 600 | 17940 | 900 | 1 | 0.6473745 | 258.2 | 324.5
0.55 | 0.759 | 0.202 | 0.096 | 0.004 | 0 | 560 | 20 | 20 | 185 | 185 | 20 | 20 | 20 | 10 | 1 | 7200 | 12540 | 60 | 60 | 1 | 0.7276951 | 254.2 | 309.5
0.55 | 0.759 | 0.202 | 0.096 | 0.004 | 0 | 560 | 20 | 20 | 185 | 185 | 20 | 20 | 20 | 10 | 1 | 7200 | 13260 | 60 | 60 | 1 | 0.7676951 | 273.2 | 335.4
0.55 | 0.759 | 0.202 | 0.096 | 0.004 | 0 | 560 | 20 | 20 | 185 | 185 | 20 | 20 | 20 | 10 | 1 | 7200 | 13800 | 60 | 60 | 1 | 0.7976951 | 264.2 | 324.4
0.55 | 0.759 | 0.202 | 0.096 | 0.004 | 0 | 560 | 20 | 20 | 185 | 185 | 20 | 20 | 20 | 10 | 1 | 7200 | 14220 | 60 | 60 | 1 | 0.8210284 | 258 | 324.4
0.55 | 0.759 | 0.202 | 0.096 | 0.004 | 0 | 560 | 20 | 20 | 185 | 185 | 20 | 20 | 20 | 10 | 1 | 7200 | 15000 | 60 | 60 | 1 | 0.8643617 | 263.7 | 332.9
0.55 | 0.759 | 0.202 | 0.096 | 0.004 | 0 | 560 | 20 | 20 | 180 | 180 | 20 | 20 | 20 | 10 | 1 | 7200 | 23220 | 60 | 60 | 1 | 0.9064741 | 272.7 | 341.7
0.55 | 0.759 | 0.202 | 0.096 | 0.004 | 0 | 560 | 20 | 20 | 185 | 185 | 20 | 20 | 20 | 10 | 1 | 7200 | 16440 | 60 | 60 | 1 | 0.9443617 | 271.8 | 347.1
0.55 | 0.759 | 0.202 | 0.096 | 0.004 | 0 | 560 | 20 | 20 | 185 | 185 | 20 | 20 | 20 | 10 | 1 | 7200 | 18840 | 60 | 60 | 1 | 1.077695 | 262.8 | 330
0.55 | 0.759 | 0.202 | 0.096 | 0.004 | 0 | 560 | 20 | 20 | 170 | 170 | 20 | 20 | 20 | 10 | 1 | 7200 | 62520 | 60 | 60 | 1 | 1.103281 | 278.1 | 351.8
0.55 | 0.759 | 0.202 | 0.096 | 0.004 | 0 | 560 | 20 | 20 | 185 | 185 | 20 | 20 | 20 | 10 | 1 | 7200 | 22260 | 60 | 60 | 1 | 1.267695 | 259 | 324.8
0.55 | 0.759 | 0.202 | 0.096 | 0.004 | 0 | 560 | 20 | 20 | 175 | 175 | 20 | 20 | 20 | 10 | 1 | 7200 | 51180 | 60 | 60 | 1 | 1.34176 | 277.9 | 347.7
0.55 | 0.759 | 0.202 | 0.096 | 0.004 | 0 | 560 | 20 | 20 | 165 | 165 | 190 | 190 | 190 | 10 | 1 | 600 | 300 | 39720 | 600 | 1 | 1.490578 | 268.6 | 334.7
0.55 | 0.759 | 0.202 | 0.096 | 0.004 | 0 | 560 | 20 | 20 | 185 | 185 | 20 | 20 | 20 | 10 | 1 | 7200 | 30360 | 60 | 60 | 1 | 1.717695 | 263 | 331.5
0.55 | 0.759 | 0.202 | 0.096 | 0.004 | 0 | 560 | 20 | 20 | 170 | 170 | 190 | 190 | 190 | 10 | 1 | 600 | 600 | 40800 | 600 | 1 | 1.759369 | 263.6 | 330.4
0.55 | 0.759 | 0.202 | 0.096 | 0.004 | 0 | 560 | 20 | 20 | 155 | 155 | 195 | 195 | 195 | 10 | 1 | 600 | 900 | 54660 | 600 | 1 | 2.081028 | 264 | 327.4
0.55 | 0.759 | 0.202 | 0.096 | 0.004 | 0 | 560 | 20 | 20 | 185 | 185 | 20 | 20 | 20 | 10 | 1 | 7200 | 38760 | 60 | 60 | 1 | 2.184362 | 266.5 | 347.9
0.55 | 0.759 | 0.202 | 0.096 | 0.004 | 0 | 560 | 20 | 20 | 160 | 160 | 195 | 195 | 195 | 10 | 1 | 600 | 300 | 57240 | 900 | 1 | 2.456786 | 249 | 317.3
0.55 | 0.759 | 0.202 | 0.096 | 0.004 | 0 | 560 | 20 | 20 | 185 | 185 | 20 | 20 | 20 | 10 | 1 | 7200 | 52320 | 60 | 60 | 1 | 2.937695 | 253.9 | 323.3
0.55 | 0.759 | 0.202 | 0.096 | 0.004 | 0 | 560 | 20 | 20 | 180 | 180 | 20 | 20 | 20 | 10 | 1 | 7200 | 93240 | 60 | 60 | 1 | 3.575155 | 257.2 | 327.4
0.55 | 0.759 | 0.202 | 0.096 | 0.004 | 0 | 560 | 20 | 20 | 160 | 160 | 205 | 205 | 205 | 10 | 1 | 600 | 600 | 56580 | 600 | 1 | 4.053235 | 263.7 | 330.8
0.55 | 0.759 | 0.202 | 0.096 | 0.004 | 0 | 560 | 20 | 20 | 170 | 170 | 210 | 210 | 210 | 10 | 1 | 600 | 1800 | 49740 | 600 | 1 | 5.66075 | 259.6 | 313.8
0.55 | 0.759 | 0.202 | 0.096 | 0.004 | 0 | 560 | 20 | 20 | 185 | 185 | 20 | 20 | 20 | 10 | 1 | 7200 | 115260 | 60 | 60 | 1 | 6.434362 | 261.5 | 329.1
0.55 | 0.759 | 0.202 | 0.096 | 0.004 | 0 | 560 | 20 | 20 | 160 | 160 | 195 | 195 | 195 | 10 | 1 | 600 | 900 | 187140 | 1800 | 1 | 7.898854 | 255.8 | 315.2
0.55 | 0.759 | 0.202 | 0.096 | 0.004 | 0 | 560 | 20 | 20 | 165 | 165 | 195 | 195 | 195 | 10 | 1 | 600 | 1800 | 196620 | 1800 | 1 | 9.333808 | 240.8 | 306.9
0.55 | 0.759 | 0.202 | 0.096 | 0.004 | 0 | 560 | 20 | 20 | 170 | 170 | 200 | 200 | 200 | 10 | 1 | 600 | 600 | 155700 | 3600 | 1 | 11.02646 | 244.9 | 311.6
0.55 | 0.759 | 0.202 | 0.096 | 0.004 | 0 | 560 | 20 | 20 | 175 | 175 | 200 | 200 | 200 | 10 | 1 | 600 | 900 | 163200 | 3600 | 1 | 13.02716 | 251.1 | 307.4
0.55 | 0.759 | 0.202 | 0.096 | 0.004 | 0 | 560 | 20 | 20 | 160 | 160 | 205 | 205 | 205 | 10 | 1 | 600 | 1800 | 210540 | 3600 | 1 | 15.39457 | 248.9 | 314
0.55 | 0.759 | 0.202 | 0.096 | 0.004 | 0 | 560 | 20 | 20 | 165 | 165 | 205 | 205 | 205 | 10 | 1 | 600 | 600 | 235740 | 600 | 1 | 18.18683 | 239.2 | 296.8
0.55 | 0.759 | 0.202 | 0.096 | 0.004 | 0 | 560 | 20 | 20 | 170 | 170 | 210 | 210 | 210 | 10 | 1 | 600 | 900 | 194820 | 600 | 1 | 21.49193 | 242.9 | 295.6
0.55 | 0.759 | 0.202 | 0.096 | 0.004 | 0 | 560 | 20 | 20 | 200 | 200 | 20 | 20 | 20 | 10 | 1 | 7200 | 154080 | 60 | 60 | 1 | 25.36338 | 242.6 | 299.9
0.55 | 0.759 | 0.202 | 0.096 | 0.004 | 0 | 560 | 20 | 20 | 195 | 195 | 20 | 20 | 20 | 10 | 1 | 7200 | 325260 | 60 | 60 | 1 | 37.54104 | 235.7 | 299.6
0.55 | 0.759 | 0.202 | 0.096 | 0.004 | 0 | 560 | 20 | 20 | 200 | 200 | 20 | 20 | 20 | 10 | 1 | 7200 | 277860 | 60 | 60 | 1 | 45.66719 | 242.3 | 305.8
0.55 | 0.759 | 0.202 | 0.096 | 0.004 | 0 | 560 | 20 | 20 | 205 | 205 | 20 | 20 | 20 | 10 | 1 | 7200 | 291000 | 60 | 60 | 1 | 67.57758 | 226.9 | 288.5
0.55 | 0.759 | 0.202 | 0.096 | 0.004 | 0 | 560 | 20 | 20 | 210 | 210 | 20 | 20 | 20 | 10 | 1 | 7200 | 306960 | 60 | 60 | 1 | 100.0025 | 238.5 | 305.2
0.632 | 0.82 | 0.211 | 0.11 | 0.037 | 0 | 560 | 20 | 20 | 150 | 150 | 180 | 180 | 180 | 10 | 1 | 600 | 60 | 480 | 60 | 1 | 0.009685966 | 203.5 | 270.8
0.632 | 0.82 | 0.211 | 0.11 | 0.037 | 0 | 560 | 20 | 20 | 160 | 160 | 20 | 20 | 20 | 10 | 1 | 7200 | 720 | 60 | 60 | 1 | 0.010138 | 205 | 270.4
0.632 | 0.82 | 0.211 | 0.11 | 0.037 | 0 | 560 | 20 | 20 | 160 | 160 | 20 | 20 | 20 | 10 | 1 | 7200 | 1320 | 60 | 60 | 1 | 0.01478122 | 214.4 | 283.1
0.632 | 0.82 | 0.211 | 0.11 | 0.037 | 0 | 560 | 20 | 20 | 150 | 150 | 185 | 185 | 185 | 10 | 1 | 600 | 60 | 480 | 120 | 1 | 0.01625497 | 213.3 | 269.8
0.632 | 0.82 | 0.211 | 0.11 | 0.037 | 0 | 560 | 20 | 20 | 155 | 155 | 190 | 190 | 190 | 10 | 1 | 600 | 120 | 300 | 120 | 1 | 0.0190079 | 210.3 | 272
0.632 | 0.82 | 0.211 | 0.11 | 0.037 | 0 | 560 | 20 | 20 | 160 | 160 | 20 | 20 | 20 | 10 | 1 | 7200 | 2880 | 60 | 60 | 1 | 0.02685357 | 217.7 | 284.3
0.632 | 0.82 | 0.211 | 0.11 | 0.037 | 0 | 560 | 20 | 20 | 150 | 150 | 180 | 180 | 180 | 10 | 1 | 600 | 60 | 1080 | 300 | 1 | 0.02758619 | 223.7 | 300.1
0.632 | 0.82 | 0.211 | 0.11 | 0.037 | 0 | 560 | 20 | 20 | 160 | 160 | 20 | 20 | 20 | 10 | 1 | 7200 | 3600 | 60 | 60 | 1 | 0.03242543 | 217.9 | 283.6
0.632 | 0.82 | 0.211 | 0.11 | 0.037 | 0 | 560 | 20 | 20 | 150 | 150 | 185 | 185 | 185 | 10 | 1 | 600 | 60 | 2160 | 60 | 1 | 0.04504576 | 228.8 | 291.2
0.632 | 0.82 | 0.211 | 0.11 | 0.037 | 0 | 560 | 20 | 20 | 160 | 160 | 20 | 20 | 20 | 10 | 1 | 7200 | 5580 | 60 | 60 | 1 | 0.04774803 | 238.9 | 292.2
0.632 | 0.82 | 0.211 | 0.11 | 0.037 | 0 | 560 | 20 | 20 | 160 | 160 | 190 | 190 | 190 | 10 | 1 | 600 | 300 | 1740 | 60 | 1 | 0.06287366 | 245.4 | 320
0.632 | 0.82 | 0.211 | 0.11 | 0.037 | 0 | 560 | 20 | 20 | 160 | 160 | 20 | 20 | 20 | 10 | 1 | 7200 | 8580 | 60 | 60 | 1 | 0.07096409 | 243.3 | 309.8
0.632 | 0.82 | 0.211 | 0.11 | 0.037 | 0 | 560 | 20 | 20 | 155 | 155 | 180 | 180 | 180 | 10 | 1 | 600 | 120 | 4920 | 120 | 1 | 0.08754064 | 257.2 | 321.7
0.632 | 0.82 | 0.211 | 0.11 | 0.037 | 0 | 560 | 20 | 20 | 165 | 165 | 20 | 20 | 20 | 10 | 1 | 7200 | 8400 | 60 | 60 | 1 | 0.1049782 | 247.9 | 302
0.632 | 0.82 | 0.211 | 0.11 | 0.037 | 0 | 560 | 20 | 20 | 165 | 165 | 20 | 20 | 20 | 10 | 1 | 7200 | 10320 | 60 | 60 | 1 | 0.1274169 | 258.7 | 323.8
0.632 | 0.82 | 0.211 | 0.11 | 0.037 | 0 | 560 | 20 | 20 | 150 | 150 | 195 | 195 | 195 | 10 | 1 | 600 | 300 | 2220 | 600 | 1 | 0.1438525 | 248.6 | 315.1
0.632 | 0.82 | 0.211 | 0.11 | 0.037 | 0 | 560 | 20 | 20 | 165 | 165 | 20 | 20 | 20 | 10 | 1 | 7200 | 15600 | 60 | 60 | 1 | 0.1891234 | 255.4 | 318.9
0.632 | 0.82 | 0.211 | 0.11 | 0.037 | 0 | 560 | 20 | 20 | 160 | 160 | 185 | 185 | 185 | 10 | 1 | 600 | 120 | 7860 | 120 | 1 | 0.2020208 | 264.7 | 324.2
0.632 | 0.82 | 0.211 | 0.11 | 0.037 | 0 | 560 | 20 | 20 | 165 | 165 | 185 | 185 | 185 | 10 | 1 | 600 | 300 | 7980 | 120 | 1 | 0.2378662 | 270.4 | 329.8
0.632 | 0.82 | 0.211 | 0.11 | 0.037 | 0 | 560 | 20 | 20 | 150 | 150 | 190 | 190 | 190 | 10 | 1 | 600 | 600 | 10740 | 120 | 1 | 0.2817912 | 261.3 | 337.6
0.632 | 0.82 | 0.211 | 0.11 | 0.037 | 0 | 560 | 20 | 20 | 155 | 155 | 190 | 190 | 190 | 10 | 1 | 600 | 120 | 10920 | 300 | 1 | 0.3322689 | 276.9 | 344.2
0.632 | 0.82 | 0.211 | 0.11 | 0.037 | 0 | 560 | 20 | 20 | 185 | 185 | 20 | 20 | 20 | 10 | 1 | 7200 | 5880 | 60 | 60 | 1 | 0.3576951 | 263.8 | 328.1
0.632 | 0.82 | 0.211 | 0.11 | 0.037 | 0 | 560 | 20 | 20 | 185 | 185 | 20 | 20 | 20 | 10 | 1 | 7200 | 6660 | 60 | 60 | 1 | 0.4010284 | 273.2 | 340.5
0.632 | 0.82 | 0.211 | 0.11 | 0.037 | 0 | 560 | 20 | 20 | 170 | 170 | 20 | 20 | 20 | 10 | 1 | 7200 | 23100 | 60 | 60 | 1 | 0.4139902 | 272.7 | 339.7
0.632 | 0.82 | 0.211 | 0.11 | 0.037 | 0 | 560 | 20 | 20 | 170 | 170 | 20 | 20 | 20 | 10 | 1 | 7200 | 28200 | 60 | 60 | 1 | 0.5031679 | 275.9 | 336.2
0.632 | 0.82 | 0.211 | 0.11 | 0.037 | 0 | 560 | 20 | 20 | 185 | 185 | 20 | 20 | 20 | 10 | 1 | 7200 | 9240 | 60 | 60 | 1 | 0.5443617 | 275.5 | 347.8
0.632 | 0.82 | 0.211 | 0.11 | 0.037 | 0 | 560 | 20 | 20 | 150 | 150 | 185 | 185 | 185 | 10 | 1 | 600 | 120 | 26880 | 600 | 1 | 0.5479273 | 269.7 | 336.4
0.632 | 0.82 | 0.211 | 0.11 | 0.037 | 0 | 560 | 20 | 20 | 185 | 185 | 20 | 20 | 20 | 10 | 1 | 7200 | 10980 | 60 | 60 | 1 | 0.6410284 | 277 | 345.5
0.632 | 0.82 | 0.211 | 0.11 | 0.037 | 0 | 560 | 20 | 20 | 185 | 185 | 20 | 20 | 20 | 10 | 1 | 7200 | 11760 | 60 | 60 | 1 | 0.6843617 | 281.4 | 356.9
0.632 | 0.82 | 0.211 | 0.11 | 0.037 | 0 | 560 | 20 | 20 | 170 | 170 | 20 | 20 | 20 | 10 | 1 | 7200 | 42060 | 60 | 60 | 1 | 0.7455213 | 289.5 | 351.1
0.632 | 0.82 | 0.211 | 0.11 | 0.037 | 0 | 560 | 20 | 20 | 185 | 185 | 20 | 20 | 20 | 10 | 1 | 7200 | 13800 | 60 | 60 | 1 | 0.7976951 | 292 | 356.5
0.632 | 0.82 | 0.211 | 0.11 | 0.037 | 0 | 560 | 20 | 20 | 185 | 185 | 20 | 20 | 20 | 10 | 1 | 7200 | 14220 | 60 | 60 | 1 | 0.8210284 | 283.8 | 353.8
0.632 | 0.82 | 0.211 | 0.11 | 0.037 | 0 | 560 | 20 | 20 | 185 | 185 | 20 | 20 | 20 | 10 | 1 | 7200 | 14400 | 60 | 60 | 1 | 0.8310284 | 284.7 | 357.5
0.632 | 0.82 | 0.211 | 0.11 | 0.037 | 0 | 560 | 20 | 20 | 185 | 185 | 20 | 20 | 20 | 10 | 1 | 7200 | 15000 | 60 | 60 | 1 | 0.8643617 | 283.4 | 348.8
0.632 | 0.82 | 0.211 | 0.11 | 0.037 | 0 | 560 | 20 | 20 | 180 | 180 | 20 | 20 | 20 | 10 | 1 | 7200 | 23220 | 60 | 60 | 1 | 0.9064741 | 285 | 350.7
0.632 | 0.82 | 0.211 | 0.11 | 0.037 | 0 | 560 | 20 | 20 | 185 | 185 | 20 | 20 | 20 | 10 | 1 | 7200 | 16440 | 60 | 60 | 1 | 0.9443617 | 297.9 | 369.6
0.632 | 0.82 | 0.211 | 0.11 | 0.037 | 0 | 560 | 20 | 20 | 155 | 155 | 200 | 200 | 200 | 10 | 1 | 600 | 600 | 21120 | 300 | 1 | 1.066444 | 302.4 | 382.4
0.632 | 0.82 | 0.211 | 0.11 | 0.037 | 0 | 560 | 20 | 20 | 170 | 170 | 20 | 20 | 20 | 10 | 1 | 7200 | 62520 | 60 | 60 | 1 | 1.103281 | 283 | 351.9
0.632 | 0.82 | 0.211 | 0.11 | 0.037 | 0 | 560 | 20 | 20 | 185 | 185 | 20 | 20 | 20 | 10 | 1 | 7200 | 22260 | 60 | 60 | 1 | 1.267695 | 280.8 | 345.3
0.632 | 0.82 | 0.211 | 0.11 | 0.037 | 0 | 560 | 20 | 20 | 175 | 175 | 20 | 20 | 20 | 10 | 1 | 7200 | 51180 | 60 | 60 | 1 | 1.34176 | 284 | 347.2
0.632 | 0.82 | 0.211 | 0.11 | 0.037 | 0 | 560 | 20 | 20 | 185 | 185 | 20 | 20 | 20 | 10 | 1 | 7200 | 27180 | 60 | 60 | 1 | 1.541028 | 279.5 | 347.1
0.632 | 0.82 | 0.211 | 0.11 | 0.037 | 0 | 560 | 20 | 20 | 185 | 185 | 20 | 20 | 20 | 10 | 1 | 7200 | 30360 | 60 | 60 | 1 | 1.717695 | 277.1 | 349.5
0.632 | 0.82 | 0.211 | 0.11 | 0.037 | 0 | 560 | 20 | 20 | 170 | 170 | 190 | 190 | 190 | 10 | 1 | 600 | 600 | 40800 | 600 | 1 | 1.759369 | 278.9 | 361.2
0.632 | 0.82 | 0.211 | 0.11 | 0.037 | 0 | 560 | 20 | 20 | 185 | 185 | 20 | 20 | 20 | 10 | 1 | 7200 | 34200 | 60 | 60 | 1 | 1.931028 | 281.1 | 349.5
0.632 | 0.82 | 0.211 | 0.11 | 0.037 | 0 | 560 | 20 | 20 | 180 | 180 | 20 | 20 | 20 | 10 | 1 | 7200 | 62820 | 60 | 60 | 1 | 2.415754 | 272.4 | 348.8
0.632 | 0.82 | 0.211 | 0.11 | 0.037 | 0 | 560 | 20 | 20 | 160 | 160 | 195 | 195 | 195 | 10 | 1 | 600 | 300 | 57240 | 900 | 1 | 2.456786 | 289.1 | 358.4
0.632 | 0.82 | 0.211 | 0.11 | 0.037 | 0 | 560 | 20 | 20 | 185 | 185 | 20 | 20 | 20 | 10 | 1 | 7200 | 52320 | 60 | 60 | 1 | 2.937695 | 269.6 | 338.3
0.632 | 0.82 | 0.211 | 0.11 | 0.037 | 0 | 560 | 20 | 20 | 170 | 170 | 200 | 200 | 200 | 10 | 1 | 600 | 900 | 48780 | 900 | 1 | 3.43028 | 269.3 | 344.1
0.632 | 0.82 | 0.211 | 0.11 | 0.037 | 0 | 560 | 20 | 20 | 185 | 185 | 20 | 20 | 20 | 10 | 1 | 7200 | 77700 | 60 | 60 | 1 | 4.347695 | 279.9 | 347.7
0.632 | 0.82 | 0.211 | 0.11 | 0.037 | 0 | 560 | 20 | 20 | 165 | 165 | 205 | 205 | 205 | 10 | 1 | 600 | 900 | 60600 | 600 | 1 | 4.787761 | 256.1 | 318.4
0.632 | 0.82 | 0.211 | 0.11 | 0.037 | 0 | 560 | 20 | 20 | 185 | 185 | 20 | 20 | 20 | 10 | 1 | 7200 | 115260 | 60 | 60 | 1 | 6.434362 | 274.6 | 347.6
0.632 | 0.82 | 0.211 | 0.11 | 0.037 | 0 | 560 | 20 | 20 | 160 | 160 | 195 | 195 | 195 | 10 | 1 | 600 | 900 | 187140 | 1800 | 1 | 7.898854 | 275.4 | 334.2
0.632 | 0.82 | 0.211 | 0.11 | 0.037 | 0 | 560 | 20 | 20 | 195 | 195 | 20 | 20 | 20 | 10 | 1 | 7200 | 82080 | 60 | 60 | 1 | 9.520868 | 267.8 | 339.5
0.632 | 0.82 | 0.211 | 0.11 | 0.037 | 0 | 560 | 20 | 20 | 185 | 185 | 20 | 20 | 20 | 10 | 1 | 7200 | 207960 | 60 | 60 | 1 | 11.58436 | 252.2 | 318.6
0.632 | 0.82 | 0.211 | 0.11 | 0.037 | 0 | 560 | 20 | 20 | 175 | 175 | 200 | 200 | 200 | 10 | 1 | 600 | 900 | 163200 | 3600 | 1 | 13.02716 | 264.6 | 329.5
0.632 | 0.82 | 0.211 | 0.11 | 0.037 | 0 | 560 | 20 | 20 | 160 | 160 | 195 | 195 | 195 | 10 | 1 | 600 | 600 | 345600 | 1800 | 1 | 14.40293 | 248.8 | 313.5
0.632 | 0.82 | 0.211 | 0.11 | 0.037 | 0 | 560 | 20 | 20 | 160 | 160 | 205 | 205 | 205 | 10 | 1 | 600 | 1800 | 210540 | 3600 | 1 | 15.39457 | 258.9 | 324.4
0.632 | 0.82 | 0.211 | 0.11 | 0.037 | 0 | 560 | 20 | 20 | 170 | 170 | 210 | 210 | 210 | 10 | 1 | 600 | 900 | 194820 | 600 | 1 | 21.49193 | 254.4 | 318.2
0.632 | 0.82 | 0.211 | 0.11 | 0.037 | 0 | 560 | 20 | 20 | 175 | 175 | 210 | 210 | 210 | 10 | 1 | 600 | 1800 | 206520 | 600 | 1 | 25.39108 | 256.8 | 324.9
0.632 | 0.82 | 0.211 | 0.11 | 0.037 | 0 | 560 | 20 | 20 | 205 | 205 | 20 | 20 | 20 | 10 | 1 | 7200 | 132600 | 60 | 60 | 1 | 30.86138 | 253.4 | 317.2
0.632 | 0.82 | 0.211 | 0.11 | 0.037 | 0 | 560 | 20 | 20 | 200 | 200 | 20 | 20 | 20 | 10 | 1 | 7200 | 277860 | 60 | 60 | 1 | 45.66719 | 253.5 | 309.5
0.632 | 0.82 | 0.211 | 0.11 | 0.037 | 0 | 560 | 20 | 20 | 205 | 205 | 20 | 20 | 20 | 10 | 1 | 7200 | 291000 | 60 | 60 | 1 | 67.57758 | 253.7 | 319.1
0.632 | 0.82 | 0.211 | 0.11 | 0.037 | 0 | 560 | 20 | 20 | 210 | 210 | 20 | 20 | 20 | 10 | 1 | 7200 | 306960 | 60 | 60 | 1 | 100.0025 | 248.4 | 318.4
0.462 | 0.548 | 0.202 | 0.141 | 0.007 | 0 | 560 | 20 | 20 | 150 | 150 | 180 | 180 | 180 | 10 | 1 | 600 | 60 | 480 | 60 | 1 | 0.009685966 | 153.9 | 207.1
0.462 | 0.548 | 0.202 | 0.141 | 0.007 | 0 | 560 | 20 | 20 | 155 | 155 | 180 | 180 | 180 | 10 | 1 | 600 | 120 | 540 | 60 | 1 | 0.01219027 | 142.5 | 193
0.462 | 0.548 | 0.202 | 0.141 | 0.007 | 0 | 560 | 20 | 20 | 160 | 160 | 20 | 20 | 20 | 10 | 1 | 7200 | 1320 | 60 | 60 | 1 | 0.01478122 | 155.2 | 210.4
0.462 | 0.548 | 0.202 | 0.141 | 0.007 | 0 | 560 | 20 | 20 | 150 | 150 | 185 | 185 | 185 | 10 | 1 | 600 | 60 | 480 | 120 | 1 | 0.01625497 | 154 | 218.1
0.462 | 0.548 | 0.202 | 0.141 | 0.007 | 0 | 560 | 20 | 20 | 160 | 160 | 20 | 20 | 20 | 10 | 1 | 7200 | 2220 | 60 | 60 | 1 | 0.02174604 | 157.3 | 219.4
0.462 | 0.548 | 0.202 | 0.141 | 0.007 | 0 | 560 | 20 | 20 | 160 | 160 | 190 | 190 | 190 | 10 | 1 | 600 | 300 | 360 | 120 | 1 | 0.02384772 | 161.4 | 225.8
0.462 | 0.548 | 0.202 | 0.141 | 0.007 | 0 | 560 | 20 | 20 | 150 | 150 | 180 | 180 | 180 | 10 | 1 | 600 | 60 | 1080 | 300 | 1 | 0.02758619 | 169.5 | 227.1
0.462 | 0.548 | 0.202 | 0.141 | 0.007 | 0 | 560 | 20 | 20 | 155 | 155 | 180 | 180 | 180 | 10 | 1 | 600 | 120 | 1200 | 300 | 1 | 0.032347 | 168 | 234.4
0.462 | 0.548 | 0.202 | 0.141 | 0.007 | 0 | 560 | 20 | 20 | 150 | 150 | 185 | 185 | 185 | 10 | 1 | 600 | 60 | 2160 | 60 | 1 | 0.04504576 | 178.4 | 232.7
0.462 | 0.548 | 0.202 | 0.141 | 0.007 | 0 | 560 | 20 | 20 | 160 | 160 | 20 | 20 | 20 | 10 | 1 | 7200 | 5580 | 60 | 60 | 1 | 0.04774803 | 181.4 | 237.3
0.462 | 0.548 | 0.202 | 0.141 | 0.007 | 0 | 560 | 20 | 20 | 160 | 160 | 20 | 20 | 20 | 10 | 1 | 7200 | 6960 | 60 | 60 | 1 | 0.05842742 | 190.8 | 257.4
0.462 | 0.548 | 0.202 | 0.141 | 0.007 | 0 | 560 | 20 | 20 | 160 | 160 | 20 | 20 | 20 | 10 | 1 | 7200 | 8580 | 60 | 60 | 1 | 0.07096409 | 187 | 249.4
0.462 | 0.548 | 0.202 | 0.141 | 0.007 | 0 | 560 | 20 | 20 | 155 | 155 | 180 | 180 | 180 | 10 | 1 | 600 | 120 | 4920 | 120 | 1 | 0.08754064 | 186.8 | 252
0.462 | 0.548 | 0.202 | 0.141 | 0.007 | 0 | 560 | 20 | 20 | 165 | 165 | 20 | 20 | 20 | 10 | 1 | 7200 | 8400 | 60 | 60 | 1 | 0.1049782 | 187.4 | 250.5
0.462 | 0.548 | 0.202 | 0.141 | 0.007 | 0 | 560 | 20 | 20 | 165 | 165 | 190 | 190 | 190 | 10 | 1 | 600 | 120 | 1980 | 600 | 1 | 0.1219306 | 197.6 | 256.9
0.462 | 0.548 | 0.202 | 0.141 | 0.007 | 0 | 560 | 20 | 20 | 165 | 165 | 20 | 20 | 20 | 10 | 1 | 7200 | 12720 | 60 | 60 | 1 | 0.1554653 | 190 | 246.4
0.462 | 0.548 | 0.202 | 0.141 | 0.007 | 0 | 560 | 20 | 20 | 155 | 155 | 195 | 195 | 195 | 10 | 1 | 600 | 600 | 2640 | 600 | 1 | 0.169459 | 187.9 | 241.2
0.462 | 0.548 | 0.202 | 0.141 | 0.007 | 0 | 560 | 20 | 20 | 160 | 160 | 185 | 185 | 185 | 10 | 1 | 600 | 120 | 7860 | 120 | 1 | 0.2020208 | 202.8 | 274.5
0.462 | 0.548 | 0.202 | 0.141 | 0.007 | 0 | 560 | 20 | 20 | 165 | 165 | 185 | 185 | 185 | 10 | 1 | 600 | 300 | 7980 | 120 | 1 | 0.2378662 | 209.9 | 264.7
0.462 | 0.548 | 0.202 | 0.141 | 0.007 | 0 | 560 | 20 | 20 | 150 | 150 | 190 | 190 | 190 | 10 | 1 | 600 | 600 | 10740 | 120 | 1 | 0.2817912 | 207.6 | 277.8
0.462 | 0.548 | 0.202 | 0.141 | 0.007 | 0 | 560 | 20 | 20 | 170 | 170 | 20 | 20 | 20 | 10 | 1 | 7200 | 18900 | 60 | 60 | 1 | 0.3405498 | 202.4 | 266.3
0.462 | 0.548 | 0.202 | 0.141 | 0.007 | 0 | 560 | 20 | 20 | 160 | 160 | 195 | 195 | 195 | 10 | 1 | 600 | 300 | 8640 | 300 | 1 | 0.3921251 | 194 | 259
0.462 | 0.548 | 0.202 | 0.141 | 0.007 | 0 | 560 | 20 | 20 | 185 | 185 | 20 | 20 | 20 | 10 | 1 | 7200 | 6660 | 60 | 60 | 1 | 0.4010284 | 201.1 | 265.7
0.462 | 0.548 | 0.202 | 0.141 | 0.007 | 0 | 560 | 20 | 20 | 165 | 165 | 195 | 195 | 195 | 10 | 1 | 600 | 600 | 9120 | 300 | 1 | 0.4645573 | 200.3 | 266.9
0.462 | 0.548 | 0.202 | 0.141 | 0.007 | 0 | 560 | 20 | 20 | 185 | 185 | 20 | 20 | 20 | 10 | 1 | 7200 | 8340 | 60 | 60 | 1 | 0.4943617 | 219.6 | 279.6
0.462 | 0.548 | 0.202 | 0.141 | 0.007 | 0 | 560 | 20 | 20 | 170 | 170 | 20 | 20 | 20 | 10 | 1 | 7200 | 28200 | 60 | 60 | 1 | 0.5031679 | 204.8 | 258
0.462 | 0.548 | 0.202 | 0.141 | 0.007 | 0 | 560 | 20 | 20 | 185 | 185 | 20 | 20 | 20 | 10 | 1 | 7200 | 10080 | 60 | 60 | 1 | 0.5910284 | 214 | 275.4
0.462 | 0.548 | 0.202 | 0.141 | 0.007 | 0 | 560 | 20 | 20 | 185 | 185 | 20 | 20 | 20 | 10 | 1 | 7200 | 10980 | 60 | 60 | 1 | 0.6410284 | 206.6 | 273.3
0.462 | 0.548 | 0.202 | 0.141 | 0.007 | 0 | 560 | 20 | 20 | 185 | 185 | 20 | 20 | 20 | 10 | 1 | 7200 | 12540 | 60 | 60 | 1 | 0.7276951 | 216.7 | 276
0.462 | 0.548 | 0.202 | 0.141 | 0.007 | 0 | 560 | 20 | 20 | 165 | 165 | 195 | 195 | 195 | 10 | 1 | 600 | 900 | 14040 | 900 | 1 | 0.7650237 | 216.9 | 287
0.462 | 0.548 | 0.202 | 0.141 | 0.007 | 0 | 560 | 20 | 20 | 185 | 185 | 20 | 20 | 20 | 10 | 1 | 7200 | 13260 | 60 | 60 | 1 | 0.7676951 | 225.1 | 289.2
0.462 | 0.548 | 0.202 | 0.141 | 0.007 | 0 | 560 | 20 | 20 | 185 | 185 | 20 | 20 | 20 | 10 | 1 | 7200 | 13800 | 60 | 60 | 1 | 0.7976951 | 225.9 | 284.9
0.462 | 0.548 | 0.202 | 0.141 | 0.007 | 0 | 560 | 20 | 20 | 185 | 185 | 20 | 20 | 20 | 10 | 1 | 7200 | 14580 | 60 | 60 | 1 | 0.8410284 | 222.7 | 288.3
0.462 | 0.548 | 0.202 | 0.141 | 0.007 | 0 | 560 | 20 | 20 | 185 | 185 | 20 | 20 | 20 | 10 | 1 | 7200 | 15000 | 60 | 60 | 1 | 0.8643617 | 219.6 | 286.7
0.462 | 0.548 | 0.202 | 0.141 | 0.007 | 0 | 560 | 20 | 20 | 185 | 185 | 20 | 20 | 20 | 10 | 1 | 7200 | 15600 | 60 | 60 | 1 | 0.8976951 | 218 | 285.5
0.462 | 0.548 | 0.202 | 0.141 | 0.007 | 0 | 560 | 20 | 20 | 185 | 185 | 20 | 20 | 20 | 10 | 1 | 7200 | 17520 | 60 | 60 | 1 | 1.004362 | 228.5 | 279
0.462 | 0.548 | 0.202 | 0.141 | 0.007 | 0 | 560 | 20 | 20 | 155 | 155 | 200 | 200 | 200 | 10 | 1 | 600 | 600 | 21120 | 300 | 1 | 1.066444 | 232.7 | 282.5
0.462 | 0.548 | 0.202 | 0.141 | 0.007 | 0 | 560 | 20 | 20 | 185 | 185 | 20 | 20 | 20 | 10 | 1 | 7200 | 20400 | 60 | 60 | 1 | 1.164362 | 219.5 | 289.6
0.462 | 0.548 | 0.202 | 0.141 | 0.007 | 0 | 560 | 20 | 20 | 185 | 185 | 20 | 20 | 20 | 10 | 1 | 7200 | 22260 | 60 | 60 | 1 | 1.267695 | 220.9 | 278.5
0.462 | 0.548 | 0.202 | 0.141 | 0.007 | 0 | 560 | 20 | 20 | 185 | 185 | 20 | 20 | 20 | 10 | 1 | 7200 | 24540 | 60 | 60 | 1 | 1.394362 | 214.6 | 284.6
0.462 | 0.548 | 0.202 | 0.141 | 0.007 | 0 | 560 | 20 | 20 | 165 | 165 | 190 | 190 | 190 | 10 | 1 | 600 | 300 | 39720 | 600 | 1 | 1.490578 | 208.2 | 278.6
0.462 | 0.548 | 0.202 | 0.141 | 0.007 | 0 | 560 | 20 | 20 | 185 | 185 | 20 | 20 | 20 | 10 | 1 | 7200 | 30360 | 60 | 60 | 1 | 1.717695 | 219.8 | 278.5
0.462 | 0.548 | 0.202 | 0.141 | 0.007 | 0 | 560 | 20 | 20 | 185 | 185 | 20 | 20 | 20 | 10 | 1 | 7200 | 34200 | 60 | 60 | 1 | 1.931028 | 214.9 | 274.3
0.462 | 0.548 | 0.202 | 0.141 | 0.007 | 0 | 560 | 20 | 20 | 175 | 175 | 20 | 20 | 20 | 10 | 1 | 7200 | 76020 | 60 | 60 | 1 | 1.985811 | 224.7 | 292.9
0.462 | 0.548 | 0.202 | 0.141 | 0.007 | 0 | 560 | 20 | 20 | 155 | 155 | 195 | 195 | 195 | 10 | 1 | 600 | 900 | 54660 | 600 | 1 | 2.081028 | 206.1 | 268.6
0.462 | 0.548 | 0.202 | 0.141 | 0.007 | 0 | 560 | 20 | 20 | 180 | 180 | 20 | 20 | 20 | 10 | 1 | 7200 | 62820 | 60 | 60 | 1 | 2.415754 | 210.5 | 281.3
0.462 | 0.548 | 0.202 | 0.141 | 0.007 | 0 | 560 | 20 | 20 | 185 | 185 | 20 | 20 | 20 | 10 | 1 | 7200 | 52320 | 60 | 60 | 1 | 2.937695 | 204.9 | 277.1
0.462 | 0.548 | 0.202 | 0.141 | 0.007 | 0 | 560 | 20 | 20 | 180 | 180 | 20 | 20 | 20 | 10 | 1 | 7200 | 93240 | 60 | 60 | 1 | 3.575155 | 212 | 270.2
0.462 | 0.548 | 0.202 | 0.141 | 0.007 | 0 | 560 | 20 | 20 | 160 | 160 | 205 | 205 | 205 | 10 | 1 | 600 | 600 | 56580 | 600 | 1 | 4.053235 | 206.2 | 266
0.462 | 0.548 | 0.202 | 0.141 | 0.007 | 0 | 560 | 20 | 20 | 190 | 190 | 20 | 20 | 20 | 10 | 1 | 7200 | 65280 | 60 | 60 | 1 | 5.28803 | 199.3 | 263.4
0.462 | 0.548 | 0.202 | 0.141 | 0.007 | 0 | 560 | 20 | 20 | 170 | 170 | 210 | 210 | 210 | 10 | 1 | 600 | 1800 | 49740 | 600 | 1 | 5.66075 | 198.9 | 251.6
0.462 | 0.548 | 0.202 | 0.141 | 0.007 | 0 | 560 | 20 | 20 | 190 | 190 | 20 | 20 | 20 | 10 | 1 | 7200 | 96900 | 60 | 60 | 1 | 7.827878 | 201.8 | 256
0.462 | 0.548 | 0.202 | 0.141 | 0.007 | 0 | 560 | 20 | 20 | 165 | 165 | 195 | 195 | 195 | 10 | 1 | 600 | 1800 | 196620 | 1800 | 1 | 9.333808 | 197.6 | 256.1
0.462 | 0.548 | 0.202 | 0.141 | 0.007 | 0 | 560 | 20 | 20 | 170 | 170 | 200 | 200 | 200 | 10 | 1 | 600 | 600 | 155700 | 3600 | 1 | 11.02646 | 195.3 | 268.3
0.462 | 0.548 | 0.202 | 0.141 | 0.007 | 0 | 560 | 20 | 20 | 175 | 175 | 200 | 200 | 200 | 10 | 1 | 600 | 900 | 163200 | 3600 | 1 | 13.02716 | 200.4 | 264.5
0.462 | 0.548 | 0.202 | 0.141 | 0.007 | 0 | 560 | 20 | 20 | 160 | 160 | 195 | 195 | 195 | 10 | 1 | 600 | 600 | 345600 | 1800 | 1 | 14.40293 | 186.8 | 246.3
0.462 | 0.548 | 0.202 | 0.141 | 0.007 | 0 | 560 | 20 | 20 | 165 | 165 | 205 | 205 | 205 | 10 | 1 | 600 | 600 | 235740 | 600 | 1 | 18.18683 | 198.9 | 256.4
0.462 | 0.548 | 0.202 | 0.141 | 0.007 | 0 | 560 | 20 | 20 | 170 | 170 | 210 | 210 | 210 | 10 | 1 | 600 | 900 | 194820 | 600 | 1 | 21.49193 | 202.5 | 259
0.462 | 0.548 | 0.202 | 0.141 | 0.007 | 0 | 560 | 20 | 20 | 175 | 175 | 210 | 210 | 210 | 10 | 1 | 600 | 1800 | 206520 | 600 | 1 | 25.39108 | 193 | 252.5
0.462 | 0.548 | 0.202 | 0.141 | 0.007 | 0 | 560 | 20 | 20 | 205 | 205 | 20 | 20 | 20 | 10 | 1 | 7200 | 132600 | 60 | 60 | 1 | 30.86138 | 194.8 | 253.9
0.462 | 0.548 | 0.202 | 0.141 | 0.007 | 0 | 560 | 20 | 20 | 200 | 200 | 20 | 20 | 20 | 10 | 1 | 7200 | 277860 | 60 | 60 | 1 | 45.66719 | 189.3 | 250.2
0.462 | 0.548 | 0.202 | 0.141 | 0.007 | 0 | 560 | 20 | 20 | 205 | 205 | 20 | 20 | 20 | 10 | 1 | 7200 | 239100 | 60 | 60 | 1 | 55.54746 | 185 | 249.4
0.462 | 0.548 | 0.202 | 0.141 | 0.007 | 0 | 560 | 20 | 20 | 210 | 210 | 20 | 20 | 20 | 10 | 1 | 7200 | 306960 | 60 | 60 | 1 | 100.0025 | 188.7 | 250
0.441 | 0.631 | 0.2 | 0.024 | 0.022 | 0 | 560 | 20 | 20 | 150 | 150 | 180 | 180 | 180 | 10 | 1 | 600 | 60 | 480 | 60 | 1 | 0.009685966 | 168.3 | 227.1
0.441 | 0.631 | 0.2 | 0.024 | 0.022 | 0 | 560 | 20 | 20 | 160 | 160 | 20 | 20 | 20 | 10 | 1 | 7200 | 720 | 60 | 60 | 1 | 0.010138 | 148.9 | 212.2
0.441 | 0.631 | 0.2 | 0.024 | 0.022 | 0 | 560 | 20 | 20 | 160 | 160 | 185 | 185 | 185 | 10 | 1 | 600 | 300 | 300 | 60 | 1 | 0.01348916 | 160.1 | 214.3
0.441 | 0.631 | 0.2 | 0.024 | 0.022 | 0 | 560 | 20 | 20 | 160 | 160 | 20 | 20 | 20 | 10 | 1 | 7200 | 1740 | 60 | 60 | 1 | 0.01803147 | 171.3 | 232.2
0.441 | 0.631 | 0.2 | 0.024 | 0.022 | 0 | 560 | 20 | 20 | 155 | 155 | 190 | 190 | 190 | 10 | 1 | 600 | 120 | 300 | 120 | 1 | 0.0190079 | 156.6 | 223.9
0.441 | 0.631 | 0.2 | 0.024 | 0.022 | 0 | 560 | 20 | 20 | 160 | 160 | 190 | 190 | 190 | 10 | 1 | 600 | 300 | 360 | 120 | 1 | 0.02384772 | 172.8 | 228
0.441 | 0.631 | 0.2 | 0.024 | 0.022 | 0 | 560 | 20 | 20 | 150 | 150 | 180 | 180 | 180 | 10 | 1 | 600 | 60 | 1080 | 300 | 1 | 0.02758619 | 183.5 | 248.4
0.441 | 0.631 | 0.2 | 0.024 | 0.022 | 0 | 560 | 20 | 20 | 155 | 155 | 180 | 180 | 180 | 10 | 1 | 600 | 120 | 1200 | 300 | 1 | 0.032347 | 174 | 243.6
0.441 | 0.631 | 0.2 | 0.024 | 0.022 | 0 | 560 | 20 | 20 | 160 | 160 | 185 | 185 | 185 | 10 | 1 | 600 | 300 | 780 | 300 | 1 | 0.03866954 | 178.6 | 240.2
0.441 | 0.631 | 0.2 | 0.024 | 0.022 | 0 | 560 | 20 | 20 | 160 | 160 | 20 | 20 | 20 | 10 | 1 | 7200 | 5580 | 60 | 60 | 1 | 0.04774803 | 177 | 241.8
0.441 | 0.631 | 0.2 | 0.024 | 0.022 | 0 | 560 | 20 | 20 | 155 | 155 | 190 | 190 | 190 | 10 | 1 | 600 | 120 | 1680 | 60 | 1 | 0.05301588 | 187.1 | 249.1
0.441 | 0.631 | 0.2 | 0.024 | 0.022 | 0 | 560 | 20 | 20 | 150 | 150 | 180 | 180 | 180 | 10 | 1 | 600 | 60 | 4740 | 120 | 1 | 0.07411965 | 185.2 | 248
0.441 | 0.631 | 0.2 | 0.024 | 0.022 | 0 | 560 | 20 | 20 | 160 | 160 | 20 | 20 | 20 | 10 | 1 | 7200 | 10560 | 60 | 60 | 1 | 0.0862867 | 192.5 | 248.1
0.441 | 0.631 | 0.2 | 0.024 | 0.022 | 0 | 560 | 20 | 20 | 155 | 155 | 180 | 180 | 180 | 10 | 1 | 600 | 120 | 4920 | 120 | 1 | 0.08754064 | 182.8 | 247.9
0.441 | 0.631 | 0.2 | 0.024 | 0.022 | 0 | 560 | 20 | 20 | 165 | 165 | 190 | 190 | 190 | 10 | 1 | 600 | 120 | 1980 | 600 | 1 | 0.1219306 | 178.1 | 241.7
0.441 | 0.631 | 0.2 | 0.024 | 0.022 | 0 | 560 | 20 | 20 | 165 | 165 | 20 | 20 | 20 | 10 | 1 | 7200 | 10320 | 60 | 60 | 1 | 0.1274169 | 193.4 | 262.6
0.441 | 0.631 | 0.2 | 0.024 | 0.022 | 0 | 560 | 20 | 20 | 155 | 155 | 195 | 195 | 195 | 10 | 1 | 600 | 600 | 2640 | 600 | 1 | 0.169459 | 196.6 | 262.9
0.441 | 0.631 | 0.2 | 0.024 | 0.022 | 0 | 560 | 20 | 20 | 165 | 165 | 20 | 20 | 20 | 10 | 1 | 7200 | 19080 | 60 | 60 | 1 | 0.2297937 | 201.4 | 265.2
0.441 | 0.631 | 0.2 | 0.024 | 0.022 | 0 | 560 | 20 | 20 | 165 | 165 | 185 | 185 | 185 | 10 | 1 | 600 | 300 | 7980 | 120 | 1 | 0.2378662 | 209.8 | 270.8
0.441 | 0.631 | 0.2 | 0.024 | 0.022 | 0 | 560 | 20 | 20 | 150 | 150 | 190 | 190 | 190 | 10 | 1 | 600 | 600 | 10740 | 120 | 1 | 0.2817912 | 214.2 | 272.8
0.441 | 0.631 | 0.2 | 0.024 | 0.022 | 0 | 560 | 20 | 20 | 185 | 185 | 20 | 20 | 20 | 10 | 1 | 7200 | 5100 | 60 | 60 | 1 | 0.3143617 | 211 | 279.4
0.441 | 0.631 | 0.2 | 0.024 | 0.022 | 0 | 560 | 20 | 20 | 185 | 185 | 20 | 20 | 20 | 10 | 1 | 7200 | 5880 | 60 | 60 | 1 | 0.3576951 | 215.8 | 289.3
0.441 | 0.631 | 0.2 | 0.024 | 0.022 | 0 | 560 | 20 | 20 | 160 | 160 | 195 | 195 | 195 | 10 | 1 | 600 | 300 | 8640 | 300 | 1 | 0.3921251 | 207.4 | 264.6
0.441 | 0.631 | 0.2 | 0.024 | 0.022 | 0 | 560 | 20 | 20 | 185 | 185 | 20 | 20 | 20 | 10 | 1 | 7200 | 7500 | 60 | 60 | 1 | 0.4476951 | 208.2 | 275.8
0.441 | 0.631 | 0.2 | 0.024 | 0.022 | 0 | 560 | 20 | 20 | 185 | 185 | 20 | 20 | 20 | 10 | 1 | 7200 | 8340 | 60 | 60 | 1 | 0.4943617 | 220.5 | 285.5
0.441 | 0.631 | 0.2 | 0.024 | 0.022 | 0 | 560 | 20 | 20 | 170 | 170 | 20 | 20 | 20 | 10 | 1 | 7200 | 28200 | 60 | 60 | 1 | 0.5031679 | 209.5 | 277.8
0.441 | 0.631 | 0.2 | 0.024 | 0.022 | 0 | 560 | 20 | 20 | 185 | 185 | 20 | 20 | 20 | 10 | 1 | 7200 | 10080 | 60 | 60 | 1 | 0.5910284 | 211.9 | 282.5
0.441 | 0.631 | 0.2 | 0.024 | 0.022 | 0 | 560 | 20 | 20 | 160 | 160 | 190 | 190 | 190 | 10 | 1 | 600 | 600 | 17940 | 900 | 1 | 0.6473745 | 242.3 | 309
0.441 | 0.631 | 0.2 | 0.024 | 0.022 | 0 | 560 | 20 | 20 | 185 | 185 | 20 | 20 | 20 | 10 | 1 | 7200 | 12540 | 60 | 60 | 1 | 0.7276951 | 228.6 | 291.3
0.441 | 0.631 | 0.2 | 0.024 | 0.022 | 0 | 560 | 20 | 20 | 170 | 170 | 20 | 20 | 20 | 10 | 1 | 7200 | 42060 | 60 | 60 | 1 | 0.7455213 | 212.3 | 274.4
0.441 | 0.631 | 0.2 | 0.024 | 0.022 | 0 | 560 | 20 | 20 | 185 | 185 | 20 | 20 | 20 | 10 | 1 | 7200 | 13260 | 60 | 60 | 1 | 0.7676951 | 217.8 | 275.8
0.441 | 0.631 | 0.2 | 0.024 | 0.022 | 0 | 560 | 20 | 20 | 185 | 185 | 20 | 20 | 20 | 10 | 1 | 7200 | 14400 | 60 | 60 | 1 | 0.8310284 | 238.9 | 305.6
0.441 | 0.631 | 0.2 | 0.024 | 0.022 | 0 | 560 | 20 | 20 | 185 | 185 | 20 | 20 | 20 | 10 | 1 | 7200 | 14580 | 60 | 60 | 1 | 0.8410284 | 229.7 | 293.6
0.441 | 0.631 | 0.2 | 0.024 | 0.022 | 0 | 560 | 20 | 20 | 185 | 185 | 20 | 20 | 20 | 10 | 1 | 7200 | 15000 | 60 | 60 | 1 | 0.8643617 | 226.3 | 296.5
0.441 | 0.631 | 0.2 | 0.024 | 0.022 | 0 | 560 | 20 | 20 | 170 | 170 | 195 | 195 | 195 | 10 | 1 | 600 | 300 | 16380 | 300 | 1 | 0.903763 | 227.9 | 296.1
0.441 | 0.631 | 0.2 | 0.024 | 0.022 | 0 | 560 | 20 | 20 | 180 | 180 | 20 | 20 | 20 | 10 | 1 | 7200 | 23220 | 60 | 60 | 1 | 0.9064741 | 226.8 | 290.6
0.441 | 0.631 | 0.2 | 0.024 | 0.022 | 0 | 560 | 20 | 20 | 185 | 185 | 20 | 20 | 20 | 10 | 1 | 7200 | 17520 | 60 | 60 | 1 | 1.004362 | 219.4 | 275.1
0.441 | 0.631 | 0.2 | 0.024 | 0.022 | 0 | 560 | 20 | 20 | 170 | 170 | 20 | 20 | 20 | 10 | 1 | 7200 | 62520 | 60 | 60 | 1 | 1.103281 | 226.9 | 292.7
0.441 | 0.631 | 0.2 | 0.024 | 0.022 | 0 | 560 | 20 | 20 | 160 | 160 | 200 | 200 | 200 | 10 | 1 | 600 | 900 | 22620 | 300 | 1 | 1.260359 | 218.7 | 283.9
0.441 | 0.631 | 0.2 | 0.024 | 0.022 | 0 | 560 | 20 | 20 | 185 | 185 | 20 | 20 | 20 | 10 | 1 | 7200 | 24540 | 60 | 60 | 1 | 1.394362 | 227.1 | 281.7
0.441 | 0.631 | 0.2 | 0.024 | 0.022 | 0 | 560 | 20 | 20 | 165 | 165 | 190 | 190 | 190 | 10 | 1 | 600 | 300 | 39720 | 600 | 1 | 1.490578 | 219.7 | 287
0.441 | 0.631 | 0.2 | 0.024 | 0.022 | 0 | 560 | 20 | 20 | 185 | 185 | 20 | 20 | 20 | 10 | 1 | 7200 | 30360 | 60 | 60 | 1 | 1.717695 | 227.3 | 286.7
0.441 | 0.631 | 0.2 | 0.024 | 0.022 | 0 | 560 | 20 | 20 | 170 | 170 | 190 | 190 | 190 | 10 | 1 | 600 | 600 | 40800 | 600 | 1 | 1.759369 | 225.4 | 295.7
0.441 | 0.631 | 0.2 | 0.024 | 0.022 | 0 | 560 | 20 | 20 | 155 | 155 | 195 | 195 | 195 | 10 | 1 | 600 | 900 | 54660 | 600 | 1 | 2.081028 | 227.9 | 292.4
0.441 | 0.631 | 0.2 | 0.024 | 0.022 | 0 | 560 | 20 | 20 | 185 | 185 | 20 | 20 | 20 | 10 | 1 | 7200 | 38760 | 60 | 60 | 1 | 2.184362 | 218.6 | 280.4
0.441 | 0.631 | 0.2 | 0.024 | 0.022 | 0 | 560 | 20 | 20 | 180 | 180 | 20 | 20 | 20 | 10 | 1 | 7200 | 62820 | 60 | 60 | 1 | 2.415754 | 224.1 | 289.8
0.441 | 0.631 | 0.2 | 0.024 | 0.022 | 0 | 560 | 20 | 20 | 170 | 170 | 200 | 200 | 200 | 10 | 1 | 600 | 900 | 48780 | 900 | 1 | 3.43028 | 221.3 | 286.4
0.441 | 0.631 | 0.2 | 0.024 | 0.022 | 0 | 560 | 20 | 20 | 160 | 160 | 205 | 205 | 205 | 10 | 1 | 600 | 600 | 56580 | 600 | 1 | 4.053235 | 220.8 | 285.5
0.441 | 0.631 | 0.2 | 0.024 | 0.022 | 0 | 560 | 20 | 20 | 165 | 165 | 205 | 205 | 205 | 10 | 1 | 600 | 900 | 60600 | 600 | 1 | 4.787761 | 218.8 | 287.2
0.441 | 0.631 | 0.2 | 0.024 | 0.022 | 0 | 560 | 20 | 20 | 190 | 190 | 20 | 20 | 20 | 10 | 1 | 7200 | 65280 | 60 | 60 | 1 | 5.28803 | 206.6 | 261.6
0.441 | 0.631 | 0.2 | 0.024 | 0.022 | 0 | 560 | 20 | 20 | 170 | 170 | 210 | 210 | 210 | 10 | 1 | 600 | 1800 | 49740 | 600 | 1 | 5.66075 | 222.3 | 287.6
0.441 | 0.631 | 0.2 | 0.024 | 0.022 | 0 | 560 | 20 | 20 | 160 | 160 | 195 | 195 | 195 | 10 | 1 | 600 | 900 | 187140 | 1800 | 1 | 7.898854 | 196.3 | 256.4
0.441 | 0.631 | 0.2 | 0.024 | 0.022 | 0 | 560 | 20 | 20 | 165 | 165 | 195 | 195 | 195 | 10 | 1 | 600 | 1800 | 196620 | 1800 | 1 | 9.333808 | 212.2 | 274.3
0.441 | 0.631 | 0.2 | 0.024 | 0.022 | 0 | 560 | 20 | 20 | 195 | 195 | 20 | 20 | 20 | 10 | 1 | 7200 | 82080 | 60 | 60 | 1 | 9.520868 | 203 | 273.5
0.441 | 0.631 | 0.2 | 0.024 | 0.022 | 0 | 560 | 20 | 20 | 195 | 195 | 20 | 20 | 20 | 10 | 1 | 7200 | 121740 | 60 | 60 | 1 | 14.09065 | 195.9 | 255.2
0.441 | 0.631 | 0.2 | 0.024 | 0.022 | 0 | 560 | 20 | 20 | 160 | 160 | 205 | 205 | 205 | 10 | 1 | 600 | 1800 | 210540 | 3600 | 1 | 15.39457 | 204 | 269.2
0.441 | 0.631 | 0.2 | 0.024 | 0.022 | 0 | 560 | 20 | 20 | 200 | 200 | 20 | 20 | 20 | 10 | 1 | 7200 | 103980 | 60 | 60 | 1 | 17.14541 | 205.2 | 272.8
0.441 | 0.631 | 0.2 | 0.024 | 0.022 | 0 | 560 | 20 | 20 | 170 | 170 | 210 | 210 | 210 | 10 | 1 | 600 | 900 | 194820 | 600 | 1 | 21.49193 | 201.5 | 266.8
0.441 | 0.631 | 0.2 | 0.024 | 0.022 | 0 | 560 | 20 | 20 | 175 | 175 | 210 | 210 | 210 | 10 | 1 | 600 | 1800 | 206520 | 600 | 1 | 25.39108 | 197.1 | 260.2
0.441 | 0.631 | 0.2 | 0.024 | 0.022 | 0 | 560 | 20 | 20 | 205 | 205 | 20 | 20 | 20 | 10 | 1 | 7200 | 132600 | 60 | 60 | 1 | 30.86138 | 198.3 | 262.1
0.441 | 0.631 | 0.2 | 0.024 | 0.022 | 0 | 560 | 20 | 20 | 200 | 200 | 20 | 20 | 20 | 10 | 1 | 7200 | 277860 | 60 | 60 | 1 | 45.66719 | 200.6 | 265.8
0.441 | 0.631 | 0.2 | 0.024 | 0.022 | 0 | 560 | 20 | 20 | 205 | 205 | 20 | 20 | 20 | 10 | 1 | 7200 | 239100 | 60 | 60 | 1 | 55.54746 | 194.4 | 252.7
0.441 | 0.631 | 0.2 | 0.024 | 0.022 | 0 | 560 | 20 | 20 | 210 | 210 | 20 | 20 | 20 | 10 | 1 | 7200 | 306960 | 60 | 60 | 1 | 100.0025 | 191.5 | 253.5
0.49 | 0.708 | 0.214 | 0.146 | 0.074 | 0.001 | 560 | 20 | 20 | 150 | 150 | 180 | 180 | 180 | 10 | 1 | 600 | 60 | 480 | 60 | 1 | 0.009685966 | 168.9 | 234.4
0.49 | 0.708 | 0.214 | 0.146 | 0.074 | 0.001 | 560 | 20 | 20 | 160 | 160 | 20 | 20 | 20 | 10 | 1 | 7200 | 720 | 60 | 60 | 1 | 0.010138 | 170.1 | 229.6
0.49 | 0.708 | 0.214 | 0.146 | 0.074 | 0.001 | 560 | 20 | 20 | 160 | 160 | 20 | 20 | 20 | 10 | 1 | 7200 | 1320 | 60 | 60 | 1 | 0.01478122 | 175.2 | 244
0.49 | 0.708 | 0.214 | 0.146 | 0.074 | 0.001 | 560 | 20 | 20 | 150 | 150 | 185 | 185 | 185 | 10 | 1 | 600 | 60 | 480 | 120 | 1 | 0.01625497 | 187.9 | 253.2
0.49 | 0.708 | 0.214 | 0.146 | 0.074 | 0.001 | 560 | 20 | 20 | 155 | 155 | 190 | 190 | 190 | 10 | 1 | 600 | 120 | 300 | 120 | 1 | 0.0190079 | 195 | 271.4
0.49 | 0.708 | 0.214 | 0.146 | 0.074 | 0.001 | 560 | 20 | 20 | 160 | 160 | 190 | 190 | 190 | 10 | 1 | 600 | 300 | 360 | 120 | 1 | 0.02384772 | 178.4 | 237.2
0.49 | 0.708 | 0.214 | 0.146 | 0.074 | 0.001 | 560 | 20 | 20 | 150 | 150 | 180 | 180 | 180 | 10 | 1 | 600 | 60 | 1080 | 300 | 1 | 0.02758619 | 188.8 | 247.1
0.49 | 0.708 | 0.214 | 0.146 | 0.074 | 0.001 | 560 | 20 | 20 | 160 | 160 | 20 | 20 | 20 | 10 | 1 | 7200 | 3600 | 60 | 60 | 1 | 0.03242543 | 188.6 | 249.7
0.49 | 0.708 | 0.214 | 0.146 | 0.074 | 0.001 | 560 | 20 | 20 | 160 | 160 | 20 | 20 | 20 | 10 | 1 | 7200 | 4500 | 60 | 60 | 1 | 0.03939025 | 191.4 | 255.8
0.49 | 0.708 | 0.214 | 0.146 | 0.074 | 0.001 | 560 | 20 | 20 | 155 | 155 | 190 | 190 | 190 | 10 | 1 | 600 | 120 | 1680 | 60 | 1 | 0.05301588 | 206.2 | 271.6
0.49 | 0.708 | 0.214 | 0.146 | 0.074 | 0.001 | 560 | 20 | 20 | 160 | 160 | 190 | 190 | 190 | 10 | 1 | 600 | 300 | 1740 | 60 | 1 | 0.06287366 | 213 | 279
0.49 | 0.708 | 0.214 | 0.146 | 0.074 | 0.001 | 560 | 20 | 20 | 160 | 160 | 20 | 20 | 20 | 10 | 1 | 7200 | 8580 | 60 | 60 | 1 | 0.07096409 | 209.4 | 283.1
0.49 | 0.708 | 0.214 | 0.146 | 0.074 | 0.001 | 560 | 20 | 20 | 155 | 155 | 180 | 180 | 180 | 10 | 1 | 600 | 120 | 4920 | 120 | 1 | 0.08754064 | 217 | 271
0.49 | 0.708 | 0.214 | 0.146 | 0.074 | 0.001 | 560 | 20 | 20 | 165 | 165 | 20 | 20 | 20 | 10 | 1 | 7200 | 8400 | 60 | 60 | 1 | 0.1049782 | 210.1 | 264.9
0.49 | 0.708 | 0.214 | 0.146 | 0.074 | 0.001 | 560 | 20 | 20 | 165 | 165 | 190 | 190 | 190 | 10 | 1 | 600 | 120 | 1980 | 600 | 1 | 0.1219306 | 218.9 | 281.8
0.49 | 0.708 | 0.214 | 0.146 | 0.074 | 0.001 | 560 | 20 | 20 | 165 | 165 | 20 | 20 | 20 | 10 | 1 | 7200 | 12720 | 60 | 60 | 1 | 0.1554653 | 218.3 | 292.2
0.49 | 0.708 | 0.214 | 0.146 | 0.074 | 0.001 | 560 | 20 | 20 | 155 | 155 | 195 | 195 | 195 | 10 | 1 | 600 | 600 | 2640 | 600 | 1 | 0.169459 | 226.5 | 294.1
0.49 | 0.708 | 0.214 | 0.146 | 0.074 | 0.001 | 560 | 20 | 20 | 165 | 165 | 20 | 20 | 20 | 10 | 1 | 7200 | 19080 | 60 | 60 | 1 | 0.2297937 | 220.3 | 279.7
0.49 | 0.708 | 0.214 | 0.146 | 0.074 | 0.001 | 560 | 20 | 20 | 165 | 165 | 185 | 185 | 185 | 10 | 1 | 600 | 300 | 7980 | 120 | 1 | 0.2378662 | 227.6 | 292.9
0.49 | 0.708 | 0.214 | 0.146 | 0.074 | 0.001 | 560 | 20 | 20 | 185 | 185 | 20 | 20 | 20 | 10 | 1 | 7200 | 5100 | 60 | 60 | 1 | 0.3143617 | 218.9 | 282.7
0.49 | 0.708 | 0.214 | 0.146 | 0.074 | 0.001 | 560 | 20 | 20 | 155 | 155 | 190 | 190 | 190 | 10 | 1 | 600 | 120 | 10920 | 300 | 1 | 0.3322689 | 232.9 | 296.7
0.49 | 0.708 | 0.214 | 0.146 | 0.074 | 0.001 | 560 | 20 | 20 | 170 | 170 | 20 | 20 | 20 | 10 | 1 | 7200 | 18900 | 60 | 60 | 1 | 0.3405498 | 227.5 | 289.7
0.49 | 0.708 | 0.214 | 0.146 | 0.074 | 0.001 | 560 | 20 | 20 | 170 | 170 | 20 | 20 | 20 | 10 | 1 | 7200 | 23100 | 60 | 60 | 1 | 0.4139902 | 235.6 | 301.2
0.49 | 0.708 | 0.214 | 0.146 | 0.074 | 0.001 | 560 | 20 | 20 | 185 | 185 | 20 | 20 | 20 | 10 | 1 | 7200 | 7500 | 60 | 60 | 1 | 0.4476951 | 242.5 | 313.2
0.49 | 0.708 | 0.214 | 0.146 | 0.074 | 0.001 | 560 | 20 | 20 | 185 | 185 | 20 | 20 | 20 | 10 | 1 | 7200 | 8340 | 60 | 60 | 1 | 0.4943617 | 238.2 | 301.4
0.49 | 0.708 | 0.214 | 0.146 | 0.074 | 0.001 | 560 | 20 | 20 | 170 | 170 | 20 | 20 | 20 | 10 | 1 | 7200 | 28200 | 60 | 60 | 1 | 0.5031679 | 243.7 | 312.2
0.49 | 0.708 | 0.214 | 0.146 | 0.074 | 0.001 | 560 | 20 | 20 | 150 | 150 | 185 | 185 | 185 | 10 | 1 | 600 | 120 | 26880 | 600 | 1 | 0.5479273 | 239.3 | 308.9
0.49 | 0.708 | 0.214 | 0.146 | 0.074 | 0.001 | 560 | 20 | 20 | 160 | 160 | 190 | 190 | 190 | 10 | 1 | 600 | 600 | 17940 | 900 | 1 | 0.6473745 | 252.5 | 324.9
0.49 | 0.708 | 0.214 | 0.146 | 0.074 | 0.001 | 560 | 20 | 20 | 185 | 185 | 20 | 20 | 20 | 10 | 1 | 7200 | 11760 | 60 | 60 | 1 | 0.6843617 | 259.2 | 320.9
0.49 | 0.708 | 0.214 | 0.146 | 0.074 | 0.001 | 560 | 20 | 20 | 170 | 170 | 20 | 20 | 20 | 10 | 1 | 7200 | 42060 | 60 | 60 | 1 | 0.7455213 | 248.6 | 314.8
0.49 | 0.708 | 0.214 | 0.146 | 0.074 | 0.001 | 560 | 20 | 20 | 165 | 165 | 195 | 195 | 195 | 10 | 1 | 600 | 900 | 14040 | 900 | 1 | 0.7650237 | 248.3 | 311.2
0.49 | 0.708 | 0.214 | 0.146 | 0.074 | 0.001 | 560 | 20 | 20 | 185 | 185 | 20 | 20 | 20 | 10 | 1 | 7200 | 13800 | 60 | 60 | 1 | 0.7976951 | 239.3 | 306.1
0.49 | 0.708 | 0.214 | 0.146 | 0.074 | 0.001 | 560 | 20 | 20 | 185 | 185 | 20 | 20 | 20 | 10 | 1 | 7200 | 14220 | 60 | 60 | 1 | 0.8210284 | 244.9 | 311.6
0.49 | 0.708 | 0.214 | 0.146 | 0.074 | 0.001 | 560 | 20 | 20 | 185 | 185 | 20 | 20 | 20 | 10 | 1 | 7200 | 15600 | 60 | 60 | 1 | 0.8976951 | 246.1 | 307.1
0.49 | 0.708 | 0.214 | 0.146 | 0.074 | 0.001 | 560 | 20 | 20 | 180 | 180 | 20 | 20 | 20 | 10 | 1 | 7200 | 23220 | 60 | 60 | 1 | 0.9064741 | 253.5 | 320.7
0.49 | 0.708 | 0.214 | 0.146 | 0.074 | 0.001 | 560 | 20 | 20 | 185 | 185 | 20 | 20 | 20 | 10 | 1 | 7200 | 16440 | 60 | 60 | 1 | 0.9443617 | 256.4 | 333.9
0.49 | 0.708 | 0.214 | 0.146 | 0.074 | 0.001 | 560 | 20 | 20 | 155 | 155 | 200 | 200 | 200 | 10 | 1 | 600 | 600 | 21120 | 300 | 1 | 1.066444 | 254.6 | 323.5
0.49 | 0.708 | 0.214 | 0.146 | 0.074 | 0.001 | 560 | 20 | 20 | 170 | 170 | 20 | 20 | 20 | 10 | 1 | 7200 | 62520 | 60 | 60 | 1 | 1.103281 | 244.9 | 305
0.49 | 0.708 | 0.214 | 0.146 | 0.074 | 0.001 | 560 | 20 | 20 | 160 | 160 | 200 | 200 | 200 | 10 | 1 | 600 | 900 | 22620 | 300 | 1 | 1.260359 | 262.4 | 324.2
0.49 | 0.708 | 0.214 | 0.146 | 0.074 | 0.001 | 560 | 20 | 20 | 185 | 185 | 20 | 20 | 20 | 10 | 1 | 7200 | 24540 | 60 | 60 | 1 | 1.394362 | 243 | 309.2
0.49 | 0.708 | 0.214 | 0.146 | 0.074 | 0.001 | 560 | 20 | 20 | 165 | 165 | 190 | 190 | 190 | 10 | 1 | 600 | 300 | 39720 | 600 | 1 | 1.490578 | 249 | 310.8
0.49 | 0.708 | 0.214 | 0.146 | 0.074 | 0.001 | 560 | 20 | 20 | 185 | 185 | 20 | 20 | 20 | 10 | 1 | 7200 | 27180 | 60 | 60 | 1 | 1.541028 | 247.1 | 319.5
0.49 | 0.708 | 0.214 | 0.146 | 0.074 | 0.001 | 560 | 20 | 20 | 170 | 170 | 190 | 190 | 190 | 10 | 1 | 600 | 600 | 40800 | 600 | 1 | 1.759369 | 242.1 | 301.3
0.49 | 0.708 | 0.214 | 0.146 | 0.074 | 0.001 | 560 | 20 | 20 | 175 | 175 | 20 | 20 | 20 | 10 | 1 | 7200 | 76020 | 60 | 60 | 1 | 1.985811 | 253 | 321.5
0.49 | 0.708 | 0.214 | 0.146 | 0.074 | 0.001 | 560 | 20 | 20 | 155 | 155 | 195 | 195 | 195 | 10 | 1 | 600 | 900 | 54660 | 600 | 1 | 2.081028 | 241.5 | 299.6
0.49 | 0.708 | 0.214 | 0.146 | 0.074 | 0.001 | 560 | 20 | 20 | 165 | 165 | 200 | 200 | 200 | 10 | 1 | 600 | 600 | 46260 | 900 | 1 | 2.905283 | 236.7 | 302.1
0.49 | 0.708 | 0.214 | 0.146 | 0.074 | 0.001 | 560 | 20 | 20 | 185 | 185 | 20 | 20 | 20 | 10 | 1 | 7200 | 52320 | 60 | 60 | 1 | 2.937695 | 250 | 310.4
0.49 | 0.708 | 0.214 | 0.146 | 0.074 | 0.001 | 560 | 20 | 20 | 170 | 170 | 200 | 200 | 200 | 10 | 1 | 600 | 900 | 48780 | 900 | 1 | 3.43028 | 239.4 | 308.2
0.49 | 0.708 | 0.214 | 0.146 | 0.074 | 0.001 | 560 | 20 | 20 | 185 | 185 | 20 | 20 | 20 | 10 | 1 | 7200 | 77700 | 60 | 60 | 1 | 4.347695 | 220.7 | 291
0.49 | 0.708 | 0.214 | 0.146 | 0.074 | 0.001 | 560 | 20 | 20 | 190 | 190 | 20 | 20 | 20 | 10 | 1 | 7200 | 65280 | 60 | 60 | 1 | 5.28803 | 226.9 | 293.6
0.49 | 0.708 | 0.214 | 0.146 | 0.074 | 0.001 | 560 | 20 | 20 | 170 | 170 | 210 | 210 | 210 | 10 | 1 | 600 | 1800 | 49740 | 600 | 1 | 5.66075 | 236.2 | 306.6
0.49 | 0.708 | 0.214 | 0.146 | 0.074 | 0.001 | 560 | 20 | 20 | 175 | 175 | 210 | 210 | 210 | 10 | 1 | 600 | 600 | 49980 | 1800 | 1 | 6.688472 | 236.6 | 289.5
0.49 | 0.708 | 0.214 | 0.146 | 0.074 | 0.001 | 560 | 20 | 20 | 160 | 160 | 195 | 195 | 195 | 10 | 1 | 600 | 900 | 187140 | 1800 | 1 | 7.898854 | 225.6 | 291
0.49 | 0.708 | 0.214 | 0.146 | 0.074 | 0.001 | 560 | 20 | 20 | 170 | 170 | 200 | 200 | 200 | 10 | 1 | 600 | 600 | 155700 | 3600 | 1 | 11.02646 | 226.6 | 293.4
0.49 | 0.708 | 0.214 | 0.146 | 0.074 | 0.001 | 560 | 20 | 20 | 175 | 175 | 200 | 200 | 200 | 10 | 1 | 600 | 900 | 163200 | 3600 | 1 | 13.02716 | 232.1 | 299.4
0.49 | 0.708 | 0.214 | 0.146 | 0.074 | 0.001 | 560 | 20 | 20 | 195 | 195 | 20 | 20 | 20 | 10 | 1 | 7200 | 121740 | 60 | 60 | 1 | 14.09065 | 224.4 | 279.4
0.49 | 0.708 | 0.214 | 0.146 | 0.074 | 0.001 | 560 | 20 | 20 | 200 | 200 | 20 | 20 | 20 | 10 | 1 | 7200 | 103980 | 60 | 60 | 1 | 17.14541 | 221.1 | 287.3
0.49 | 0.708 | 0.214 | 0.146 | 0.074 | 0.001 | 560 | 20 | 20 | 170 | 170 | 210 | 210 | 210 | 10 | 1 | 600 | 900 | 194820 | 600 | 1 | 21.49193 | 214.9 | 282
0.49 | 0.708 | 0.214 | 0.146 | 0.074 | 0.001 | 560 | 20 | 20 | 200 | 200 | 20 | 20 | 20 | 10 | 1 | 7200 | 154080 | 60 | 60 | 1 | 25.36338 | 227.7 | 292.2
0.49 | 0.708 | 0.214 | 0.146 | 0.074 | 0.001 | 560 | 20 | 20 | 195 | 195 | 20 | 20 | 20 | 10 | 1 | 7200 | 325260 | 60 | 60 | 1 | 37.54104 | 197.2 | 254.4
0.49 | 0.708 | 0.214 | 0.146 | 0.074 | 0.001 | 560 | 20 | 20 | 200 | 200 | 20 | 20 | 20 | 10 | 1 | 7200 | 277860 | 60 | 60 | 1 | 45.66719 | 230.7 | 291.4
0.49 | 0.708 | 0.214 | 0.146 | 0.074 | 0.001 | 560 | 20 | 20 | 205 | 205 | 20 | 20 | 20 | 10 | 1 | 7200 | 239100 | 60 | 60 | 1 | 55.54746 | 202.4 | 272
0.49 | 0.708 | 0.214 | 0.146 | 0.074 | 0.001 | 560 | 20 | 20 | 210 | 210 | 20 | 20 | 20 | 10 | 1 | 7200 | 306960 | 60 | 60 | 1 | 100.0025 | 213.3 | 281.9
0.734 | 0.91 | 0.214 | 0.203 | 0.018 | 0 | 560 | 20 | 20 | 150 | 150 | 180 | 180 | 180 | 10 | 1 | 600 | 60 | 480 | 60 | 1 | 0.009685966 | 225.5 | 293
0.734 | 0.91 | 0.214 | 0.203 | 0.018 | 0 | 560 | 20 | 20 | 160 | 160 | 20 | 20 | 20 | 10 | 1 | 7200 | 720 | 60 | 60 | 1 | 0.010138 | 220.8 | 288.5
0.734 | 0.91 | 0.214 | 0.203 | 0.018 | 0 | 560 | 20 | 20 | 155 | 155 | 180 | 180 | 180 | 10 | 1 | 600 | 120 | 540 | 60 | 1 | 0.01219027 | 241.7 | 306.1
0.734 | 0.91 | 0.214 | 0.203 | 0.018 | 0 | 560 | 20 | 20 | 160 | 160 | 20 | 20 | 20 | 10 | 1 | 7200 | 1740 | 60 | 60 | 1 | 0.01803147 | 236.1 | 308.3
0.734 | 0.91 | 0.214 | 0.203 | 0.018 | 0 | 560 | 20 | 20 | 155 | 155 | 190 | 190 | 190 | 10 | 1 | 600 | 120 | 300 | 120 | 1 | 0.0190079 | 242.1 | 308.2
0.734 | 0.91 | 0.214 | 0.203 | 0.018 | 0 | 560 | 20 | 20 | 160 | 160 | 20 | 20 | 20 | 10 | 1 | 7200 | 2220 | 60 | 60 | 1 | 0.02174604 | 220 | 288.6
0.734 | 0.91 | 0.214 | 0.203 | 0.018 | 0 | 560 | 20 | 20 | 155 | 155 | 180 | 180 | 180 | 10 | 1 | 600 | 120 | 1200 | 300 | 1 | 0.032347 | 228.9 | 302.4
0.734 | 0.91 | 0.214 | 0.203 | 0.018 | 0 | 560 | 20 | 20 | 160 | 160 | 20 | 20 | 20 | 10 | 1 | 7200 | 3600 | 60 | 60 | 1 | 0.03242543 | 245.6 | 316.9
0.734 | 0.91 | 0.214 | 0.203 | 0.018 | 0 | 560 | 20 | 20 | 150 | 150 | 185 | 185 | 185 | 10 | 1 | 600 | 60 | 2160 | 60 | 1 | 0.04504576 | 244.9 | 303.5
0.734 | 0.91 | 0.214 | 0.203 | 0.018 | 0 | 560 | 20 | 20 | 155 | 155 | 190 | 190 | 190 | 10 | 1 | 600 | 120 | 1680 | 60 | 1 | 0.05301588 | 256.5 | 322.8
0.734 | 0.91 | 0.214 | 0.203 | 0.018 | 0 | 560 | 20 | 20 | 160 | 160 | 20 | 20 | 20 | 10 | 1 | 7200 | 6960 | 60 | 60 | 1 | 0.05842742 | 253.4 | 320.4
0.734 | 0.91 | 0.214 | 0.203 | 0.018 | 0 | 560 | 20 | 20 | 160 | 160 | 20 | 20 | 20 | 10 | 1 | 7200 | 8580 | 60 | 60 | 1 | 0.07096409 | 280.5 | 351.4
0.734 | 0.91 | 0.214 | 0.203 | 0.018 | 0 | 560 | 20 | 20 | 160 | 160 | 20 | 20 | 20 | 10 | 1 | 7200 | 10560 | 60 | 60 | 1 | 0.0862867 | 272 | 343.1
0.734 | 0.91 | 0.214 | 0.203 | 0.018 | 0 | 560 | 20 | 20 | 160 | 160 | 190 | 190 | 190 | 10 | 1 | 600 | 600 | 2340 | 300 | 1 | 0.1035363 | 277 | 343.1
0.734 | 0.91 | 0.214 | 0.203 | 0.018 | 0 | 560 | 20 | 20 | 165 | 165 | 20 | 20 | 20 | 10 | 1 | 7200 | 8400 | 60 | 60 | 1 | 0.1049782 | 252.4 | 318.5
0.734 | 0.91 | 0.214 | 0.203 | 0.018 | 0 | 560 | 20 | 20 | 165 | 165 | 20 | 20 | 20 | 10 | 1 | 7200 | 10320 | 60 | 60 | 1 | 0.1274169 | 274.9 | 337.3
0.734 | 0.91 | 0.214 | 0.203 | 0.018 | 0 | 560 | 20 | 20 | 165 | 165 | 20 | 20 | 20 | 10 | 1 | 7200 | 12720 | 60 | 60 | 1 | 0.1554653 | 270.7 | 334.6
0.734 | 0.91 | 0.214 | 0.203 | 0.018 | 0 | 560 | 20 | 20 | 165 | 165 | 20 | 20 | 20 | 10 | 1 | 7200 | 19080 | 60 | 60 | 1 | 0.2297937 | 288.5 | 360.1
0.734 | 0.91 | 0.214 | 0.203 | 0.018 | 0 | 560 | 20 | 20 | 165 | 165 | 185 | 185 | 185 | 10 | 1 | 600 | 300 | 7980 | 120 | 1 | 0.2378662 | 283.1 | 354.1
0.734 | 0.91 | 0.214 | 0.203 | 0.018 | 0 | 560 | 20 | 20 | 150 | 150 | 190 | 190 | 190 | 10 | 1 | 600 | 600 | 10740 | 120 | 1 | 0.2817912 | 281.3 | 350.4
0.734 | 0.91 | 0.214 | 0.203 | 0.018 | 0 | 560 | 20 | 20 | 170 | 170 | 20 | 20 | 20 | 10 | 1 | 7200 | 18900 | 60 | 60 | 1 | 0.3405498 | 276.9 | 334.4
0.734 | 0.91 | 0.214 | 0.203 | 0.018 | 0 | 560 | 20 | 20 | 160 | 160 | 195 | 195 | 195 | 10 | 1 | 600 | 300 | 8640 | 300 | 1 | 0.3921251 | 289.2 | 359.4
0.734 | 0.91 | 0.214 | 0.203 | 0.018 | 0 | 560 | 20 | 20 | 185 | 185 | 20 | 20 | 20 | 10 | 1 | 7200 | 6660 | 60 | 60 | 1 | 0.4010284 | 297.1 | 373.6
0.734 | 0.91 | 0.214 | 0.203 | 0.018 | 0 | 560 | 20 | 20 | 170 | 170 | 20 | 20 | 20 | 10 | 1 | 7200 | 23100 | 60 | 60 | 1 | 0.4139902 | 300.3 | 364
0.734 | 0.91 | 0.214 | 0.203 | 0.018 | 0 | 560 | 20 | 20 | 170 | 170 | 20 | 20 | 20 | 10 | 1 | 7200 | 28200 | 60 | 60 | 1 | 0.5031679 | 291.1 | 362.6
0.734 | 0.91 | 0.214 | 0.203 | 0.018 | 0 | 560 | 20 | 20 | 185 | 185 | 20 | 20 | 20 | 10 | 1 | 7200 | 9240 | 60 | 60 | 1 | 0.5443617 | 313.1 | 389.7
0.734 | 0.91 | 0.214 | 0.203 | 0.018 | 0 | 560 | 20 | 20 | 150 | 150 | 185 | 185 | 185 | 10 | 1 | 600 | 120 | 26880 | 600 | 1 | 0.5479273 | 303.3 | 370.6
0.734 | 0.91 | 0.214 | 0.203 | 0.018 | 0 | 560 | 20 | 20 | 160 | 160 | 190 | 190 | 190 | 10 | 1 | 600 | 600 | 17940 | 900 | 1 | 0.6473745 | 293.2 | 366.6
0.734 | 0.91 | 0.214 | 0.203 | 0.018 | 0 | 560 | 20 | 20 | 185 | 185 | 20 | 20 | 20 | 10 | 1 | 7200 | 12540 | 60 | 60 | 1 | 0.7276951 | 294.3 | 362.8
0.734 | 0.91 | 0.214 | 0.203 | 0.018 | 0 | 560 | 20 | 20 | 165 | 165 | 195 | 195 | 195 | 10 | 1 | 600 | 900 | 14040 | 900 | 1 | 0.7650237 | 302.3 | 380
0.734 | 0.91 | 0.214 | 0.203 | 0.018 | 0 | 560 | 20 | 20 | 185 | 185 | 20 | 20 | 20 | 10 | 1 | 7200 | 13800 | 60 | 60 | 1 | 0.7976951 | 301.5 | 359.1
0.734 | 0.91 | 0.214 | 0.203 | 0.018 | 0 | 560 | 20 | 20 | 185 | 185 | 20 | 20 | 20 | 10 | 1 | 7200 | 14220 | 60 | 60 | 1 | 0.8210284 | 308.1 | 374.5
0.734 | 0.91 | 0.214 | 0.203 | 0.018 | 0 | 560 | 20 | 20 | 185 | 185 | 20 | 20 | 20 | 10 | 1 | 7200 | 14400 | 60 | 60 | 1 | 0.8310284 | 305.1 | 374.6
0.734 | 0.91 | 0.214 | 0.203 | 0.018 | 0 | 560 | 20 | 20 | 185 | 185 | 20 | 20 | 20 | 10 | 1 | 7200 | 14580 | 60 | 60 | 1 | 0.8410284 | 303.1 | 377
0.734 | 0.91 | 0.214 | 0.203 | 0.018 | 0 | 560 | 20 | 20 | 185 | 185 | 20 | 20 | 20 | 10 | 1 | 7200 | 15600 | 60 | 60 | 1 | 0.8976951 | 295.5 | 362.9
0.734 | 0.91 | 0.214 | 0.203 | 0.018 | 0 | 560 | 20 | 20 | 185 | 185 | 20 | 20 | 20 | 10 | 1 | 7200 | 17520 | 60 | 60 | 1 | 1.004362 | 312.3 | 379.4
0.734 | 0.91 | 0.214 | 0.203 | 0.018 | 0 | 560 | 20 | 20 | 155 | 155 | 200 | 200 | 200 | 10 | 1 | 600 | 600 | 21120 | 300 | 1 | 1.066444 | 296 | 369.4
0.734 | 0.91 | 0.214 | 0.203 | 0.018 | 0 | 560 | 20 | 20 | 170 | 170 | 20 | 20 | 20 | 10 | 1 | 7200 | 62520 | 60 | 60 | 1 | 1.103281 | 314.9 | 384.7
0.734 | 0.91 | 0.214 | 0.203 | 0.018 | 0 | 560 | 20 | 20 | 185 | 185 | 20 | 20 | 20 | 10 | 1 | 7200 | 22260 | 60 | 60 | 1 | 1.267695 | 292 | 365.5
0.734 | 0.91 | 0.214 | 0.203 | 0.018 | 0 | 560 | 20 | 20 | 185 | 185 | 20 | 20 | 20 | 10 | 1 | 7200 | 24540 | 60 | 60 | 1 | 1.394362 | 293.1 | 364.6
0.734 | 0.91 | 0.214 | 0.203 | 0.018 | 0 | 560 | 20 | 20 | 165 | 165 | 190 | 190 | 190 | 10 | 1 | 600 | 300 | 39720 | 600 | 1 | 1.490578 | 297.7 | 361.8
0.734 | 0.91 | 0.214 | 0.203 | 0.018 | 0 | 560 | 20 | 20 | 185 | 185 | 20 | 20 | 20 | 10 | 1 | 7200 | 28800 | 60 | 60 | 1 | 1.631028 | 299.8 | 368.7
0.734 | 0.91 | 0.214 | 0.203 | 0.018 | 0 | 560 | 20 | 20 | 170 | 170 | 190 | 190 | 190 | 10 | 1 | 600 | 600 | 40800 | 600 | 1 | 1.759369 | 297.4 | 370.1
0.734 | 0.91 | 0.214 | 0.203 | 0.018 | 0 | 560 | 20 | 20 | 155 | 155 | 195 | 195 | 195 | 10 | 1 | 600 | 900 | 54660 | 600 | 1 | 2.081028 | 296.7 | 371.2
0.734 | 0.91 | 0.214 | 0.203 | 0.018 | 0 | 560 | 20 | 20 | 185 | 185 | 20 | 20 | 20 | 10 | 1 | 7200 | 38760 | 60 | 60 | 1 | 2.184362 | 301.2 | 367.2
0.734 | 0.91 | 0.214 | 0.203 | 0.018 | 0 | 560 | 20 | 20 | 180 | 180 | 20 | 20 | 20 | 10 | 1 | 7200 | 62820 | 60 | 60 | 1 | 2.415754 | 291.8 | 353
0.734 | 0.91 | 0.214 | 0.203 | 0.018 | 0 | 560 | 20 | 20 | 170 | 170 | 200 | 200 | 200 | 10 | 1 | 600 | 900 | 48780 | 900 | 1 | 3.43028 | 295.4 | 362.7
0.734 | 0.91 | 0.214 | 0.203 | 0.018 | 0 | 560 | 20 | 20 | 160 | 160 | 205 | 205 | 205 | 10 | 1 | 600 | 600 | 56580 | 600 | 1 | 4.053235 | 274.7 | 340.9
0.734 | 0.91 | 0.214 | 0.203 | 0.018 | 0 | 560 | 20 | 20 | 185 | 185 | 20 | 20 | 20 | 10 | 1 | 7200 | 77700 | 60 | 60 | 1 | 4.347695 | 284.1 | 360.8
0.734 | 0.91 | 0.214 | 0.203 | 0.018 | 0 | 560 | 20 | 20 | 165 | 165 | 205 | 205 | 205 | 10 | 1 | 600 | 900 | 60600 | 600 | 1 | 4.787761 | 277.3 | 338.9
0.734 | 0.91 | 0.214 | 0.203 | 0.018 | 0 | 560 | 20 | 20 | 185 | 185 | 20 | 20 | 20 | 10 | 1 | 7200 | 115260 | 60 | 60 | 1 | 6.434362 | 293.5 | 368.8
0.734 | 0.91 | 0.214 | 0.203 | 0.018 | 0 | 560 | 20 | 20 | 160 | 160 | 195 | 195 | 195 | 10 | 1 | 600 | 900 | 187140 | 1800 | 1 | 7.898854 | 278.2 | 343.4
0.734 | 0.91 | 0.214 | 0.203 | 0.018 | 0 | 560 | 20 | 20 | 195 | 195 | 20 | 20 | 20 | 10 | 1 | 7200 | 82080 | 60 | 60 | 1 | 9.520868 | 285.8 | 342.3
0.734 | 0.91 | 0.214 | 0.203 | 0.018 | 0 | 560 | 20 | 20 | 170 | 170 | 200 | 200 | 200 | 10 | 1 | 600 | 600 | 155700 | 3600 | 1 | 11.02646 | 266.9 | 333.6
0.734 | 0.91 | 0.214 | 0.203 | 0.018 | 0 | 560 | 20 | 20 | 185 | 185 | 20 | 20 | 20 | 10 | 1 | 7200 | 207960 | 60 | 60 | 1 | 11.58436 | 290.3 | 356.1
0.734 | 0.91 | 0.214 | 0.203 | 0.018 | 0 | 560 | 20 | 20 | 160 | 160 | 195 | 195 | 195 | 10 | 1 | 600 | 600 | 345600 | 1800 | 1 | 14.40293 | 278.1 | 351.6
0.734 | 0.91 | 0.214 | 0.203 | 0.018 | 0 | 560 | 20 | 20 | 165 | 165 | 205 | 205 | 205 | 10 | 1 | 600 | 600 | 235740 | 600 | 1 | 18.18683 | 290 | 354.8
0.734 | 0.91 | 0.214 | 0.203 | 0.018 | 0 | 560 | 20 | 20 | 170 | 170 | 210 | 210 | 210 | 10 | 1 | 600 | 900 | 194820 | 600 | 1 | 21.49193 | 273.7 | 350.4
0.734 | 0.91 | 0.214 | 0.203 | 0.018 | 0 | 560 | 20 | 20 | 200 | 200 | 20 | 20 | 20 | 10 | 1 | 7200 | 154080 | 60 | 60 | 1 | 25.36338 | 261.8 | 334.4
0.734 | 0.91 | 0.214 | 0.203 | 0.018 | 0 | 560 | 20 | 20 | 175 | 175 | 210 | 210 | 210 | 10 | 1 | 600 | 1800 | 206520 | 600 | 1 | 25.39108 | 265.3 | 333.3
0.734 | 0.91 | 0.214 | 0.203 | 0.018 | 0 | 560 | 20 | 20 | 200 | 200 | 20 | 20 | 20 | 10 | 1 | 7200 | 277860 | 60 | 60 | 1 | 45.66719 | 266.3 | 328.6
0.734 | 0.91 | 0.214 | 0.203 | 0.018 | 0 | 560 | 20 | 20 | 205 | 205 | 20 | 20 | 20 | 10 | 1 | 7200 | 239100 | 60 | 60 | 1 | 55.54746 | 259.8 | 328.2
0.734 | 0.91 | 0.214 | 0.203 | 0.018 | 0 | 560 | 20 | 20 | 210 | 210 | 20 | 20 | 20 | 10 | 1 | 7200 | 306960 | 60 | 60 | 1 | 100.0025 | 270.1 | 336.2
0.284 | 0.578 | 0.208 | 0.121 | 0.003 | 0.001 | 560 | 20 | 20 | 150 | 150 | 180 | 180 | 180 | 10 | 1 | 600 | 60 | 480 | 60 | 1 | 0.009685966 | 109.1 | 171.5
0.284 | 0.578 | 0.208 | 0.121 | 0.003 | 0.001 | 560 | 20 | 20 | 155 | 155 | 180 | 180 | 180 | 10 | 1 | 600 | 120 | 540 | 60 | 1 | 0.01219027 | 104.2 | 163.9
0.284 | 0.578 | 0.208 | 0.121 | 0.003 | 0.001 | 560 | 20 | 20 | 160 | 160 | 185 | 185 | 185 | 10 | 1 | 600 | 300 | 300 | 60 | 1 | 0.01348916 | 98 | 158.6
0.284 | 0.578 | 0.208 | 0.121 | 0.003 | 0.001 | 560 | 20 | 20 | 150 | 150 | 185 | 185 | 185 | 10 | 1 | 600 | 60 | 480 | 120 | 1 | 0.01625497 | 120.7 | 178.9
0.284 | 0.578 | 0.208 | 0.121 | 0.003 | 0.001 | 560 | 20 | 20 | 160 | 160 | 20 | 20 | 20 | 10 | 1 | 7200 | 2220 | 60 | 60 | 1 | 0.02174604 | 133.1 | 188.4
0.284 | 0.578 | 0.208 | 0.121 | 0.003 | 0.001 | 560 | 20 | 20 | 160 | 160 | 190 | 190 | 190 | 10 | 1 | 600 | 300 | 360 | 120 | 1 | 0.02384772 | 123.5 | 183.1
0.284 | 0.578 | 0.208 | 0.121 | 0.003 | 0.001 | 560 | 20 | 20 | 150 | 150 | 180 | 180 | 180 | 10 | 1 | 600 | 60 | 1080 | 300 | 1 | 0.02758619 | 123.8 | 183.1
0.284 | 0.578 | 0.208 | 0.121 | 0.003 | 0.001 | 560 | 20 | 20 | 155 | 155 | 180 | 180 | 180 | 10 | 1 | 600 | 120 | 1200 | 300 | 1 | 0.032347 | 128.1 | 192.3
0.284 | 0.578 | 0.208 | 0.121 | 0.003 | 0.001 | 560 | 20 | 20 | 150 | 150 | 185 | 185 | 185 | 10 | 1 | 600 | 60 | 2160 | 60 | 1 | 0.04504576 | 143.1 | 203.2
0.284 | 0.578 | 0.208 | 0.121 | 0.003 | 0.001 | 560 | 20 | 20 | 155 | 155 | 190 | 190 | 190 | 10 | 1 | 600 | 120 | 1680 | 60 | 1 | 0.05301588 | 142.3 | 199
0.284 | 0.578 | 0.208 | 0.121 | 0.003 | 0.001 | 560 | 20 | 20 | 160 | 160 | 190 | 190 | 190 | 10 | 1 | 600 | 300 | 1740 | 60 | 1 | 0.06287366 | 145.3 | 201.8
0.284 | 0.578 | 0.208 | 0.121 | 0.003 | 0.001 | 560 | 20 | 20 | 160 | 160 | 20 | 20 | 20 | 10 | 1 | 7200 | 8580 | 60 | 60 | 1 | 0.07096409 | 150 | 221.4
0.284 | 0.578 | 0.208 | 0.121 | 0.003 | 0.001 | 560 | 20 | 20 | 150 | 150 | 180 | 180 | 180 | 10 | 1 | 600 | 60 | 4740 | 120 | 1 | 0.07411965 | 142.4 | 191.9
0.284 | 0.578 | 0.208 | 0.121 | 0.003 | 0.001 | 560 | 20 | 20 | 155 | 155 | 180 | 180 | 180 | 10 | 1 | 600 | 120 | 4920 | 120 | 1 | 0.08754064 | 141.6 | 208.3
0.284 | 0.578 | 0.208 | 0.121 | 0.003 | 0.001 | 560 | 20 | 20 | 165 | 165 | 190 | 190 | 190 | 10 | 1 | 600 | 120 | 1980 | 600 | 1 | 0.1219306 | 152.1 | 214.2
0.284 | 0.578 | 0.208 | 0.121 | 0.003 | 0.001 | 560 | 20 | 20 | 165 | 165 | 20 | 20 | 20 | 10 | 1 | 7200 | 12720 | 60 | 60 | 1 | 0.1554653 | 157.6 | 221.2
0.284 | 0.578 | 0.208 | 0.121 | 0.003 | 0.001 | 560 | 20 | 20 | 165 | 165 | 20 | 20 | 20 | 10 | 1 | 7200 | 15600 | 60 | 60 | 1 | 0.1891234 | 161.2 | 227.2
0.284 | 0.578 | 0.208 | 0.121 | 0.003 | 0.001 | 560 | 20 | 20 | 165 | 165 | 20 | 20 | 20 | 10 | 1 | 7200 | 19080 | 60 | 60 | 1 | 0.2297937 | 165.7 | 229.1
0.284 | 0.578 | 0.208 | 0.121 | 0.003 | 0.001 | 560 | 20 | 20 | 165 | 165 | 185 | 185 | 185 | 10 | 1 | 600 | 300 | 7980 | 120 | 1 | 0.2378662 | 161.8 | 221.9
0.284 | 0.578 | 0.208 | 0.121 | 0.003 | 0.001 | 560 | 20 | 20 | 185 | 185 | 20 | 20 | 20 | 10 | 1 | 7200 | 5100 | 60 | 60 | 1 | 0.3143617 | 155 | 225.6
0.284 | 0.578 | 0.208 | 0.121 | 0.003 | 0.001 | 560 | 20 | 20 | 170 | 170 | 20 | 20 | 20 | 10 | 1 | 7200 | 18900 | 60 | 60 | 1 | 0.3405498 | 161.9 | 228.1
0.284 | 0.578 | 0.208 | 0.121 | 0.003 | 0.001 | 560 | 20 | 20 | 185 | 185 | 20 | 20 | 20 | 10 | 1 | 7200 | 5880 | 60 | 60 | 1 | 0.3576951 | 162 | 221.3
0.284 | 0.578 | 0.208 | 0.121 | 0.003 | 0.001 | 560 | 20 | 20 | 170 | 170 | 20 | 20 | 20 | 10 | 1 | 7200 | 23100 | 60 | 60 | 1 | 0.4139902 | 163.5 | 233.1
0.284 | 0.578 | 0.208 | 0.121 | 0.003 | 0.001 | 560 | 20 | 20 | 185 | 185 | 20 | 20 | 20 | 10 | 1 | 7200 | 7500 | 60 | 60 | 1 | 0.4476951 | 168.6 | 222.6
0.284 | 0.578 | 0.208 | 0.121 | 0.003 | 0.001 | 560 | 20 | 20 | 185 | 185 | 20 | 20 | 20 | 10 | 1 | 7200 | 8340 | 60 | 60 | 1 | 0.4943617 | 164.8 | 236.5
0.284 | 0.578 | 0.208 | 0.121 | 0.003 | 0.001 | 560 | 20 | 20 | 150 | 150 | 185 | 185 | 185 | 10 | 1 | 600 | 120 | 26880 | 600 | 1 | 0.5479273 | 166.6 | 220.5
0.284 | 0.578 | 0.208 | 0.121 | 0.003 | 0.001 | 560 | 20 | 20 | 185 | 185 | 20 | 20 | 20 | 10 | 1 | 7200 | 10080 | 60 | 60 | 1 | 0.5910284 | 182.6 | 249.1
0.284 | 0.578 | 0.208 | 0.121 | 0.003 | 0.001 | 560 | 20 | 20 | 160 | 160 | 190 | 190 | 190 | 10 | 1 | 600 | 600 | 17940 | 900 | 1 | 0.6473745 | 170.5 | 231.8
0.284 | 0.578 | 0.208 | 0.121 | 0.003 | 0.001 | 560 | 20 | 20 | 185 | 185 | 20 | 20 | 20 | 10 | 1 | 7200 | 11760 | 60 | 60 | 1 | 0.6843617 | 179.5 | 240.1
0.284 | 0.578 | 0.208 | 0.121 | 0.003 | 0.001 | 560 | 20 | 20 | 170 | 170 | 20 | 20 | 20 | 10 | 1 | 7200 | 42060 | 60 | 60 | 1 | 0.7455213 | 181.4 | 247.6
0.284 | 0.578 | 0.208 | 0.121 | 0.003 | 0.001 | 560 | 20 | 20 | 185 | 185 | 20 | 20 | 20 | 10 | 1 | 7200 | 13800 | 60 | 60 | 1 | 0.7976951 | 176.1 | 240.4
0.284 | 0.578 | 0.208 | 0.121 | 0.003 | 0.001 | 560 | 20 | 20 | 185 | 185 | 20 | 20 | 20 | 10 | 1 | 7200 | 14220 | 60 | 60 | 1 | 0.8210284 | 173.6 | 242.5
0.284 | 0.578 | 0.208 | 0.121 | 0.003 | 0.001 | 560 | 20 | 20 | 185 | 185 | 20 | 20 | 20 | 10 | 1 | 7200 | 14580 | 60 | 60 | 1 | 0.8410284 | 169.1 | 224.7
0.284 | 0.578 | 0.208 | 0.121 | 0.003 | 0.001 | 560 | 20 | 20 | 185 | 185 | 20 | 20 | 20 | 10 | 1 | 7200 | 15000 | 60 | 60 | 1 | 0.8643617 | 179.9 | 246.8
0.284 | 0.578 | 0.208 | 0.121 | 0.003 | 0.001 | 560 | 20 | 20 | 180 | 180 | 20 | 20 | 20 | 10 | 1 | 7200 | 23220 | 60 | 60 | 1 | 0.9064741 | 179.6 | 245.4
0.284 | 0.578 | 0.208 | 0.121 | 0.003 | 0.001 | 560 | 20 | 20 | 185 | 185 | 20 | 20 | 20 | 10 | 1 | 7200 | 16440 | 60 | 60 | 1 | 0.9443617 | 174.4 | 242.2
0.284 | 0.578 | 0.208 | 0.121 | 0.003 | 0.001 | 560 | 20 | 20 | 185 | 185 | 20 | 20 | 20 | 10 | 1 | 7200 | 18840 | 60 | 60 | 1 | 1.077695 | 176.5 | 237.9
0.284 | 0.578 | 0.208 | 0.121 | 0.003 | 0.001 | 560 | 20 | 20 | 170 | 170 | 20 | 20 | 20 | 10 | 1 | 7200 | 62520 | 60 | 60 | 1 | 1.103281 | 174.5 | 248.4
0.284 | 0.578 | 0.208 | 0.121 | 0.003 | 0.001 | 560 | 20 | 20 | 185 | 185 | 20 | 20 | 20 | 10 | 1 | 7200 | 20400 | 60 | 60 | 1 | 1.164362 | 164.1 | 230.4
0.284 | 0.578 | 0.208 | 0.121 | 0.003 | 0.001 | 560 | 20 | 20 | 185 | 185 | 20 | 20 | 20 | 10 | 1 | 7200 | 22260 | 60 | 60 | 1 | 1.267695 | 163.8 | 227
0.284 | 0.578 | 0.208 | 0.121 | 0.003 | 0.001 | 560 | 20 | 20 | 185 | 185 | 20 | 20 | 20 | 10 | 1 | 7200 | 27180 | 60 | 60 | 1 | 1.541028 | 170.7 | 223.8
0.284 | 0.578 | 0.208 | 0.121 | 0.003 | 0.001 | 560 | 20 | 20 | 185 | 185 | 20 | 20 | 20 | 10 | 1 | 7200 | 28800 | 60 | 60 | 1 | 1.631028 | 175.9 | 237.4
0.284 | 0.578 | 0.208 | 0.121 | 0.003 | 0.001 | 560 | 20 | 20 | 185 | 185 | 20 | 20 | 20 | 10 | 1 | 7200 | 30360 | 60 | 60 | 1 | 1.717695 | 157.9 | 225.5
0.284 | 0.578 | 0.208 | 0.121 | 0.003 | 0.001 | 560 | 20 | 20 | 155 | 155 | 195 | 195 | 195 | 10 | 1 | 600 | 900 | 54660 | 600 | 1 | 2.081028 | 180.6 | 251.3
0.284 | 0.578 | 0.208 | 0.121 | 0.003 | 0.001 | 560 | 20 | 20 | 185 | 185 | 20 | 20 | 20 | 10 | 1 | 7200 | 38760 | 60 | 60 | 1 | 2.184362 | 172.6 | 235.9
0.284 | 0.578 | 0.208 | 0.121 | 0.003 | 0.001 | 560 | 20 | 20 | 180 | 180 | 20 | 20 | 20 | 10 | 1 | 7200 | 62820 | 60 | 60 | 1 | 2.415754 | 178.3 | 249.7
0.284 | 0.578 | 0.208 | 0.121 | 0.003 | 0.001 | 560 | 20 | 20 | 165 | 165 | 200 | 200 | 200 | 10 | 1 | 600 | 600 | 46260 | 900 | 1 | 2.905283 | 174.9 | 233.1
0.284 | 0.578 | 0.208 | 0.121 | 0.003 | 0.001 | 560 | 20 | 20 | 170 | 170 | 200 | 200 | 200 | 10 | 1 | 600 | 900 | 48780 | 900 | 1 | 3.43028 | 166.7 | 231.5
0.284 | 0.578 | 0.208 | 0.121 | 0.003 | 0.001 | 560 | 20 | 20 | 165 | 165 | 205 | 205 | 205 | 10 | 1 | 600 | 900 | 60600 | 600 | 1 | 4.787761 | 149.3 | 213.9
0.284 | 0.578 | 0.208 | 0.121 | 0.003 | 0.001 | 560 | 20 | 20 | 190 | 190 | 20 | 20 | 20 | 10 | 1 | 7200 | 65280 | 60 | 60 | 1 | 5.28803 | 176.9 | 242.3
0.284 | 0.578 | 0.208 | 0.121 | 0.003 | 0.001 | 560 | 20 | 20 | 175 | 175 | 210 | 210 | 210 | 10 | 1 | 600 | 600 | 49980 | 1800 | 1 | 6.688472 | 169.2 | 232.1
0.284 | 0.578 | 0.208 | 0.121 | 0.003 | 0.001 | 560 | 20 | 20 | 190 | 190 | 20 | 20 | 20 | 10 | 1 | 7200 | 96900 | 60 | 60 | 1 | 7.827878 | 157 | 220.7
0.284 | 0.578 | 0.208 | 0.121 | 0.003 | 0.001 | 560 | 20 | 20 | 165 | 165 | 195 | 195 | 195 | 10 | 1 | 600 | 1800 | 196620 | 1800 | 1 | 9.333808 | 150.3 | 207.2
0.284 | 0.578 | 0.208 | 0.121 | 0.003 | 0.001 | 560 | 20 | 20 | 195 | 195 | 20 | 20 | 20 | 10 | 1 | 7200 | 82080 | 60 | 60 | 1 | 9.520868 | 164.7 | 233.3
0.284 | 0.578 | 0.208 | 0.121 | 0.003 | 0.001 | 560 | 20 | 20 | 175 | 175 | 200 | 200 | 200 | 10 | 1 | 600 | 900 | 163200 | 3600 | 1 | 13.02716 | 146.5 | 212.8
0.284 | 0.578 | 0.208 | 0.121 | 0.003 | 0.001 | 560 | 20 | 20 | 160 | 160 | 195 | 195 | 195 | 10 | 1 | 600 | 600 | 345600 | 1800 | 1 | 14.40293 | 152.1 | 215.2
0.284 | 0.578 | 0.208 | 0.121 | 0.003 | 0.001 | 560 | 20 | 20 | 165 | 165 | 205 | 205 | 205 | 10 | 1 | 600 | 600 | 235740 | 600 | 1 | 18.18683 | 154.4 | 220.5
0.284 | 0.578 | 0.208 | 0.121 | 0.003 | 0.001 | 560 | 20 | 20 | 190 | 190 | 20 | 20 | 20 | 10 | 1 | 7200 | 259020 | 60 | 60 | 1 | 20.85002 | 150.8 | 219
0.284 | 0.578 | 0.208 | 0.121 | 0.003 | 0.001 | 560 | 20 | 20 | 175 | 175 | 210 | 210 | 210 | 10 | 1 | 600 | 1800 | 206520 | 600 | 1 | 25.39108 | 151.2 | 215.3
0.284 | 0.578 | 0.208 | 0.121 | 0.003 | 0.001 | 560 | 20 | 20 | 205 | 205 | 20 | 20 | 20 | 10 | 1 | 7200 | 132600 | 60 | 60 | 1 | 30.86138 | 142.1 | 213.7
0.284 | 0.578 | 0.208 | 0.121 | 0.003 | 0.001 | 560 | 20 | 20 | 195 | 195 | 20 | 20 | 20 | 10 | 1 | 7200 | 325260 | 60 | 60 | 1 | 37.54104 | 150.1 | 214.4
0.284 | 0.578 | 0.208 | 0.121 | 0.003 | 0.001 | 560 | 20 | 20 | 210 | 210 | 20 | 20 | 20 | 10 | 1 | 7200 | 252240 | 60 | 60 | 1 | 82.20678 | 131.8 | 188.1
0.284 | 0.578 | 0.208 | 0.121 | 0.003 | 0.001 | 560 | 20 | 20 | 210 | 210 | 20 | 20 | 20 | 10 | 1 | 7200 | 306960 | 60 | 60 | 1 | 100.0025 | 150.9 | 212.6
0.426 | 0.49 | 0.199 | 0.194 | 0.058 | 0 | 560 | 20 | 20 | 150 | 150 | 180 | 180 | 180 | 10 | 1 | 600 | 60 | 480 | 60 | 1 | 0.009685966 | 135.3 | 195.6
0.426 | 0.49 | 0.199 | 0.194 | 0.058 | 0 | 560 | 20 | 20 | 160 | 160 | 20 | 20 | 20 | 10 | 1 | 7200 | 960 | 60 | 60 | 1 | 0.01199529 | 132.3 | 192
0.426 | 0.49 | 0.199 | 0.194 | 0.058 | 0 | 560 | 20 | 20 | 160 | 160 | 185 | 185 | 185 | 10 | 1 | 600 | 300 | 300 | 60 | 1 | 0.01348916 | 141.2 | 206.9
0.426 | 0.49 | 0.199 | 0.194 | 0.058 | 0 | 560 | 20 | 20 | 150 | 150 | 185 | 185 | 185 | 10 | 1 | 600 | 60 | 480 | 120 | 1 | 0.01625497 | 152.9 | 211.3
0.426 | 0.49 | 0.199 | 0.194 | 0.058 | 0 | 560 | 20 | 20 | 160 | 160 | 20 | 20 | 20 | 10 | 1 | 7200 | 1740 | 60 | 60 | 1 | 0.01803147 | 144.7 | 208.2
0.426 | 0.49 | 0.199 | 0.194 | 0.058 | 0 | 560 | 20 | 20 | 160 | 160 | 20 | 20 | 20 | 10 | 1 | 7200 | 2880 | 60 | 60 | 1 | 0.02685357 | 149.3 | 212.5
0.426 | 0.49 | 0.199 | 0.194 | 0.058 | 0 | 560 | 20 | 20 | 150 | 150 | 180 | 180 | 180 | 10 | 1 | 600 | 60 | 1080 | 300 | 1 | 0.02758619 | 153.3 | 208.7
0.426 | 0.49 | 0.199 | 0.194 | 0.058 | 0 | 560 | 20 | 20 | 155 | 155 | 180 | 180 | 180 | 10 | 1 | 600 | 120 | 1200 | 300 | 1 | 0.032347 | 150.1 | 217.8
0.426 | 0.49 | 0.199 | 0.194 | 0.058 | 0 | 560 | 20 | 20 | 150 | 150 | 185 | 185 | 185 | 10 | 1 | 600 | 60 | 2160 | 60 | 1 | 0.04504576 | 162.1 | 230.9
0.426 | 0.49 | 0.199 | 0.194 | 0.058 | 0 | 560 | 20 | 20 | 155 | 155 | 190 | 190 | 190 | 10 | 1 | 600 | 120 | 1680 | 60 | 1 | 0.05301588 | 162.9 | 225
0.426 | 0.49 | 0.199 | 0.194 | 0.058 | 0 | 560 | 20 | 20 | 160 | 160 | 20 | 20 | 20 | 10 | 1 | 7200 | 6960 | 60 | 60 | 1 | 0.05842742 | 185.2 | 240.6
0.426 | 0.49 | 0.199 | 0.194 | 0.058 | 0 | 560 | 20 | 20 | 150 | 150 | 180 | 180 | 180 | 10 | 1 | 600 | 60 | 4740 | 120 | 1 | 0.07411965 | 160.1 | 227.5
0.426 | 0.49 | 0.199 | 0.194 | 0.058 | 0 | 560 | 20 | 20 | 160 | 160 | 20 | 20 | 20 | 10 | 1 | 7200 | 10560 | 60 | 60 | 1 | 0.0862867 | 169.8 | 230.7
0.426 | 0.49 | 0.199 | 0.194 | 0.058 | 0 | 560 | 20 | 20 | 160 | 160 | 190 | 190 | 190 | 10 | 1 | 600 | 600 | 2340 | 300 | 1 | 0.1035363 | 173.2 | 235.7
0.426 | 0.49 | 0.199 | 0.194 | 0.058 | 0 | 560 | 20 | 20 | 165 | 165 | 20 | 20 | 20 | 10 | 1 | 7200 | 8400 | 60 | 60 | 1 | 0.1049782 | 170.7 | 231.1
0.426 | 0.49 | 0.199 | 0.194 | 0.058 | 0 | 560 | 20 | 20 | 165 | 165 | 20 | 20 | 20 | 10 | 1 | 7200 | 10320 | 60 | 60 | 1 | 0.1274169 | 182.5 | 238.9
0.426 | 0.49 | 0.199 | 0.194 | 0.058 | 0 | 560 | 20 | 20 | 155 | 155 | 195 | 195 | 195 | 10 | 1 | 600 | 600 | 2640 | 600 | 1 | 0.169459 | 177.7 | 237.7
0.426 | 0.49 | 0.199 | 0.194 | 0.058 | 0 | 560 | 20 | 20 | 160 | 160 | 185 | 185 | 185 | 10 | 1 | 600 | 120 | 7860 | 120 | 1 | 0.2020208 | 174.8 | 234.6
0.426 | 0.49 | 0.199 | 0.194 | 0.058 | 0 | 560 | 20 | 20 | 170 | 170 | 20 | 20 | 20 | 10 | 1 | 7200 | 15420 | 60 | 60 | 1 | 0.2796991 | 190.3 | 250.6
0.426 | 0.49 | 0.199 | 0.194 | 0.058 | 0 | 560 | 20 | 20 | 150 | 150 | 190 | 190 | 190 | 10 | 1 | 600 | 600 | 10740 | 120 | 1 | 0.2817912 | 187.7 | 249.9
0.426 | 0.49 | 0.199 | 0.194 | 0.058 | 0 | 560 | 20 | 20 | 170 | 170 | 20 | 20 | 20 | 10 | 1 | 7200 | 18900 | 60 | 60 | 1 | 0.3405498 | 188 | 254.1
0.426 | 0.49 | 0.199 | 0.194 | 0.058 | 0 | 560 | 20 | 20 | 185 | 185 | 20 | 20 | 20 | 10 | 1 | 7200 | 5880 | 60 | 60 | 1 | 0.3576951 | 203.5 | 263.8
0.426 | 0.49 | 0.199 | 0.194 | 0.058 | 0 | 560 | 20 | 20 | 160 | 160 | 195 | 195 | 195 | 10 | 1 | 600 | 300 | 8640 | 300 | 1 | 0.3921251 | 198.4 | 260
0.426 | 0.49 | 0.199 | 0.194 | 0.058 | 0 | 560 | 20 | 20 | 165 | 165 | 195 | 195 | 195 | 10 | 1 | 600 | 600 | 9120 | 300 | 1 | 0.4645573 | 200.6 | 271.5
0.426 | 0.49 | 0.199 | 0.194 | 0.058 | 0 | 560 | 20 | 20 | 185 | 185 | 20 | 20 | 20 | 10 | 1 | 7200 | 8340 | 60 | 60 | 1 | 0.4943617 | 202.7 | 257.1
0.426 | 0.49 | 0.199 | 0.194 | 0.058 | 0 | 560 | 20 | 20 | 185 | 185 | 20 | 20 | 20 | 10 | 1 | 7200 | 9240 | 60 | 60 | 1 | 0.5443617 | 204.2 | 273.7
0.426 | 0.49 | 0.199 | 0.194 | 0.058 | 0 | 560 | 20 | 20 | 185 | 185 | 20 | 20 | 20 | 10 | 1 | 7200 | 10080 | 60 | 60 | 1 | 0.5910284 | 201 | 269.5
0.426 | 0.49 | 0.199 | 0.194 | 0.058 | 0 | 560 | 20 | 20 | 170 | 170 | 20 | 20 | 20 | 10 | 1 | 7200 | 34440 | 60 | 60 | 1 | 0.6122793 | 198.4 | 254.5
0.426 | 0.49 | 0.199 | 0.194 | 0.058 | 0 | 560 | 20 | 20 | 185 | 185 | 20 | 20 | 20 | 10 | 1 | 7200 | 11760 | 60 | 60 | 1 | 0.6843617 | 206.3 | 261.3
0.426 | 0.49 | 0.199 | 0.194 | 0.058 | 0 | 560 | 20 | 20 | 170 | 170 | 20 | 20 | 20 | 10 | 1 | 7200 | 42060 | 60 | 60 | 1 | 0.7455213 | 205.2 | 275.6
0.426 | 0.49 | 0.199 | 0.194 | 0.058 | 0 | 560 | 20 | 20 | 185 | 185 | 20 | 20 | 20 | 10 | 1 | 7200 | 13260 | 60 | 60 | 1 | 0.7676951 | 194 | 251.6
0.426 | 0.49 | 0.199 | 0.194 | 0.058 | 0 | 560 | 20 | 20 | 185 | 185 | 20 | 20 | 20 | 10 | 1 | 7200 | 13800 | 60 | 60 | 1 | 0.7976951 | 200.8 | 264.6
0.426 | 0.49 | 0.199 | 0.194 | 0.058 | 0 | 560 | 20 | 20 | 185 | 185 | 20 | 20 | 20 | 10 | 1 | 7200 | 14400 | 60 | 60 | 1 | 0.8310284 | 206.2 | 277.3
0.426 | 0.49 | 0.199 | 0.194 | 0.058 | 0 | 560 | 20 | 20 | 185 | 185 | 20 | 20 | 20 | 10 | 1 | 7200 | 15000 | 60 | 60 | 1 | 0.8643617 | 216 | 282.7
0.426 | 0.49 | 0.199 | 0.194 | 0.058 | 0 | 560 | 20 | 20 | 170 | 170 | 195 | 195 | 195 | 10 | 1 | 600 | 300 | 16380 | 300 | 1 | 0.903763 | 211 | 277.2
0.426 | 0.49 | 0.199 | 0.194 | 0.058 | 0 | 560 | 20 | 20 | 180 | 180 | 20 | 20 | 20 | 10 | 1 | 7200 | 23220 | 60 | 60 | 1 | 0.9064741 | 204 | 272.5
0.426 | 0.49 | 0.199 | 0.194 | 0.058 | 0 | 560 | 20 | 20 | 155 | 155 | 200 | 200 | 200 | 10 | 1 | 600 | 600 | 21120 | 300 | 1 | 1.066444 | 203 | 271.5
0.426 | 0.49 | 0.199 | 0.194 | 0.058 | 0 | 560 | 20 | 20 | 185 | 185 | 20 | 20 | 20 | 10 | 1 | 7200 | 18840 | 60 | 60 | 1 | 1.077695 | 219 | 284.4
0.426 | 0.49 | 0.199 | 0.194 | 0.058 | 0 | 560 | 20 | 20 | 160 | 160 | 200 | 200 | 200 | 10 | 1 | 600 | 900 | 22620 | 300 | 1 | 1.260359 | 208.4 | 274.6
0.426 | 0.49 | 0.199 | 0.194 | 0.058 | 0 | 560 | 20 | 20 | 185 | 185 | 20 | 20 | 20 | 10 | 1 | 7200 | 22260 | 60 | 60 | 1 | 1.267695 | 189.5 | 255.2
0.426 | 0.49 | 0.199 | 0.194 | 0.058 | 0 | 560 | 20 | 20 | 165 | 165 | 190 | 190 | 190 | 10 | 1 | 600 | 300 | 39720 | 600 | 1 | 1.490578 | 207.3 | 271.1
0.426 | 0.49 | 0.199 | 0.194 | 0.058 | 0 | 560 | 20 | 20 | 185 | 185 | 20 | 20 | 20 | 10 | 1 | 7200 | 30360 | 60 | 60 | 1 | 1.717695 | 211.7 | 275.3
0.426 | 0.49 | 0.199 | 0.194 | 0.058 | 0 | 560 | 20 | 20 | 185 | 185 | 20 | 20 | 20 | 10 | 1 | 7200 | 34200 | 60 | 60 | 1 | 1.931028 | 197.6 | 260.7
0.426 | 0.49 | 0.199 | 0.194 | 0.058 | 0 | 560 | 20 | 20 | 155 | 155 | 195 | 195 | 195 | 10 | 1 | 600 | 900 | 54660 | 600 | 1 | 2.081028 | 205.3 | 269.6
0.426 | 0.49 | 0.199 | 0.194 | 0.058 | 0 | 560 | 20 | 20 | 180 | 180 | 20 | 20 | 20 | 10 | 1 | 7200 | 62820 | 60 | 60 | 1 | 2.415754 | 204.4 | 273.2
0.426 | 0.49 | 0.199 | 0.194 | 0.058 | 0 | 560 | 20 | 20 | 160 | 160 | 195 | 195 | 195 | 10 | 1 | 600 | 300 | 57240 | 900 | 1 | 2.456786 | 195.4 | 259.9
0.426 | 0.49 | 0.199 | 0.194 | 0.058 | 0 | 560 | 20 | 20 | 185 | 185 | 20 | 20 | 20 | 10 | 1 | 7200 | 52320 | 60 | 60 | 1 | 2.937695 | 210.2 | 264.9
0.426 | 0.49 | 0.199 | 0.194 | 0.058 | 0 | 560 | 20 | 20 | 180 | 180 | 20 | 20 | 20 | 10 | 1 | 7200 | 93240 | 60 | 60 | 1 | 3.575155 | 200.4 | 260.7
0.426 | 0.49 | 0.199 | 0.194 | 0.058 | 0 | 560 | 20 | 20 | 165 | 165 | 205 | 205 | 205 | 10 | 1 | 600 | 900 | 60600 | 600 | 1 | 4.787761 | 193.6 | 252
0.426 | 0.49 | 0.199 | 0.194 | 0.058 | 0 | 560 | 20 | 20 | 190 | 190 | 20 | 20 | 20 | 10 | 1 | 7200 | 65280 | 60 | 60 | 1 | 5.28803 | 194 | 266.1
0.426 | 0.49 | 0.199 | 0.194 | 0.058 | 0 | 560 | 20 | 20 | 175 | 175 | 210 | 210 | 210 | 10 | 1 | 600 | 600 | 49980 | 1800 | 1 | 6.688472 | 184.1 | 240.9
0.426 | 0.49 | 0.199 | 0.194 | 0.058 | 0 | 560 | 20 | 20 | 190 | 190 | 20 | 20 | 20 | 10 | 1 | 7200 | 96900 | 60 | 60 | 1 | 7.827878 | 182.4 | 253.6
0.426 | 0.49 | 0.199 | 0.194 | 0.058 | 0 | 560 | 20 | 20 | 160 | 160 | 195 | 195 | 195 | 10 | 1 | 600 | 900 | 187140 | 1800 | 1 | 7.898854 | 188.2 | 250.6
0.426 | 0.49 | 0.199 | 0.194 | 0.058 | 0 | 560 | 20 | 20 | 195 | 195 | 20 | 20 | 20 | 10 | 1 | 7200 | 82080 | 60 | 60 | 1 | 9.520868 | 187 | 244.6
0.426 | 0.49 | 0.199 | 0.194 | 0.058 | 0 | 560 | 20 | 20 | 175 | 175 | 200 | 200 | 200 | 10 | 1 | 600 | 900 | 163200 | 3600 | 1 | 13.02716 | 185.6 | 260
0.426 | 0.49 | 0.199 | 0.194 | 0.058 | 0 | 560 | 20 | 20 | 160 | 160 | 195 | 195 | 195 | 10 | 1 | 600 | 600 | 345600 | 1800 | 1 | 14.40293 | 196.2 | 254
0.426 | 0.49 | 0.199 | 0.194 | 0.058 | 0 | 560 | 20 | 20 | 160 | 160 | 205 | 205 | 205 | 10 | 1 | 600 | 1800 | 210540 | 3600 | 1 | 15.39457 | 190.5 | 248.3
0.426 | 0.49 | 0.199 | 0.194 | 0.058 | 0 | 560 | 20 | 20 | 170 | 170 | 210 | 210 | 210 | 10 | 1 | 600 | 900 | 194820 | 600 | 1 | 21.49193 | 171.1 | 237.9
0.426 | 0.49 | 0.199 | 0.194 | 0.058 | 0 | 560 | 20 | 20 | 175 | 175 | 210 | 210 | 210 | 10 | 1 | 600 | 1800 | 206520 | 600 | 1 | 25.39108 | 190.5 | 257.4
0.426 | 0.49 | 0.199 | 0.194 | 0.058 | 0 | 560 | 20 | 20 | 205 | 205 | 20 | 20 | 20 | 10 | 1 | 7200 | 132600 | 60 | 60 | 1 | 30.86138 | 177.8 | 238.5
0.426 | 0.49 | 0.199 | 0.194 | 0.058 | 0 | 560 | 20 | 20 | 195 | 195 | 20 | 20 | 20 | 10 | 1 | 7200 | 325260 | 60 | 60 | 1 | 37.54104 | 185.1 | 248.5
0.426 | 0.49 | 0.199 | 0.194 | 0.058 | 0 | 560 | 20 | 20 | 210 | 210 | 20 | 20 | 20 | 10 | 1 | 7200 | 252240 | 60 | 60 | 1 | 82.20678 | 172.9 | 225.8
0.426 | 0.49 | 0.199 | 0.194 | 0.058 | 0 | 560 | 20 | 20 | 210 | 210 | 20 | 20 | 20 | 10 | 1 | 7200 | 306960 | 60 | 60 | 1 | 100.0025 | 175.5 | 241.8
0.52 | 0.573 | 0.194 | 0.02 | 0.029 | 0 | 560 | 20 | 20 | 150 | 150 | 180 | 180 | 180 | 10 | 1 | 600 | 60 | 480 | 60 | 1 | 0.009685966 | 160.9 | 219.3
0.52 | 0.573 | 0.194 | 0.02 | 0.029 | 0 | 560 | 20 | 20 | 160 | 160 | 20 | 20 | 20 | 10 | 1 | 7200 | 960 | 60 | 60 | 1 | 0.01199529 | 161.8 | 230.5
0.52 | 0.573 | 0.194 | 0.02 | 0.029 | 0 | 560 | 20 | 20 | 155 | 155 | 180 | 180 | 180 | 10 | 1 | 600 | 120 | 540 | 60 | 1 | 0.01219027 | 164.4 | 221.9
0.52 | 0.573 | 0.194 | 0.02 | 0.029 | 0 | 560 | 20 | 20 | 160 | 160 | 20 | 20 | 20 | 10 | 1 | 7200 | 1740 | 60 | 60 | 1 | 0.01803147 | 168.5 | 235.5
0.52 | 0.573 | 0.194 | 0.02 | 0.029 | 0 | 560 | 20 | 20 | 160 | 160 | 20 | 20 | 20 | 10 | 1 | 7200 | 2220 | 60 | 60 | 1 | 0.02174604 | 180.2 | 244.6
0.52 | 0.573 | 0.194 | 0.02 | 0.029 | 0 | 560 | 20 | 20 | 160 | 160 | 190 | 190 | 190 | 10 | 1 | 600 | 300 | 360 | 120 | 1 | 0.02384772 | 175.4 | 239.9
0.52 | 0.573 | 0.194 | 0.02 | 0.029 | 0 | 560 | 20 | 20 | 155 | 155 | 180 | 180 | 180 | 10 | 1 | 600 | 120 | 1200 | 300 | 1 | 0.032347 | 178.4 | 238.9
0.52 | 0.573 | 0.194 | 0.02 | 0.029 | 0 | 560 | 20 | 20 | 160 | 160 | 185 | 185 | 185 | 10 | 1 | 600 | 300 | 780 | 300 | 1 | 0.03866954 | 193.2 | 259.4
0.52 | 0.573 | 0.194 | 0.02 | 0.029 | 0 | 560 | 20 | 20 | 160 | 160 | 20 | 20 | 20 | 10 | 1 | 7200 | 4500 | 60 | 60 | 1 | 0.03939025 | 179.9 | 237.5
0.52 | 0.573 | 0.194 | 0.02 | 0.029 | 0 | 560 | 20 | 20 | 150 | 150 | 185 | 185 | 185 | 10 | 1 | 600 | 60 | 2160 | 60 | 1 | 0.04504576 | 190.2 | 260.8
0.52 | 0.573 | 0.194 | 0.02 | 0.029 | 0 | 560 | 20 | 20 | 160 | 160 | 190 | 190 | 190 | 10 | 1 | 600 | 300 | 1740 | 60 | 1 | 0.06287366 | 182.9 | 246.5
0.52 | 0.573 | 0.194 | 0.02 | 0.029 | 0 | 560 | 20 | 20 | 150 | 150 | 180 | 180 | 180 | 10 | 1 | 600 | 60 | 4740 | 120 | 1 | 0.07411965 | 190.2 | 249.4
0.52 | 0.573 | 0.194 | 0.02 | 0.029 | 0 | 560 | 20 | 20 | 155 | 155 | 180 | 180 | 180 | 10 | 1 | 600 | 120 | 4920 | 120 | 1 | 0.08754064 | 199.7 | 260.1
0.52 | 0.573 | 0.194 | 0.02 | 0.029 | 0 | 560 | 20 | 20 | 165 | 165 | 20 | 20 | 20 | 10 | 1 | 7200 | 8400 | 60 | 60 | 1 | 0.1049782 | 200.3 | 263
0.52 | 0.573 | 0.194 | 0.02 | 0.029 | 0 | 560 | 20 | 20 | 165 | 165 | 20 | 20 | 20 | 10 | 1 | 7200 | 10320 | 60 | 60 | 1 | 0.1274169 | 202.4 | 257.9
0.52 | 0.573 | 0.194 | 0.02 | 0.029 | 0 | 560 | 20 | 20 | 165 | 165 | 20 | 20 | 20 | 10 | 1 | 7200 | 12720 | 60 | 60 | 1 | 0.1554653 | 214 | 280.8
0.52 | 0.573 | 0.194 | 0.02 | 0.029 | 0 | 560 | 20 | 20 | 155 | 155 | 195 | 195 | 195 | 10 | 1 | 600 | 600 | 2640 | 600 | 1 | 0.169459 | 215.5 | 270.9
0.52 | 0.573 | 0.194 | 0.02 | 0.029 | 0 | 560 | 20 | 20 | 160 | 160 | 185 | 185 | 185 | 10 | 1 | 600 | 120 | 7860 | 120 | 1 | 0.2020208 | 214.1 | 280.8
0.52 | 0.573 | 0.194 | 0.02 | 0.029 | 0 | 560 | 20 | 20 | 165 | 165 | 20 | 20 | 20 | 10 | 1 | 7200 | 19080 | 60 | 60 | 1 | 0.2297937 | 206.7 | 270.2
0.52 | 0.573 | 0.194 | 0.02 | 0.029 | 0 | 560 | 20 | 20 | 170 | 170 | 20 | 20 | 20 | 10 | 1 | 7200 | 15420 | 60 | 60 | 1 | 0.2796991 | 216.1 | 289.1
0.52 | 0.573 | 0.194 | 0.02 | 0.029 | 0 | 560 | 20 | 20 | 170 | 170 | 20 | 20 | 20 | 10 | 1 | 7200 | 18900 | 60 | 60 | 1 | 0.3405498 | 233.8 | 289.5
0.52 | 0.573 | 0.194 | 0.02 | 0.029 | 0 | 560 | 20 | 20 | 160 | 160 | 195 | 195 | 195 | 10 | 1 | 600 | 300 | 8640 | 300 | 1 | 0.3921251 | 240.3 | 300
0.52 | 0.573 | 0.194 | 0.02 | 0.029 | 0 | 560 | 20 | 20 | 185 | 185 | 20 | 20 | 20 | 10 | 1 | 7200 | 6660 | 60 | 60 | 1 | 0.4010284 | 230.1 | 299.3
0.52 | 0.573 | 0.194 | 0.02 | 0.029 | 0 | 560 | 20 | 20 | 165 | 165 | 195 | 195 | 195 | 10 | 1 | 600 | 600 | 9120 | 300 | 1 | 0.4645573 | 219.1 | 286.1
0.52 | 0.573 | 0.194 | 0.02 | 0.029 | 0 | 560 | 20 | 20 | 185 | 185 | 20 | 20 | 20 | 10 | 1 | 7200 | 8340 | 60 | 60 | 1 | 0.4943617 | 226.6 | 294
0.52 | 0.573 | 0.194 | 0.02 | 0.029 | 0 | 560 | 20 | 20 | 170 | 170 | 20 | 20 | 20 | 10 | 1 | 7200 | 28200 | 60 | 60 | 1 | 0.5031679 | 229.3 | 299.9
0.52 | 0.573 | 0.194 | 0.02 | 0.029 | 0 | 560 | 20 | 20 | 170 | 170 | 20 | 20 | 20 | 10 | 1 | 7200 | 34440 | 60 | 60 | 1 | 0.6122793 | 232.2 | 296.3
0.52 | 0.573 | 0.194 | 0.02 | 0.029 | 0 | 560 | 20 | 20 | 185 | 185 | 20 | 20 | 20 | 10 | 1 | 7200 | 10980 | 60 | 60 | 1 | 0.6410284 | 240.2 | 308.2
0.52 | 0.573 | 0.194 | 0.02 | 0.029 | 0 | 560 | 20 | 20 | 185 | 185 | 20 | 20 | 20 | 10 | 1 | 7200 | 11760 | 60 | 60 | 1 | 0.6843617 | 239 | 300.9
0.52 | 0.573 | 0.194 | 0.02 | 0.029 | 0 | 560 | 20 | 20 | 170 | 170 | 20 | 20 | 20 | 10 | 1 | 7200 | 42060 | 60 | 60 | 1 | 0.7455213 | 228.2 | 290.7
0.52 | 0.573 | 0.194 | 0.02 | 0.029 | 0 | 560 | 20 | 20 | 165 | 165 | 195 | 195 | 195 | 10 | 1 | 600 | 900 | 14040 | 900 | 1 | 0.7650237 | 231.7 | 301
0.52 | 0.573 | 0.194 | 0.02 | 0.029 | 0 | 560 | 20 | 20 | 185 | 185 | 20 | 20 | 20 | 10 | 1 | 7200 | 14400 | 60 | 60 | 1 | 0.8310284 | 244.4 | 309.1
0.52 | 0.573 | 0.194 | 0.02 | 0.029 | 0 | 560 | 20 | 20 | 185 | 185 | 20 | 20 | 20 | 10 | 1 | 7200 | 14580 | 60 | 60 | 1 | 0.8410284 | 247.8 | 320.1
0.52 | 0.573 | 0.194 | 0.02 | 0.029 | 0 | 560 | 20 | 20 | 185 | 185 | 20 | 20 | 20 | 10 | 1 | 7200 | 15600 | 60 | 60 | 1 | 0.8976951 | 240.5 | 302
0.52 | 0.573 | 0.194 | 0.02 | 0.029 | 0 | 560 | 20 | 20 | 170 | 170 | 195 | 195 | 195 | 10 | 1 | 600 | 300 | 16380 | 300 | 1 | 0.903763 | 249.9 | 315.3
0.52 | 0.573 | 0.194 | 0.02 | 0.029 | 0 | 560 | 20 | 20 | 185 | 185 | 20 | 20 | 20 | 10 | 1 | 7200 | 16440 | 60 | 60 | 1 | 0.9443617 | 240.4 | 304.4
0.52 | 0.573 | 0.194 | 0.02 | 0.029 | 0 | 560 | 20 | 20 | 185 | 185 | 20 | 20 | 20 | 10 | 1 | 7200 | 18840 | 60 | 60 | 1 | 1.077695 | 233.4 | 291.8
0.52 | 0.573 | 0.194 | 0.02 | 0.029 | 0 | 560 | 20 | 20 | 170 | 170 | 20 | 20 | 20 | 10 | 1 | 7200 | 62520 | 60 | 60 | 1 | 1.103281 | 243.9 | 305.7
0.52 | 0.573 | 0.194 | 0.02 | 0.029 | 0 | 560 | 20 | 20 | 160 | 160 | 200 | 200 | 200 | 10 | 1 | 600 | 900 | 22620 | 300 | 1 | 1.260359 | 259.9 | 320.1
0.52 | 0.573 | 0.194 | 0.02 | 0.029 | 0 | 560 | 20 | 20 | 185 | 185 | 20 | 20 | 20 | 10 | 1 | 7200 | 22260 | 60 | 60 | 1 | 1.267695 | 229.6 | 297.8
0.52 | 0.573 | 0.194 | 0.02 | 0.029 | 0 | 560 | 20 | 20 | 165 | 165 | 190 | 190 | 190 | 10 | 1 | 600 | 300 | 39720 | 600 | 1 | 1.490578 | 247.6 | 313.4
0.52 | 0.573 | 0.194 | 0.02 | 0.029 | 0 | 560 | 20 | 20 | 185 | 185 | 20 | 20 | 20 | 10 | 1 | 7200 | 28800 | 60 | 60 | 1 | 1.631028 | 240 | 296.2
0.52 | 0.573 | 0.194 | 0.02 | 0.029 | 0 | 560 | 20 | 20 | 170 | 170 | 190 | 190 | 190 | 10 | 1 | 600 | 600 | 40800 | 600 | 1 | 1.759369 | 230.4 | 290.4
0.52 | 0.573 | 0.194 | 0.02 | 0.029 | 0 | 560 | 20 | 20 | 185 | 185 | 20 | 20 | 20 | 10 | 1 | 7200 | 34200 | 60 | 60 | 1 | 1.931028 | 220.9 | 286.7
0.52 | 0.573 | 0.194 | 0.02 | 0.029 | 0 | 560 | 20 | 20 | 155 | 155 | 195 | 195 | 195 | 10 | 1 | 600 | 900 | 54660 | 600 | 1 | 2.081028 | 217.7 | 276.2
0.52 | 0.573 | 0.194 | 0.02 | 0.029 | 0 | 560 | 20 | 20 | 165 | 165 | 200 | 200 | 200 | 10 | 1 | 600 | 600 | 46260 | 900 | 1 | 2.905283 | 225.9 | 286.6
0.52 | 0.573 | 0.194 | 0.02 | 0.029 | 0 | 560 | 20 | 20 | 185 | 185 | 20 | 20 | 20 | 10 | 1 | 7200 | 52320 | 60 | 60 | 1 | 2.937695 | 232.3 | 298.7
0.52 | 0.573 | 0.194 | 0.02 | 0.029 | 0 | 560 | 20 | 20 | 180 | 180 | 20 | 20 | 20 | 10 | 1 | 7200 | 93240 | 60 | 60 | 1 | 3.575155 | 233.6 | 302
0.52 | 0.573 | 0.194 | 0.02 | 0.029 | 0 | 560 | 20 | 20 | 185 | 185 | 20 | 20 | 20 | 10 | 1 | 7200 | 77700 | 60 | 60 | 1 | 4.347695 | 233.2 | 297.7
0.52 | 0.573 | 0.194 | 0.02 | 0.029 | 0 | 560 | 20 | 20 | 190 | 190 | 20 | 20 | 20 | 10 | 1 | 7200 | 65280 | 60 | 60 | 1 | 5.28803 | 225.3 | 292.1
0.52 | 0.573 | 0.194 | 0.02 | 0.029 | 0 | 560 | 20 | 20 | 175 | 175 | 210 | 210 | 210 | 10 | 1 | 600 | 600 | 49980 | 1800 | 1 | 6.688472 | 221.8 | 283.9
0.52 | 0.573 | 0.194 | 0.02 | 0.029 | 0 | 560 | 20 | 20 | 190 | 190 | 20 | 20 | 20 | 10 | 1 | 7200 | 96900 | 60 | 60 | 1 | 7.827878 | 216.9 | 276.8
0.52 | 0.573 | 0.194 | 0.02 | 0.029 | 0 | 560 | 20 | 20 | 195 | 195 | 20 | 20 | 20 | 10 | 1 | 7200 | 82080 | 60 | 60 | 1 | 9.520868 | 220.4 | 283.7
0.52 | 0.573 | 0.194 | 0.02 | 0.029 | 0 | 560 | 20 | 20 | 170 | 170 | 200 | 200 | 200 | 10 | 1 | 600 | 600 | 155700 | 3600 | 1 | 11.02646 | 211.5 | 271.9
0.52 | 0.573 | 0.194 | 0.02 | 0.029 | 0 | 560 | 20 | 20 | 175 | 175 | 200 | 200 | 200 | 10 | 1 | 600 | 900 | 163200 | 3600 | 1 | 13.02716 | 206.2 | 274.7
0.52 | 0.573 | 0.194 | 0.02 | 0.029 | 0 | 560 | 20 | 20 | 160 | 160 | 195 | 195 | 195 | 10 | 1 | 600 | 600 | 345600 | 1800 | 1 | 14.40293 | 214.4 | 273.6
0.52 | 0.573 | 0.194 | 0.02 | 0.029 | 0 | 560 | 20 | 20 | 165 | 165 | 205 | 205 | 205 | 10 | 1 | 600 | 600 | 235740 | 600 | 1 | 18.18683 | 217.6 | 278.2
0.52 | 0.573 | 0.194 | 0.02 | 0.029 | 0 | 560 | 20 | 20 | 190 | 190 | 20 | 20 | 20 | 10 | 1 | 7200 | 259020 | 60 | 60 | 1 | 20.85002 | 201.1 | 269.4
0.52 | 0.573 | 0.194 | 0.02 | 0.029 | 0 | 560 | 20 | 20 | 200 | 200 | 20 | 20 | 20 | 10 | 1 | 7200 | 154080 | 60 | 60 | 1 | 25.36338 | 205.8 | 266.8
0.52 | 0.573 | 0.194 | 0.02 | 0.029 | 0 | 560 | 20 | 20 | 175 | 175 | 210 | 210 | 210 | 10 | 1 | 600 | 1800 | 206520 | 600 | 1 | 25.39108 | 209.8 | 278.6
0.52 | 0.573 | 0.194 | 0.02 | 0.029 | 0 | 560 | 20 | 20 | 195 | 195 | 20 | 20 | 20 | 10 | 1 | 7200 | 325260 | 60 | 60 | 1 | 37.54104 | 207 | 263.9
0.52 | 0.573 | 0.194 | 0.02 | 0.029 | 0 | 560 | 20 | 20 | 210 | 210 | 20 | 20 | 20 | 10 | 1 | 7200 | 252240 | 60 | 60 | 1 | 82.20678 | 206.1 | 266.1
0.52 | 0.573 | 0.194 | 0.02 | 0.029 | 0 | 560 | 20 | 20 | 210 | 210 | 20 | 20 | 20 | 10 | 1 | 7200 | 306960 | 60 | 60 | 1 | 100.0025 | 214.5 | 276.9
0.7 | 0.69 | 0.221 | 0.139 | 0.041 | 0 | 560 | 20 | 20 | 150 | 150 | 180 | 180 | 180 | 10 | 1 | 600 | 60 | 480 | 60 | 1 | 0.009685966 | 205.8 | 270.6
0.7 | 0.69 | 0.221 | 0.139 | 0.041 | 0 | 560 | 20 | 20 | 160 | 160 | 20 | 20 | 20 | 10 | 1 | 7200 | 720 | 60 | 60 | 1 | 0.010138 | 218.7 | 284.5
0.7 | 0.69 | 0.221 | 0.139 | 0.041 | 0 | 560 | 20 | 20 | 160 | 160 | 185 | 185 | 185 | 10 | 1 | 600 | 300 | 300 | 60 | 1 | 0.01348916 | 217.6 | 287.2
0.7 | 0.69 | 0.221 | 0.139 | 0.041 | 0 | 560 | 20 | 20 | 160 | 160 | 20 | 20 | 20 | 10 | 1 | 7200 | 1740 | 60 | 60 | 1 | 0.01803147 | 209.6 | 277.3
0.7 | 0.69 | 0.221 | 0.139 | 0.041 | 0 | 560 | 20 | 20 | 155 | 155 | 190 | 190 | 190 | 10 | 1 | 600 | 120 | 300 | 120 | 1 | 0.0190079 | 216.7 | 268
0.7 | 0.69 | 0.221 | 0.139 | 0.041 | 0 | 560 | 20 | 20 | 160 | 160 | 20 | 20 | 20 | 10 | 1 | 7200 | 2880 | 60 | 60 | 1 | 0.02685357 | 210.4 | 269.4
0.7 | 0.69 | 0.221 | 0.139 | 0.041 | 0 | 560 | 20 | 20 | 150 | 150 | 180 | 180 | 180 | 10 | 1 | 600 | 60 | 1080 | 300 | 1 | 0.02758619 | 229.5 | 294.2
0.7 | 0.69 | 0.221 | 0.139 | 0.041 | 0 | 560 | 20 | 20 | 160 | 160 | 185 | 185 | 185 | 10 | 1 | 600 | 300 | 780 | 300 | 1 | 0.03866954 | 233.8 | 307.8
0.7 | 0.69 | 0.221 | 0.139 | 0.041 | 0 | 560 | 20 | 20 | 160 | 160 | 20 | 20 | 20 | 10 | 1 | 7200 | 4500 | 60 | 60 | 1 | 0.03939025 | 224 | 288.2
0.7 | 0.69 | 0.221 | 0.139 | 0.041 | 0 | 560 | 20 | 20 | 150 | 150 | 185 | 185 | 185 | 10 | 1 | 600 | 60 | 2160 | 60 | 1 | 0.04504576 | 237.8 | 298.5
0.7 | 0.69 | 0.221 | 0.139 | 0.041 | 0 | 560 | 20 | 20 | 155 | 155 | 190 | 190 | 190 | 10 | 1 | 600 | 120 | 1680 | 60 | 1 | 0.05301588 | 239.3 | 295.8
0.7 | 0.69 | 0.221 | 0.139 | 0.041 | 0 | 560 | 20 | 20 | 150 | 150 | 180 | 180 | 180 | 10 | 1 | 600 | 60 | 4740 | 120 | 1 | 0.07411965 | 256.3 | 317.6
0.7 | 0.69 | 0.221 | 0.139 | 0.041 | 0 | 560 | 20 | 20 | 160 | 160 | 20 | 20 | 20 | 10 | 1 | 7200 | 10560 | 60 | 60 | 1 | 0.0862867 | 263.1 | 327.8
0.7 | 0.69 | 0.221 | 0.139 | 0.041 | 0 | 560 | 20 | 20 | 160 | 160 | 190 | 190 | 190 | 10 | 1 | 600 | 600 | 2340 | 300 | 1 | 0.1035363 | 258.1 | 322.8
0.7 | 0.69 | 0.221 | 0.139 | 0.041 | 0 | 560 | 20 | 20 | 165 | 165 | 20 | 20 | 20 | 10 | 1 | 7200 | 8400 | 60 | 60 | 1 | 0.1049782 | 250.8 | 312.9
0.7 | 0.69 | 0.221 | 0.139 | 0.041 | 0 | 560 | 20 | 20 | 165 | 165 | 20 | 20 | 20 | 10 | 1 | 7200 | 12720 | 60 | 60 | 1 | 0.1554653 | 256.8 | 323.8
0.7 | 0.69 | 0.221 | 0.139 | 0.041 | 0 | 560 | 20 | 20 | 155 | 155 | 195 | 195 | 195 | 10 | 1 | 600 | 600 | 2640 | 600 | 1 | 0.169459 | 251.7 | 316.5
0.7 | 0.69 | 0.221 | 0.139 | 0.041 | 0 | 560 | 20 | 20 | 165 | 165 | 20 | 20 | 20 | 10 | 1 | 7200 | 19080 | 60 | 60 | 1 | 0.2297937 | 257.5 | 334.9
0.7 | 0.69 | 0.221 | 0.139 | 0.041 | 0 | 560 | 20 | 20 | 165 | 165 | 185 | 185 | 185 | 10 | 1 | 600 | 300 | 7980 | 120 | 1 | 0.2378662 | 261.8 | 335.4
0.7 | 0.69 | 0.221 | 0.139 | 0.041 | 0 | 560 | 20 | 20 | 170 | 170 | 20 | 20 | 20 | 10 | 1 | 7200 | 15420 | 60 | 60 | 1 | 0.2796991 | 263.8 | 331.2
0.7 | 0.69 | 0.221 | 0.139 | 0.041 | 0 | 560 | 20 | 20 | 155 | 155 | 190 | 190 | 190 | 10 | 1 | 600 | 120 | 10920 | 300 | 1 | 0.3322689 | 259.1 | 323.3
0.7 | 0.69 | 0.221 | 0.139 | 0.041 | 0 | 560 | 20 | 20 | 185 | 185 | 20 | 20 | 20 | 10 | 1 | 7200 | 5880 | 60 | 60 | 1 | 0.3576951 | 271.3 | 345.7
0.7 | 0.69 | 0.221 | 0.139 | 0.041 | 0 | 560 | 20 | 20 | 170 | 170 | 20 | 20 | 20 | 10 | 1 | 7200 | 23100 | 60 | 60 | 1 | 0.4139902 | 274.3 | 348
0.7 | 0.69 | 0.221 | 0.139 | 0.041 | 0 | 560 | 20 | 20 | 165 | 165 | 195 | 195 | 195 | 10 | 1 | 600 | 600 | 9120 | 300 | 1 | 0.4645573 | 279.7 | 354.8
0.7 | 0.69 | 0.221 | 0.139 | 0.041 | 0 | 560 | 20 | 20 | 170 | 170 | 20 | 20 | 20 | 10 | 1 | 7200 | 28200 | 60 | 60 | 1 | 0.5031679 | 276.5 | 355.5
0.7 | 0.69 | 0.221 | 0.139 | 0.041 | 0 | 560 | 20 | 20 | 185 | 185 | 20 | 20 | 20 | 10 | 1 | 7200 | 9240 | 60 | 60 | 1 | 0.5443617 | 275.3 | 338.6
0.7 | 0.69 | 0.221 | 0.139 | 0.041 | 0 | 560 | 20 | 20 | 150 | 150 | 185 | 185 | 185 | 10 | 1 | 600 | 120 | 26880 | 600 | 1 | 0.5479273 | 270.4 | 349.2
0.7 | 0.69 | 0.221 | 0.139 | 0.041 | 0 | 560 | 20 | 20 | 160 | 160 | 190 | 190 | 190 | 10 | 1 | 600 | 600 | 17940 | 900 | 1 | 0.6473745 | 288.3 | 354.1
0.7 | 0.69 | 0.221 | 0.139 | 0.041 | 0 | 560 | 20 | 20 | 185 | 185 | 20 | 20 | 20 | 10 | 1 | 7200 | 11760 | 60 | 60 | 1 | 0.6843617 | 292.5 | 363.5
0.7 | 0.69 | 0.221 | 0.139 | 0.041 | 0 | 560 | 20 | 20 | 165 | 165 | 195 | 195 | 195 | 10 | 1 | 600 | 900 | 14040 | 900 | 1 | 0.7650237 | 299.9 | 359.9
0.7 | 0.69 | 0.221 | 0.139 | 0.041 | 0 | 560 | 20 | 20 | 185 | 185 | 20 | 20 | 20 | 10 | 1 | 7200 | 13260 | 60 | 60 | 1 | 0.7676951 | 284.3 | 349.8
0.7 | 0.69 | 0.221 | 0.139 | 0.041 | 0 | 560 | 20 | 20 | 185 | 185 | 20 | 20 | 20 | 10 | 1 | 7200 | 13800 | 60 | 60 | 1 | 0.7976951 | 273.2 | 346.3
0.7 | 0.69 | 0.221 | 0.139 | 0.041 | 0 | 560 | 20 | 20 | 185 | 185 | 20 | 20 | 20 | 10 | 1 | 7200 | 14400 | 60 | 60 | 1 | 0.8310284 | 285.9 | 357.5
0.7 | 0.69 | 0.221 | 0.139 | 0.041 | 0 | 560 | 20 | 20 | 185 | 185 | 20 | 20 | 20 | 10 | 1 | 7200 | 15600 | 60 | 60 | 1 | 0.8976951 | 305.7 | 371.9
0.7 | 0.69 | 0.221 | 0.139 | 0.041 | 0 | 560 | 20 | 20 | 170 | 170 | 195 | 195 | 195 | 10 | 1 | 600 | 300 | 16380 | 300 | 1 | 0.903763 | 286.3 | 354.9
0.7 | 0.69 | 0.221 | 0.139 | 0.041 | 0 | 560 | 20 | 20 | 180 | 180 | 20 | 20 | 20 | 10 | 1 | 7200 | 23220 | 60 | 60 | 1 | 0.9064741 | 296.2 | 361.4
0.7 | 0.69 | 0.221 | 0.139 | 0.041 | 0 | 560 | 20 | 20 | 185 | 185 | 20 | 20 | 20 | 10 | 1 | 7200 | 17520 | 60 | 60 | 1 | 1.004362 | 286.1 | 359.5
0.7 | 0.69 | 0.221 | 0.139 | 0.041 | 0 | 560 | 20 | 20 | 185 | 185 | 20 | 20 | 20 | 10 | 1 | 7200 | 20400 | 60 | 60 | 1 | 1.164362 | 292.2 | 350
0.7 | 0.69 | 0.221 | 0.139 | 0.041 | 0 | 560 | 20 | 20 | 185 | 185 | 20 | 20 | 20 | 10 | 1 | 7200 | 22260 | 60 | 60 | 1 | 1.267695 | 280.2 | 355.7
0.7 | 0.69 | 0.221 | 0.139 | 0.041 | 0 | 560 | 20 | 20 | 185 | 185 | 20 | 20 | 20 | 10 | 1 | 7200 | 24540 | 60 | 60 | 1 | 1.394362 | 290.7 | 354.8
0.7 | 0.69 | 0.221 | 0.139 | 0.041 | 0 | 560 | 20 | 20 | 165 | 165 | 190 | 190 | 190 | 10 | 1 | 600 | 300 | 39720 | 600 | 1 | 1.490578 | 286 | 353.9
0.7 | 0.69 | 0.221 | 0.139 | 0.041 | 0 | 560 | 20 | 20 | 185 | 185 | 20 | 20 | 20 | 10 | 1 | 7200 | 28800 | 60 | 60 | 1 | 1.631028 | 291.3 | 352.3
0.7 | 0.69 | 0.221 | 0.139 | 0.041 | 0 | 560 | 20 | 20 | 185 | 185 | 20 | 20 | 20 | 10 | 1 | 7200 | 34200 | 60 | 60 | 1 | 1.931028 | 278.3 | 347.3
0.7 | 0.69 | 0.221 | 0.139 | 0.041 | 0 | 560 | 20 | 20 | 175 | 175 | 20 | 20 | 20 | 10 | 1 | 7200 | 76020 | 60 | 60 | 1 | 1.985811 | 283.2 | 353.6
0.7 | 0.69 | 0.221 | 0.139 | 0.041 | 0 | 560 | 20 | 20 | 185 | 185 | 20 | 20 | 20 | 10 | 1 | 7200 | 38760 | 60 | 60 | 1 | 2.184362 | 274.1 | 343.4
0.7 | 0.69 | 0.221 | 0.139 | 0.041 | 0 | 560 | 20 | 20 | 160 | 160 | 195 | 195 | 195 | 10 | 1 | 600 | 300 | 57240 | 900 | 1 | 2.456786 | 288.9 | 358.8
0.7 | 0.69 | 0.221 | 0.139 | 0.041 | 0 | 560 | 20 | 20 | 165 | 165 | 200 | 200 | 200 | 10 | 1 | 600 | 600 | 46260 | 900 | 1 | 2.905283 | 280.2 | 347
0.7 | 0.69 | 0.221 | 0.139 | 0.041 | 0 | 560 | 20 | 20 | 170 | 170 | 200 | 200 | 200 | 10 | 1 | 600 | 900 | 48780 | 900 | 1 | 3.43028 | 271.4 | 338.1
0.7 | 0.69 | 0.221 | 0.139 | 0.041 | 0 | 560 | 20 | 20 | 165 | 165 | 205 | 205 | 205 | 10 | 1 | 600 | 900 | 60600 | 600 | 1 | 4.787761 | 282.2 | 348.3
0.7 | 0.69 | 0.221 | 0.139 | 0.041 | 0 | 560 | 20 | 20 | 190 | 190 | 20 | 20 | 20 | 10 | 1 | 7200 | 65280 | 60 | 60 | 1 | 5.28803 | 266 | 330.2
0.7 | 0.69 | 0.221 | 0.139 | 0.041 | 0 | 560 | 20 | 20 | 170 | 170 | 210 | 210 | 210 | 10 | 1 | 600 | 1800 | 49740 | 600 | 1 | 5.66075 | 272.9 | 337.6
0.7 | 0.69 | 0.221 | 0.139 | 0.041 | 0 | 560 | 20 | 20 | 190 | 190 | 20 | 20 | 20 | 10 | 1 | 7200 | 96900 | 60 | 60 | 1 | 7.827878 | 271.4 | 340.3
0.7 | 0.69 | 0.221 | 0.139 | 0.041 | 0 | 560 | 20 | 20 | 195 | 195 | 20 | 20 | 20 | 10 | 1 | 7200 | 82080 | 60 | 60 | 1 | 9.520868 | 272.2 | 345.5
0.7 | 0.69 | 0.221 | 0.139 | 0.041 | 0 | 560 | 20 | 20 | 170 | 170 | 200 | 200 | 200 | 10 | 1 | 600 | 600 | 155700 | 3600 | 1 | 11.02646 | 271.5 | 332.9
0.7 | 0.69 | 0.221 | 0.139 | 0.041 | 0 | 560 | 20 | 20 | 175 | 175 | 200 | 200 | 200 | 10 | 1 | 600 | 900 | 163200 | 3600 | 1 | 13.02716 | 256.6 | 322.2
0.7 | 0.69 | 0.221 | 0.139 | 0.041 | 0 | 560 | 20 | 20 | 160 | 160 | 195 | 195 | 195 | 10 | 1 | 600 | 600 | 345600 | 1800 | 1 | 14.40293 | 258.9 | 319.1
0.7 | 0.69 | 0.221 | 0.139 | 0.041 | 0 | 560 | 20 | 20 | 160 | 160 | 205 | 205 | 205 | 10 | 1 | 600 | 1800 | 210540 | 3600 | 1 | 15.39457 | 258.4 | 321.8
0.7 | 0.69 | 0.221 | 0.139 | 0.041 | 0 | 560 | 20 | 20 | 165 | 165 | 205 | 205 | 205 | 10 | 1 | 600 | 600 | 235740 | 600 | 1 | 18.18683 | 255.3 | 319.4
0.7 | 0.69 | 0.221 | 0.139 | 0.041 | 0 | 560 | 20 | 20 | 170 | 170 | 210 | 210 | 210 | 10 | 1 | 600 | 900 | 194820 | 600 | 1 | 21.49193 | 266.9 | 333.5
0.7 | 0.69 | 0.221 | 0.139 | 0.041 | 0 | 560 | 20 | 20 | 195 | 195 | 20 | 20 | 20 | 10 | 1 | 7200 | 325260 | 60 | 60 | 1 | 37.54104 | 271.7 | 337.8
0.7 | 0.69 | 0.221 | 0.139 | 0.041 | 0 | 560 | 20 | 20 | 205 | 205 | 20 | 20 | 20 | 10 | 1 | 7200 | 239100 | 60 | 60 | 1 | 55.54746 | 249.7 | 314.8
0.7 | 0.69 | 0.221 | 0.139 | 0.041 | 0 | 560 | 20 | 20 | 205 | 205 | 20 | 20 | 20 | 10 | 1 | 7200 | 291000 | 60 | 60 | 1 | 67.57758 | 252.3 | 319.5
0.7 | 0.69 | 0.221 | 0.139 | 0.041 | 0 | 560 | 20 | 20 | 210 | 210 | 20 | 20 | 20 | 10 | 1 | 7200 | 306960 | 60 | 60 | 1 | 100.0025 | 262.8 | 323.3
0.319 | 0.454 | 0.212 | 0.059 | 0.004 | 0 | 560 | 20 | 20 | 150 | 150 | 180 | 180 | 180 | 10 | 1 | 600 | 60 | 480 | 60 | 1 | 0.009685966 | 108.1 | 172.1
0.319 | 0.454 | 0.212 | 0.059 | 0.004 | 0 | 560 | 20 | 20 | 155 | 155 | 180 | 180 | 180 | 10 | 1 | 600 | 120 | 540 | 60 | 1 | 0.01219027 | 106 | 165
0.319 | 0.454 | 0.212 | 0.059 | 0.004 | 0 | 560 | 20 | 20 | 160 | 160 | 185 | 185 | 185 | 10 | 1 | 600 | 300 | 300 | 60 | 1 | 0.01348916 | 113.4 | 173
0.319 | 0.454 | 0.212 | 0.059 | 0.004 | 0 | 560 | 20 | 20 | 150 | 150 | 185 | 185 | 185 | 10 | 1 | 600 | 60 | 480 | 120 | 1 | 0.01625497 | 102.2 | 157.1
0.319 | 0.454 | 0.212 | 0.059 | 0.004 | 0 | 560 | 20 | 20 | 160 | 160 | 20 | 20 | 20 | 10 | 1 | 7200 | 1740 | 60 | 60 | 1 | 0.01803147 | 114.7 | 179.7
0.319 | 0.454 | 0.212 | 0.059 | 0.004 | 0 | 560 | 20 | 20 | 160 | 160 | 20 | 20 | 20 | 10 | 1 | 7200 | 2880 | 60 | 60 | 1 | 0.02685357 | 131.3 | 194.4
0.319 | 0.454 | 0.212 | 0.059 | 0.004 | 0 | 560 | 20 | 20 | 150 | 150 | 180 | 180 | 180 | 10 | 1 | 600 | 60 | 1080 | 300 | 1 | 0.02758619 | 122.5 | 185.4
0.319 | 0.454 | 0.212 | 0.059 | 0.004 | 0 | 560 | 20 | 20 | 160 | 160 | 185 | 185 | 185 | 10 | 1 | 600 | 300 | 780 | 300 | 1 | 0.03866954 | 122 | 180.6
0.319 | 0.454 | 0.212 | 0.059 | 0.004 | 0 | 560 | 20 | 20 | 160 | 160 | 20 | 20 | 20 | 10 | 1 | 7200 | 4500 | 60 | 60 | 1 | 0.03939025 | 121.3 | 174.4
0.319 | 0.454 | 0.212 | 0.059 | 0.004 | 0 | 560 | 20 | 20 | 155 | 155 | 190 | 190 | 190 | 10 | 1 | 600 | 120 | 1680 | 60 | 1 | 0.05301588 | 135 | 195.5
0.319 | 0.454 | 0.212 | 0.059 | 0.004 | 0 | 560 | 20 | 20 | 160 | 160 | 20 | 20 | 20 | 10 | 1 | 7200 | 6960 | 60 | 60 | 1 | 0.05842742 | 139.4 | 201.8
0.319 | 0.454 | 0.212 | 0.059 | 0.004 | 0 | 560 | 20 | 20 | 160 | 160 | 190 | 190 | 190 | 10 | 1 | 600 | 300 | 1740 | 60 | 1 | 0.06287366 | 137.8 | 200.2
0.319 | 0.454 | 0.212 | 0.059 | 0.004 | 0 | 560 | 20 | 20 | 160 | 160 | 20 | 20 | 20 | 10 | 1 | 7200 | 10560 | 60 | 60 | 1 | 0.0862867 | 141.2 | 203.2
0.319 | 0.454 | 0.212 | 0.059 | 0.004 | 0 | 560 | 20 | 20 | 155 | 155 | 180 | 180 | 180 | 10 | 1 | 600 | 120 | 4920 | 120 | 1 | 0.08754064 | 136.5 | 198.3
0.319 | 0.454 | 0.212 | 0.059 | 0.004 | 0 | 560 | 20 | 20 | 165 | 165 | 20 | 20 | 20 | 10 | 1 | 7200 | 8400 | 60 | 60 | 1 | 0.1049782 | 147.8 | 204.5
0.319 | 0.454 | 0.212 | 0.059 | 0.004 | 0 | 560 | 20 | 20 | 150 | 150 | 195 | 195 | 195 | 10 | 1 | 600 | 300 | 2220 | 600 | 1 | 0.1438525 | 146.5 | 203.8
0.319 | 0.454 | 0.212 | 0.059 | 0.004 | 0 | 560 | 20 | 20 | 165 | 165 | 20 | 20 | 20 | 10 | 1 | 7200 | 12720 | 60 | 60 | 1 | 0.1554653 | 143.3 | 198.1
0.319 | 0.454 | 0.212 | 0.059 | 0.004 | 0 | 560 | 20 | 20 | 160 | 160 | 185 | 185 | 185 | 10 | 1 | 600 | 120 | 7860 | 120 | 1 | 0.2020208 | 158.8 | 224.9
0.319 | 0.454 | 0.212 | 0.059 | 0.004 | 0 | 560 | 20 | 20 | 170 | 170 | 20 | 20 | 20 | 10 | 1 | 7200 | 15420 | 60 | 60 | 1 | 0.2796991 | 157.9 | 229
0.319 | 0.454 | 0.212 | 0.059 | 0.004 | 0 | 560 | 20 | 20 | 150 | 150 | 190 | 190 | 190 | 10 | 1 | 600 | 600 | 10740 | 120 | 1 | 0.2817912 | 152.9 | 229.3
0.319 | 0.454 | 0.212 | 0.059 | 0.004 | 0 | 560 | 20 | 20 | 155 | 155 | 190 | 190 | 190 | 10 | 1 | 600 | 120 | 10920 | 300 | 1 | 0.3322689 | 155.1 | 217.8
0.319 | 0.454 | 0.212 | 0.059 | 0.004 | 0 | 560 | 20 | 20 | 170 | 170 | 20 | 20 | 20 | 10 | 1 | 7200 | 18900 | 60 | 60 | 1 | 0.3405498 | 154.3 | 217.6
0.319 | 0.454 | 0.212 | 0.059 | 0.004 | 0 | 560 | 20 | 20 | 185 | 185 | 20 | 20 | 20 | 10 | 1 | 7200 | 6660 | 60 | 60 | 1 | 0.4010284 | 165.4 | 226.6
0.319 | 0.454 | 0.212 | 0.059 | 0.004 | 0 | 560 | 20 | 20 | 170 | 170 | 20 | 20 | 20 | 10 | 1 | 7200 | 23100 | 60 | 60 | 1 | 0.4139902 | 172.5 | 235.5
0.319 | 0.454 | 0.212 | 0.059 | 0.004 | 0 | 560 | 20 | 20 | 165 | 165 | 195 | 195 | 195 | 10 | 1 | 600 | 600 | 9120 | 300 | 1 | 0.4645573 | 163.9 | 221.3
0.319 | 0.454 | 0.212 | 0.059 | 0.004 | 0 | 560 | 20 | 20 | 170 | 170 | 20 | 20 | 20 | 10 | 1 | 7200 | 28200 | 60 | 60 | 1 | 0.5031679 | 166.3 | 227.7
0.319 | 0.454 | 0.212 | 0.059 | 0.004 | 0 | 560 | 20 | 20 | 170 | 170 | 20 | 20 | 20 | 10 | 1 | 7200 | 34440 | 60 | 60 | 1 | 0.6122793 | 162.5 | 221.1
0.319 | 0.454 | 0.212 | 0.059 | 0.004 | 0 | 560 | 20 | 20 | 185 | 185 | 20 | 20 | 20 | 10 | 1 | 7200 | 10980 | 60 | 60 | 1 | 0.6410284 | 186.3 | 247.5
0.319 | 0.454 | 0.212 | 0.059 | 0.004 | 0 | 560 | 20 | 20 | 185 | 185 | 20 | 20 | 20 | 10 | 1 | 7200 | 12540 | 60 | 60 | 1 | 0.7276951 | 159.6 | 218.8
0.319 | 0.454 | 0.212 | 0.059 | 0.004 | 0 | 560 | 20 | 20 | 165 | 165 | 195 | 195 | 195 | 10 | 1 | 600 | 900 | 14040 | 900 | 1 | 0.7650237 | 170.2 | 235.8
0.319 | 0.454 | 0.212 | 0.059 | 0.004 | 0 | 560 | 20 | 20 | 185 | 185 | 20 | 20 | 20 | 10 | 1 | 7200 | 13260 | 60 | 60 | 1 | 0.7676951 | 174.5 | 240.7
0.319 | 0.454 | 0.212 | 0.059 | 0.004 | 0 | 560 | 20 | 20 | 185 | 185 | 20 | 20 | 20 | 10 | 1 | 7200 | 13800 | 60 | 60 | 1 | 0.7976951 | 166.7 | 231.3
0.319 | 0.454 | 0.212 | 0.059 | 0.004 | 0 | 560 | 20 | 20 | 185 | 185 | 20 | 20 | 20 | 10 | 1 | 7200 | 14580 | 60 | 60 | 1 | 0.8410284 | 165.9 | 225.8
0.319 | 0.454 | 0.212 | 0.059 | 0.004 | 0 | 560 | 20 | 20 | 185 | 185 | 20 | 20 | 20 | 10 | 1 | 7200 | 15600 | 60 | 60 | 1 | 0.8976951 | 166.5 | 223.7
0.319 | 0.454 | 0.212 | 0.059 | 0.004 | 0 | 560 | 20 | 20 | 170 | 170 | 195 | 195 | 195 | 10 | 1 | 600 | 300 | 16380 | 300 | 1 | 0.903763 | 180.5 | 247
0.319 | 0.454 | 0.212 | 0.059 | 0.004 | 0 | 560 | 20 | 20 | 185 | 185 | 20 | 20 | 20 | 10 | 1 | 7200 | 17520 | 60 | 60 | 1 | 1.004362 | 180.8 | 244.2
0.319 | 0.454 | 0.212 | 0.059 | 0.004 | 0 | 560 | 20 | 20 | 185 | 185 | 20 | 20 | 20 | 10 | 1 | 7200 | 18840 | 60 | 60 | 1 | 1.077695 | 179.1 | 233.5
0.319 | 0.454 | 0.212 | 0.059 | 0.004 | 0 | 560 | 20 | 20 | 170 | 170 | 20 | 20 | 20 | 10 | 1 | 7200 | 62520 | 60 | 60 | 1 | 1.103281 | 179.6 | 243.6
0.319 | 0.454 | 0.212 | 0.059 | 0.004 | 0 | 560 | 20 | 20 | 185 | 185 | 20 | 20 | 20 | 10 | 1 | 7200 | 20400 | 60 | 60 | 1 | 1.164362 | 177.6 | 242.6
0.319 | 0.454 | 0.212 | 0.059 | 0.004 | 0 | 560 | 20 | 20 | 185 | 185 | 20 | 20 | 20 | 10 | 1 | 7200 | 24540 | 60 | 60 | 1 | 1.394362 | 164.9 | 220.3
0.319 | 0.454 | 0.212 | 0.059 | 0.004 | 0 | 560 | 20 | 20 | 165 | 165 | 190 | 190 | 190 | 10 | 1 | 600 | 300 | 39720 | 600 | 1 | 1.490578 | 166.2 | 231.9
0.319 | 0.454 | 0.212 | 0.059 | 0.004 | 0 | 560 | 20 | 20 | 185 | 185 | 20 | 20 | 20 | 10 | 1 | 7200 | 28800 | 60 | 60 | 1 | 1.631028 | 175.2 | 231.1
0.319 | 0.454 | 0.212 | 0.059 | 0.004 | 0 | 560 | 20 | 20 | 185 | 185 | 20 | 20 | 20 | 10 | 1 | 7200 | 30360 | 60 | 60 | 1 | 1.717695 | 163 | 222.1
0.319 | 0.454 | 0.212 | 0.059 | 0.004 | 0 | 560 | 20 | 20 | 155 | 155 | 195 | 195 | 195 | 10 | 1 | 600 | 900 | 54660 | 600 | 1 | 2.081028 | 165.4 | 221.2
0.319 | 0.454 | 0.212 | 0.059 | 0.004 | 0 | 560 | 20 | 20 | 185 | 185 | 20 | 20 | 20 | 10 | 1 | 7200 | 38760 | 60 | 60 | 1 | 2.184362 | 157.5 | 215.9
0.319 | 0.454 | 0.212 | 0.059 | 0.004 | 0 | 560 | 20 | 20 | 180 | 180 | 20 | 20 | 20 | 10 | 1 | 7200 | 62820 | 60 | 60 | 1 | 2.415754 | 167.1 | 223.6
0.319 | 0.454 | 0.212 | 0.059 | 0.004 | 0 | 560 | 20 | 20 | 165 | 165 | 200 | 200 | 200 | 10 | 1 | 600 | 600 | 46260 | 900 | 1 | 2.905283 | 163.8 | 231.3
0.319 | 0.454 | 0.212 | 0.059 | 0.004 | 0 | 560 | 20 | 20 | 170 | 170 | 200 | 200 | 200 | 10 | 1 | 600 | 900 | 48780 | 900 | 1 | 3.43028 | 153.8 | 214.9
0.319 | 0.454 | 0.212 | 0.059 | 0.004 | 0 | 560 | 20 | 20 | 185 | 185 | 20 | 20 | 20 | 10 | 1 | 7200 | 77700 | 60 | 60 | 1 | 4.347695 | 167.8 | 227.6
0.319 | 0.454 | 0.212 | 0.059 | 0.004 | 0 | 560 | 20 | 20 | 165 | 165 | 205 | 205 | 205 | 10 | 1 | 600 | 900 | 60600 | 600 | 1 | 4.787761 | 155.7 | 223.3
0.319 | 0.454 | 0.212 | 0.059 | 0.004 | 0 | 560 | 20 | 20 | 175 | 175 | 210 | 210 | 210 | 10 | 1 | 600 | 600 | 49980 | 1800 | 1 | 6.688472 | 154.6 | 221.5
0.319 | 0.454 | 0.212 | 0.059 | 0.004 | 0 | 560 | 20 | 20 | 190 | 190 | 20 | 20 | 20 | 10 | 1 | 7200 | 96900 | 60 | 60 | 1 | 7.827878 | 158.4 | 218
0.319 | 0.454 | 0.212 | 0.059 | 0.004 | 0 | 560 | 20 | 20 | 160 | 160 | 195 | 195 | 195 | 10 | 1 | 600 | 900 | 187140 | 1800 | 1 | 7.898854 | 158.7 | 221.6
0.319 | 0.454 | 0.212 | 0.059 | 0.004 | 0 | 560 | 20 | 20 | 185 | 185 | 20 | 20 | 20 | 10 | 1 | 7200 | 207960 | 60 | 60 | 1 | 11.58436 | 159.4 | 217.6
0.319 | 0.454 | 0.212 | 0.059 | 0.004 | 0 | 560 | 20 | 20 | 175 | 175 | 200 | 200 | 200 | 10 | 1 | 600 | 900 | 163200 | 3600 | 1 | 13.02716 | 151.7 | 212.3
0.319 | 0.454 | 0.212 | 0.059 | 0.004 | 0 | 560 | 20 | 20 | 160 | 160 | 205 | 205 | 205 | 10 | 1 | 600 | 1800 | 210540 | 3600 | 1 | 15.39457 | 155.1 | 210.8
0.319 | 0.454 | 0.212 | 0.059 | 0.004 | 0 | 560 | 20 | 20 | 200 | 200 | 20 | 20 | 20 | 10 | 1 | 7200 | 103980 | 60 | 60 | 1 | 17.14541 | 156.6 | 219.6
0.319 | 0.454 | 0.212 | 0.059 | 0.004 | 0 | 560 | 20 | 20 | 170 | 170 | 210 | 210 | 210 | 10 | 1 | 600 | 900 | 194820 | 600 | 1 | 21.49193 | 138.7 | 205.3
0.319 | 0.454 | 0.212 | 0.059 | 0.004 | 0 | 560 | 20 | 20 | 200 | 200 | 20 | 20 | 20 | 10 | 1 | 7200 | 154080 | 60 | 60 | 1 | 25.36338 | 162.5 | 228
0.319 | 0.454 | 0.212 | 0.059 | 0.004 | 0 | 560 | 20 | 20 | 195 | 195 | 20 | 20 | 20 | 10 | 1 | 7200 | 325260 | 60 | 60 | 1 | 37.54104 | 154.6 | 215.2
0.319 | 0.454 | 0.212 | 0.059 | 0.004 | 0 | 560 | 20 | 20 | 200 | 200 | 20 | 20 | 20 | 10 | 1 | 7200 | 277860 | 60 | 60 | 1 | 45.66719 | 131.9 | 182.8
0.319 | 0.454 | 0.212 | 0.059 | 0.004 | 0 | 560 | 20 | 20 | 210 | 210 | 20 | 20 | 20 | 10 | 1 | 7200 | 252240 | 60 | 60 | 1 | 82.20678 | 142.5 | 199.4
0.319 | 0.454 | 0.212 | 0.059 | 0.004 | 0 | 560 | 20 | 20 | 210 | 210 | 20 | 20 | 20 | 10 | 1 | 7200 | 306960 | 60 | 60 | 1 | 100.0025 | 133.5 | 192.9
0.519 | 0.631 | 0.197 | 0.092 | 0.003 | 0 | 560 | 20 | 20 | 150 | 150 | 180 | 180 | 180 | 10 | 1 | 600 | 60 | 480 | 60 | 1 | 0.009685966 | 180.3 | 237.6
0.519 | 0.631 | 0.197 | 0.092 | 0.003 | 0 | 560 | 20 | 20 | 155 | 155 | 180 | 180 | 180 | 10 | 1 | 600 | 120 | 540 | 60 | 1 | 0.01219027 | 170.3 | 232.7
0.519 | 0.631 | 0.197 | 0.092 | 0.003 | 0 | 560 | 20 | 20 | 160 | 160 | 20 | 20 | 20 | 10 | 1 | 7200 | 1320 | 60 | 60 | 1 | 0.01478122 | 168.4 | 232
0.519 | 0.631 | 0.197 | 0.092 | 0.003 | 0 | 560 | 20 | 20 | 150 | 150 | 185 | 185 | 185 | 10 | 1 | 600 | 60 | 480 | 120 | 1 | 0.01625497 | 189 | 248.5
0.519 | 0.631 | 0.197 | 0.092 | 0.003 | 0 | 560 | 20 | 20 | 160 | 160 | 20 | 20 | 20 | 10 | 1 | 7200 | 2220 | 60 | 60 | 1 | 0.02174604 | 185.7 | 234
0.519 | 0.631 | 0.197 | 0.092 | 0.003 | 0 | 560 | 20 | 20 | 160 | 160 | 190 | 190 | 190 | 10 | 1 | 600 | 300 | 360 | 120 | 1 | 0.02384772 | 184.4 | 244.9
0.519 | 0.631 | 0.197 | 0.092 | 0.003 | 0 | 560 | 20 | 20 | 160 | 160 | 20 | 20 | 20 | 10 | 1 | 7200 | 2880 | 60 | 60 | 1 | 0.02685357 | 181.1 | 248.7
0.519 | 0.631 | 0.197 | 0.092 | 0.003 | 0 | 560 | 20 | 20 | 160 | 160 | 185 | 185 | 185 | 10 | 1 | 600 | 300 | 780 | 300 | 1 | 0.03866954 | 191.6 | 253.1
0.519 | 0.631 | 0.197 | 0.092 | 0.003 | 0 | 560 | 20 | 20 | 160 | 160 | 20 | 20 | 20 | 10 | 1 | 7200 | 4500 | 60 | 60 | 1 | 0.03939025 | 191.6 | 244.4
0.519 | 0.631 | 0.197 | 0.092 | 0.003 | 0 | 560 | 20 | 20 | 150 | 150 | 185 | 185 | 185 | 10 | 1 | 600 | 60 | 2160 | 60 | 1 | 0.04504576 | 189 | 256.2
0.519 | 0.631 | 0.197 | 0.092 | 0.003 | 0 | 560 | 20 | 20 | 155 | 155 | 190 | 190 | 190 | 10 | 1 | 600 | 120 | 1680 | 60 | 1 | 0.05301588 | 185.5 | 244.2
0.519 | 0.631 | 0.197 | 0.092 | 0.003 | 0 | 560 | 20 | 20 | 160 | 160 | 20 | 20 | 20 | 10 | 1 | 7200 | 8580 | 60 | 60 | 1 | 0.07096409 | 203.6 | 275.1
0.519 | 0.631 | 0.197 | 0.092 | 0.003 | 0 | 560 | 20 | 20 | 160 | 160 | 20 | 20 | 20 | 10 | 1 | 7200 | 10560 | 60 | 60 | 1 | 0.0862867 | 215 | 275.2
0.519 | 0.631 | 0.197 | 0.092 | 0.003 | 0 | 560 | 20 | 20 | 155 | 155 | 180 | 180 | 180 | 10 | 1 | 600 | 120 | 4920 | 120 | 1 | 0.08754064 | 218.9 | 278.1
0.519 | 0.631 | 0.197 | 0.092 | 0.003 | 0 | 560 | 20 | 20 | 165 | 165 | 20 | 20 | 20 | 10 | 1 | 7200 | 8400 | 60 | 60 | 1 | 0.1049782 | 218.7 | 274.9
0.519 | 0.631 | 0.197 | 0.092 | 0.003 | 0 | 560 | 20 | 20 | 165 | 165 | 20 | 20 | 20 | 10 | 1 | 7200 | 10320 | 60 | 60 | 1 | 0.1274169 | 221.2 | 282.5
0.519 | 0.631 | 0.197 | 0.092 | 0.003 | 0 | 560 | 20 | 20 | 165 | 165 | 20 | 20 | 20 | 10 | 1 | 7200 | 15600 | 60 | 60 | 1 | 0.1891234 | 211.4 | 274.1
0.519 | 0.631 | 0.197 | 0.092 | 0.003 | 0 | 560 | 20 | 20 | 165 | 165 | 20 | 20 | 20 | 10 | 1 | 7200 | 19080 | 60 | 60 | 1 | 0.2297937 | 223.4 | 284.8
0.519 | 0.631 | 0.197 | 0.092 | 0.003 | 0 | 560 | 20 | 20 | 170 | 170 | 20 | 20 | 20 | 10 | 1 | 7200 | 15420 | 60 | 60 | 1 | 0.2796991 | 228.4 | 289.7
0.519 | 0.631 | 0.197 | 0.092 | 0.003 | 0 | 560 | 20 | 20 | 150 | 150 | 190 | 190 | 190 | 10 | 1 | 600 | 600 | 10740 | 120 | 1 | 0.2817912 | 229 | 295.4
0.519 | 0.631 | 0.197 | 0.092 | 0.003 | 0 | 560 | 20 | 20 | 155 | 155 | 190 | 190 | 190 | 10 | 1 | 600 | 120 | 10920 | 300 | 1 | 0.3322689 | 227 | 289.3
0.519 | 0.631 | 0.197 | 0.092 | 0.003 | 0 | 560 | 20 | 20 | 160 | 160 | 195 | 195 | 195 | 10 | 1 | 600 | 300 | 8640 | 300 | 1 | 0.3921251 | 231.5 | 299
0.519 | 0.631 | 0.197 | 0.092 | 0.003 | 0 | 560 | 20 | 20 | 185 | 185 | 20 | 20 | 20 | 10 | 1 | 7200 | 6660 | 60 | 60 | 1 | 0.4010284 | 245.3 | 314.8
0.519 | 0.631 | 0.197 | 0.092 | 0.003 | 0 | 560 | 20 | 20 | 185 | 185 | 20 | 20 | 20 | 10 | 1 | 7200 | 7500 | 60 | 60 | 1 | 0.4476951 | 239.8 | 320.2
0.519 | 0.631 | 0.197 | 0.092 | 0.003 | 0 | 560 | 20 | 20 | 165 | 165 | 195 | 195 | 195 | 10 | 1 | 600 | 600 | 9120 | 300 | 1 | 0.4645573 | 237.3 | 304.7
0.519 | 0.631 | 0.197 | 0.092 | 0.003 | 0 | 560 | 20 | 20 | 185 | 185 | 20 | 20 | 20 | 10 | 1 | 7200 | 9240 | 60 | 60 | 1 | 0.5443617 | 241.8 | 302
0.519 | 0.631 | 0.197 | 0.092 | 0.003 | 0 | 560 | 20 | 20 | 150 | 150 | 185 | 185 | 185 | 10 | 1 | 600 | 120 | 26880 | 600 | 1 | 0.5479273 | 233.9 | 296.7
0.519 | 0.631 | 0.197 | 0.092 | 0.003 | 0 | 560 | 20 | 20 | 170 | 170 | 20 | 20 | 20 | 10 | 1 | 7200 | 34440 | 60 | 60 | 1 | 0.6122793 | 243.8 | 308.4
0.519 | 0.631 | 0.197 | 0.092 | 0.003 | 0 | 560 | 20 | 20 | 185 | 185 | 20 | 20 | 20 | 10 | 1 | 7200 | 12540 | 60 | 60 | 1 | 0.7276951 | 243.7 | 314.9
0.519 | 0.631 | 0.197 | 0.092 | 0.003 | 0 | 560 | 20 | 20 | 165 | 165 | 195 | 195 | 195 | 10 | 1 | 600 | 900 | 14040 | 900 | 1 | 0.7650237 | 249.8 | 314.8
0.519 | 0.631 | 0.197 | 0.092 | 0.003 | 0 | 560 | 20 | 20 | 185 | 185 | 20 | 20 | 20 | 10 | 1 | 7200 | 13260 | 60 | 60 | 1 | 0.7676951 | 239.1 | 310.6
0.519 | 0.631 | 0.197 | 0.092 | 0.003 | 0 | 560 | 20 | 20 | 185 | 185 | 20 | 20 | 20 | 10 | 1 | 7200 | 13800 | 60 | 60 | 1 | 0.7976951 | 249.9 | 307.8
0.519 | 0.631 | 0.197 | 0.092 | 0.003 | 0 | 560 | 20 | 20 | 185 | 185 | 20 | 20 | 20 | 10 | 1 | 7200 | 14220 | 60 | 60 | 1 | 0.8210284 | 242.8 | 309.6
0.519 | 0.631 | 0.197 | 0.092 | 0.003 | 0 | 560 | 20 | 20 | 185 | 185 | 20 | 20 | 20 | 10 | 1 | 7200 | 15600 | 60 | 60 | 1 | 0.8976951 | 251.9 | 322.6
0.519 | 0.631 | 0.197 | 0.092 | 0.003 | 0 | 560 | 20 | 20 | 170 | 170 | 195 | 195 | 195 | 10 | 1 | 600 | 300 | 16380 | 300 | 1 | 0.903763 | 248.6 | 317.6
0.519 | 0.631 | 0.197 | 0.092 | 0.003 | 0 | 560 | 20 | 20 | 180 | 180 | 20 | 20 | 20 | 10 | 1 | 7200 | 23220 | 60 | 60 | 1 | 0.9064741 | 247.1 | 309.8
0.519 | 0.631 | 0.197 | 0.092 | 0.003 | 0 | 560 | 20 | 20 | 185 | 185 | 20 | 20 | 20 | 10 | 1 | 7200 | 17520 | 60 | 60 | 1 | 1.004362 | 245.9 | 312.2
0.519 | 0.631 | 0.197 | 0.092 | 0.003 | 0 | 560 | 20 | 20 | 185 | 185 | 20 | 20 | 20 | 10 | 1 | 7200 | 20400 | 60 | 60 | 1 | 1.164362 | 246.6 | 303.3
0.519 | 0.631 | 0.197 | 0.092 | 0.003 | 0 | 560 | 20 | 20 | 160 | 160 | 200 | 200 | 200 | 10 | 1 | 600 | 900 | 22620 | 300 | 1 | 1.260359 | 243.4 | 309.7
0.519 | 0.631 | 0.197 | 0.092 | 0.003 | 0 | 560 | 20 | 20 | 185 | 185 | 20 | 20 | 20 | 10 | 1 | 7200 | 24540 | 60 | 60 | 1 | 1.394362 | 243.2 | 308
0.519 | 0.631 | 0.197 | 0.092 | 0.003 | 0 | 560 | 20 | 20 | 185 | 185 | 20 | 20 | 20 | 10 | 1 | 7200 | 27180 | 60 | 60 | 1 | 1.541028 | 247.6 | 308.1
0.519 | 0.631 | 0.197 | 0.092 | 0.003 | 0 | 560 | 20 | 20 | 185 | 185 | 20 | 20 | 20 | 10 | 1 | 7200 | 28800 | 60 | 60 | 1 | 1.631028 | 232.2 | 296.3
0.519 | 0.631 | 0.197 | 0.092 | 0.003 | 0 | 560 | 20 | 20 | 185 | 185 | 20 | 20 | 20 | 10 | 1 | 7200 | 34200 | 60 | 60 | 1 | 1.931028 | 247.1 | 321.2
0.519 | 0.631 | 0.197 | 0.092 | 0.003 | 0 | 560 | 20 | 20 | 175 | 175 | 20 | 20 | 20 | 10 | 1 | 7200 | 76020 | 60 | 60 | 1 | 1.985811 | 246.9 | 305.2
0.519 | 0.631 | 0.197 | 0.092 | 0.003 | 0 | 560 | 20 | 20 | 185 | 185 | 20 | 20 | 20 | 10 | 1 | 7200 | 38760 | 60 | 60 | 1 | 2.184362 | 238.7 | 305.6
0.519 | 0.631 | 0.197 | 0.092 | 0.003 | 0 | 560 | 20 | 20 | 180 | 180 | 20 | 20 | 20 | 10 | 1 | 7200 | 62820 | 60 | 60 | 1 | 2.415754 | 240.4 | 308.6
0.519 | 0.631 | 0.197 | 0.092 | 0.003 | 0 | 560 | 20 | 20 | 170 | 170 | 200 | 200 | 200 | 10 | 1 | 600 | 900 | 48780 | 900 | 1 | 3.43028 | 228.8 | 294.2
0.519 | 0.631 | 0.197 | 0.092 | 0.003 | 0 | 560 | 20 | 20 | 160 | 160 | 205 | 205 | 205 | 10 | 1 | 600 | 600 | 56580 | 600 | 1 | 4.053235 | 236.3 | 305.4
0.519 | 0.631 | 0.197 | 0.092 | 0.003 | 0 | 560 | 20 | 20 | 185 | 185 | 20 | 20 | 20 | 10 | 1 | 7200 | 77700 | 60 | 60 | 1 | 4.347695 | 226.9 | 290.1
0.519 | 0.631 | 0.197 | 0.092 | 0.003 | 0 | 560 | 20 | 20 | 165 | 165 | 205 | 205 | 205 | 10 | 1 | 600 | 900 | 60600 | 600 | 1 | 4.787761 | 212.6 | 274.3
0.519 | 0.631 | 0.197 | 0.092 | 0.003 | 0 | 560 | 20 | 20 | 175 | 175 | 210 | 210 | 210 | 10 | 1 | 600 | 600 | 49980 | 1800 | 1 | 6.688472 | 224.4 | 283.8
0.519 | 0.631 | 0.197 | 0.092 | 0.003 | 0 | 560 | 20 | 20 | 160 | 160 | 195 | 195 | 195 | 10 | 1 | 600 | 900 | 187140 | 1800 | 1 | 7.898854 | 227.6 | 291.7
0.519 | 0.631 | 0.197 | 0.092 | 0.003 | 0 | 560 | 20 | 20 | 165 | 165 | 195 | 195 | 195 | 10 | 1 | 600 | 1800 | 196620 | 1800 | 1 | 9.333808 | 209.1 | 274.4
0.519 | 0.631 | 0.197 | 0.092 | 0.003 | 0 | 560 | 20 | 20 | 170 | 170 | 200 | 200 | 200 | 10 | 1 | 600 | 600 | 155700 | 3600 | 1 | 11.02646 | 216.9 | 283.4
0.519 | 0.631 | 0.197 | 0.092 | 0.003 | 0 | 560 | 20 | 20 | 185 | 185 | 20 | 20 | 20 | 10 | 1 | 7200 | 207960 | 60 | 60 | 1 | 11.58436 | 214 | 278.2
0.519 | 0.631 | 0.197 | 0.092 | 0.003 | 0 | 560 | 20 | 20 | 195 | 195 | 20 | 20 | 20 | 10 | 1 | 7200 | 121740 | 60 | 60 | 1 | 14.09065 | 219.3 | 284.7
0.519 | 0.631 | 0.197 | 0.092 | 0.003 | 0 | 560 | 20 | 20 | 165 | 165 | 205 | 205 | 205 | 10 | 1 | 600 | 600 | 235740 | 600 | 1 | 18.18683 | 220.1 | 282.5
0.519 | 0.631 | 0.197 | 0.092 | 0.003 | 0 | 560 | 20 | 20 | 190 | 190 | 20 | 20 | 20 | 10 | 1 | 7200 | 259020 | 60 | 60 | 1 | 20.85002 | 207.4 | 263.6
0.519 | 0.631 | 0.197 | 0.092 | 0.003 | 0 | 560 | 20 | 20 | 170 | 170 | 210 | 210 | 210 | 10 | 1 | 600 | 900 | 194820 | 600 | 1 | 21.49193 | 213.8 | 277.4
0.519 | 0.631 | 0.197 | 0.092 | 0.003 | 0 | 560 | 20 | 20 | 195 | 195 | 20 | 20 | 20 | 10 | 1 | 7200 | 325260 | 60 | 60 | 1 | 37.54104 | 209.8 | 276.2
0.519 | 0.631 | 0.197 | 0.092 | 0.003 | 0 | 560 | 20 | 20 | 200 | 200 | 20 | 20 | 20 | 10 | 1 | 7200 | 277860 | 60 | 60 | 1 | 45.66719 | 210.8 | 269.2
0.519 | 0.631 | 0.197 | 0.092 | 0.003 | 0 | 560 | 20 | 20 | 205 | 205 | 20 | 20 | 20 | 10 | 1 | 7200 | 239100 | 60 | 60 | 1 | 55.54746 | 209.7 | 273.9
0.519 | 0.631 | 0.197 | 0.092 | 0.003 | 0 | 560 | 20 | 20 | 210 | 210 | 20 | 20 | 20 | 10 | 1 | 7200 | 306960 | 60 | 60 | 1 | 100.0025 | 210.7 | 282.9
0.639 | 0.847 | 0.204 | 0.041 | 0.002 | 0 | 560 | 20 | 20 | 150 | 150 | 180 | 180 | 180 | 10 | 1 | 600 | 60 | 480 | 60 | 1 | 0.009685966 | 195.1 | 260.2
0.639 | 0.847 | 0.204 | 0.041 | 0.002 | 0 | 560 | 20 | 20 | 155 | 155 | 180 | 180 | 180 | 10 | 1 | 600 | 120 | 540 | 60 | 1 | 0.01219027 | 210.8 | 269.8
0.639 | 0.847 | 0.204 | 0.041 | 0.002 | 0 | 560 | 20 | 20 | 160 | 160 | 185 | 185 | 185 | 10 | 1 | 600 | 300 | 300 | 60 | 1 | 0.01348916 | 215.5 | 280.7
0.639 | 0.847 | 0.204 | 0.041 | 0.002 | 0 | 560 | 20 | 20 | 160 | 160 | 20 | 20 | 20 | 10 | 1 | 7200 | 1320 | 60 | 60 | 1 | 0.01478122 | 223.3 | 288.6
0.639 | 0.847 | 0.204 | 0.041 | 0.002 | 0 | 560 | 20 | 20 | 155 | 155 | 190 | 190 | 190 | 10 | 1 | 600 | 120 | 300 | 120 | 1 | 0.0190079 | 229.9 | 294.6
0.639 | 0.847 | 0.204 | 0.041 | 0.002 | 0 | 560 | 20 | 20 | 160 | 160 | 20 | 20 | 20 | 10 | 1 | 7200 | 2220 | 60 | 60 | 1 | 0.02174604 | 223 | 293
0.639 | 0.847 | 0.204 | 0.041 | 0.002 | 0 | 560 | 20 | 20 | 155 | 155 | 180 | 180 | 180 | 10 | 1 | 600 | 120 | 1200 | 300 | 1 | 0.032347 | 224.5 | 303.6
0.639 | 0.847 | 0.204 | 0.041 | 0.002 | 0 | 560 | 20 | 20 | 160 | 160 | 185 | 185 | 185 | 10 | 1 | 600 | 300 | 780 | 300 | 1 | 0.03866954 | 237.6 | 304.5
0.639 | 0.847 | 0.204 | 0.041 | 0.002 | 0 | 560 | 20 | 20 | 160 | 160 | 20 | 20 | 20 | 10 | 1 | 7200 | 4500 | 60 | 60 | 1 | 0.03939025 | 239 | 313.5
0.639 | 0.847 | 0.204 | 0.041 | 0.002 | 0 | 560 | 20 | 20 | 155 | 155 | 190 | 190 | 190 | 10 | 1 | 600 | 120 | 1680 | 60 | 1 | 0.05301588 | 247 | 304.3
0.639 | 0.847 | 0.204 | 0.041 | 0.002 | 0 | 560 | 20 | 20 | 160 | 160 | 20 | 20 | 20 | 10 | 1 | 7200 | 6960 | 60 | 60 | 1 | 0.05842742 | 253.4 | 317
0.639 | 0.847 | 0.204 | 0.041 | 0.002 | 0 | 560 | 20 | 20 | 160 | 160 | 20 | 20 | 20 | 10 | 1 | 7200 | 8580 | 60 | 60 | 1 | 0.07096409 | 248.6 | 307.7
0.639 | 0.847 | 0.204 | 0.041 | 0.002 | 0 | 560 | 20 | 20 | 160 | 160 | 20 | 20 | 20 | 10 | 1 | 7200 | 10560 | 60 | 60 | 1 | 0.0862867 | 254.9 | 317.3
0.639 | 0.847 | 0.204 | 0.041 | 0.002 | 0 | 560 | 20 | 20 | 155 | 155 | 180 | 180 | 180 | 10 | 1 | 600 | 120 | 4920 | 120 | 1 | 0.08754064 | 252.1 | 316.3
0.639 | 0.847 | 0.204 | 0.041 | 0.002 | 0 | 560 | 20 | 20 | 165 | 165 | 190 | 190 | 190 | 10 | 1 | 600 | 120 | 1980 | 600 | 1 | 0.1219306 | 268.6 | 344.4
0.639 | 0.847 | 0.204 | 0.041 | 0.002 | 0 | 560 | 20 | 20 | 165 | 165 | 20 | 20 | 20 | 10 | 1 | 7200 | 10320 | 60 | 60 | 1 | 0.1274169 | 256 | 322.2
0.639 | 0.847 | 0.204 | 0.041 | 0.002 | 0 | 560 | 20 | 20 | 165 | 165 | 20 | 20 | 20 | 10 | 1 | 7200 | 15600 | 60 | 60 | 1 | 0.1891234 | 258.4 | 330.3
0.639 | 0.847 | 0.204 | 0.041 | 0.002 | 0 | 560 | 20 | 20 | 165 | 165 | 20 | 20 | 20 | 10 | 1 | 7200 | 19080 | 60 | 60 | 1 | 0.2297937 | 261.7 | 326.2
0.639 | 0.847 | 0.204 | 0.041 | 0.002 | 0 | 560 | 20 | 20 | 170 | 170 | 20 | 20 | 20 | 10 | 1 | 7200 | 15420 | 60 | 60 | 1 | 0.2796991 | 274.2 | 338.4
0.639 | 0.847 | 0.204 | 0.041 | 0.002 | 0 | 560 | 20 | 20 | 150 | 150 | 190 | 190 | 190 | 10 | 1 | 600 | 600 | 10740 | 120 | 1 | 0.2817912 | 267.2 | 326.2
0.639 | 0.847 | 0.204 | 0.041 | 0.002 | 0 | 560 | 20 | 20 | 155 | 155 | 190 | 190 | 190 | 10 | 1 | 600 | 120 | 10920 | 300 | 1 | 0.3322689 | 275.4 | 352.3
0.639 | 0.847 | 0.204 | 0.041 | 0.002 | 0 | 560 | 20 | 20 | 185 | 185 | 20 | 20 | 20 | 10 | 1 | 7200 | 5880 | 60 | 60 | 1 | 0.3576951 | 277 | 351.5
0.639 | 0.847 | 0.204 | 0.041 | 0.002 | 0 | 560 | 20 | 20 | 170 | 170 | 20 | 20 | 20 | 10 | 1 | 7200 | 23100 | 60 | 60 | 1 | 0.4139902 | 268.9 | 337.6
0.639 | 0.847 | 0.204 | 0.041 | 0.002 | 0 | 560 | 20 | 20 | 185 | 185 | 20 | 20 | 20 | 10 | 1 | 7200 | 7500 | 60 | 60 | 1 | 0.4476951 | 269.9 | 336.3
0.639 | 0.847 | 0.204 | 0.041 | 0.002 | 0 | 560 | 20 | 20 | 185 | 185 | 20 | 20 | 20 | 10 | 1 | 7200 | 8340 | 60 | 60 | 1 | 0.4943617 | 284 | 352.3
0.639 | 0.847 | 0.204 | 0.041 | 0.002 | 0 | 560 | 20 | 20 | 185 | 185 | 20 | 20 | 20 | 10 | 1 | 7200 | 9240 | 60 | 60 | 1 | 0.5443617 | 270.8 | 332.2
0.639 | 0.847 | 0.204 | 0.041 | 0.002 | 0 | 560 | 20 | 20 | 185 | 185 | 20 | 20 | 20 | 10 | 1 | 7200 | 10080 | 60 | 60 | 1 | 0.5910284 | 272.8 | 343.4
0.639 | 0.847 | 0.204 | 0.041 | 0.002 | 0 | 560 | 20 | 20 | 185 | 185 | 20 | 20 | 20 | 10 | 1 | 7200 | 10980 | 60 | 60 | 1 | 0.6410284 | 298.7 | 373.8
0.639 | 0.847 | 0.204 | 0.041 | 0.002 | 0 | 560 | 20 | 20 | 185 | 185 | 20 | 20 | 20 | 10 | 1 | 7200 | 12540 | 60 | 60 | 1 | 0.7276951 | 273.8 | 349.3
0.639 | 0.847 | 0.204 | 0.041 | 0.002 | 0 | 560 | 20 | 20 | 170 | 170 | 20 | 20 | 20 | 10 | 1 | 7200 | 42060 | 60 | 60 | 1 | 0.7455213 | 294.1 | 354.9
0.639 | 0.847 | 0.204 | 0.041 | 0.002 | 0 | 560 | 20 | 20 | 185 | 185 | 20 | 20 | 20 | 10 | 1 | 7200 | 13800 | 60 | 60 | 1 | 0.7976951 | 286.8 | 360.9
0.639 | 0.847 | 0.204 | 0.041 | 0.002 | 0 | 560 | 20 | 20 | 185 | 185 | 20 | 20 | 20 | 10 | 1 | 7200 | 14400 | 60 | 60 | 1 | 0.8310284 | 293.6 | 355.7
0.639 | 0.847 | 0.204 | 0.041 | 0.002 | 0 | 560 | 20 | 20 | 185 | 185 | 20 | 20 | 20 | 10 | 1 | 7200 | 14580 | 60 | 60 | 1 | 0.8410284 | 294.2 | 352.2
0.639 | 0.847 | 0.204 | 0.041 | 0.002 | 0 | 560 | 20 | 20 | 185 | 185 | 20 | 20 | 20 | 10 | 1 | 7200 | 15600 | 60 | 60 | 1 | 0.8976951 | 289.5 | 364
0.639 | 0.847 | 0.204 | 0.041 | 0.002 | 0 | 560 | 20 | 20 | 170 | 170 | 195 | 195 | 195 | 10 | 1 | 600 | 300 | 16380 | 300 | 1 | 0.903763 | 291.3 | 357.6
0.639 | 0.847 | 0.204 | 0.041 | 0.002 | 0 | 560 | 20 | 20 | 185 | 185 | 20 | 20 | 20 | 10 | 1 | 7200 | 17520 | 60 | 60 | 1 | 1.004362 | 298.6 | 372.4
0.639 | 0.847 | 0.204 | 0.041 | 0.002 | 0 | 560 | 20 | 20 | 155 | 155 | 200 | 200 | 200 | 10 | 1 | 600 | 600 | 21120 | 300 | 1 | 1.066444 | 301.2 | 374.5
0.639 | 0.847 | 0.204 | 0.041 | 0.002 | 0 | 560 | 20 | 20 | 170 | 170 | 20 | 20 | 20 | 10 | 1 | 7200 | 62520 | 60 | 60 | 1 | 1.103281 | 299.4 | 371.9
0.639 | 0.847 | 0.204 | 0.041 | 0.002 | 0 | 560 | 20 | 20 | 185 | 185 | 20 | 20 | 20 | 10 | 1 | 7200 | 20400 | 60 | 60 | 1 | 1.164362 | 293.3 | 362.5
0.639 | 0.847 | 0.204 | 0.041 | 0.002 | 0 | 560 | 20 | 20 | 175 | 175 | 20 | 20 | 20 | 10 | 1 | 7200 | 51180 | 60 | 60 | 1 | 1.34176 | 288.4 | 351
0.639 | 0.847 | 0.204 | 0.041 | 0.002 | 0 | 560 | 20 | 20 | 165 | 165 | 190 | 190 | 190 | 10 | 1 | 600 | 300 | 39720 | 600 | 1 | 1.490578 | 282.2 | 349.4
0.639 | 0.847 | 0.204 | 0.041 | 0.002 | 0 | 560 | 20 | 20 | 185 | 185 | 20 | 20 | 20 | 10 | 1 | 7200 | 30360 | 60 | 60 | 1 | 1.717695 | 288.9 | 364.6
0.639 | 0.847 | 0.204 | 0.041 | 0.002 | 0 | 560 | 20 | 20 | 170 | 170 | 190 | 190 | 190 | 10 | 1 | 600 | 600 | 40800 | 600 | 1 | 1.759369 | 286.6 | 360.1
0.639 | 0.847 | 0.204 | 0.041 | 0.002 | 0 | 560 | 20 | 20 | 155 | 155 | 195 | 195 | 195 | 10 | 1 | 600 | 900 | 54660 | 600 | 1 | 2.081028 | 292.4 | 359.5
0.639 | 0.847 | 0.204 | 0.041 | 0.002 | 0 | 560 | 20 | 20 | 180 | 180 | 20 | 20 | 20 | 10 | 1 | 7200 | 62820 | 60 | 60 | 1 | 2.415754 | 287.1 | 354.1
0.639 | 0.847 | 0.204 | 0.041 | 0.002 | 0 | 560 | 20 | 20 | 160 | 160 | 195 | 195 | 195 | 10 | 1 | 600 | 300 | 57240 | 900 | 1 | 2.456786 | 292 | 363.3
0.639 | 0.847 | 0.204 | 0.041 | 0.002 | 0 | 560 | 20 | 20 | 185 | 185 | 20 | 20 | 20 | 10 | 1 | 7200 | 52320 | 60 | 60 | 1 | 2.937695 | 272.2 | 340.9
0.639 | 0.847 | 0.204 | 0.041 | 0.002 | 0 | 560 | 20 | 20 | 160 | 160 | 205 | 205 | 205 | 10 | 1 | 600 | 600 | 56580 | 600 | 1 | 4.053235 | 288.1 | 354.8
0.639 | 0.847 | 0.204 | 0.041 | 0.002 | 0 | 560 | 20 | 20 | 185 | 185 | 20 | 20 | 20 | 10 | 1 | 7200 | 77700 | 60 | 60 | 1 | 4.347695 | 278.8 | 349.1
0.639 | 0.847 | 0.204 | 0.041 | 0.002 | 0 | 560 | 20 | 20 | 170 | 170 | 210 | 210 | 210 | 10 | 1 | 600 | 1800 | 49740 | 600 | 1 | 5.66075 | 265.4 | 335.2
0.639 | 0.847 | 0.204 | 0.041 | 0.002 | 0 | 560 | 20 | 20 | 185 | 185 | 20 | 20 | 20 | 10 | 1 | 7200 | 115260 | 60 | 60 | 1 | 6.434362 | 261.4 | 325.5
0.639 | 0.847 | 0.204 | 0.041 | 0.002 | 0 | 560 | 20 | 20 | 160 | 160 | 195 | 195 | 195 | 10 | 1 | 600 | 900 | 187140 | 1800 | 1 | 7.898854 | 276.5 | 345.3
0.639 | 0.847 | 0.204 | 0.041 | 0.002 | 0 | 560 | 20 | 20 | 165 | 165 | 195 | 195 | 195 | 10 | 1 | 600 | 1800 | 196620 | 1800 | 1 | 9.333808 | 265.1 | 334.3
0.639 | 0.847 | 0.204 | 0.041 | 0.002 | 0 | 560 | 20 | 20 | 185 | 185 | 20 | 20 | 20 | 10 | 1 | 7200 | 207960 | 60 | 60 | 1 | 11.58436 | 264.7 | 331.5
0.639 | 0.847 | 0.204 | 0.041 | 0.002 | 0 | 560 | 20 | 20 | 195 | 195 | 20 | 20 | 20 | 10 | 1 | 7200 | 121740 | 60 | 60 | 1 | 14.09065 | 267.9 | 330.8
0.639 | 0.847 | 0.204 | 0.041 | 0.002 | 0 | 560 | 20 | 20 | 160 | 160 | 195 | 195 | 195 | 10 | 1 | 600 | 600 | 345600 | 1800 | 1 | 14.40293 | 263.4 | 328.4
0.639 | 0.847 | 0.204 | 0.041 | 0.002 | 0 | 560 | 20 | 20 | 200 | 200 | 20 | 20 | 20 | 10 | 1 | 7200 | 103980 | 60 | 60 | 1 | 17.14541 | 250.5 | 312.3
0.639 | 0.847 | 0.204 | 0.041 | 0.002 | 0 | 560 | 20 | 20 | 190 | 190 | 20 | 20 | 20 | 10 | 1 | 7200 | 259020 | 60 | 60 | 1 | 20.85002 | 270.9 | 339.1
0.639 | 0.847 | 0.204 | 0.041 | 0.002 | 0 | 560 | 20 | 20 | 170 | 170 | 210 | 210 | 210 | 10 | 1 | 600 | 900 | 194820 | 600 | 1 | 21.49193 | 250.4 | 309
0.639 | 0.847 | 0.204 | 0.041 | 0.002 | 0 | 560 | 20 | 20 | 205 | 205 | 20 | 20 | 20 | 10 | 1 | 7200 | 132600 | 60 | 60 | 1 | 30.86138 | 256.1 | 330
0.639 | 0.847 | 0.204 | 0.041 | 0.002 | 0 | 560 | 20 | 20 | 205 | 205 | 20 | 20 | 20 | 10 | 1 | 7200 | 239100 | 60 | 60 | 1 | 55.54746 | 251.6 | 323.8
0.639 | 0.847 | 0.204 | 0.041 | 0.002 | 0 | 560 | 20 | 20 | 205 | 205 | 20 | 20 | 20 | 10 | 1 | 7200 | 291000 | 60 | 60 | 1 | 67.57758 | 254.1 | 322.1
0.639 | 0.847 | 0.204 | 0.041 | 0.002 | 0 | 560 | 20 | 20 | 210 | 210 | 20 | 20 | 20 | 10 | 1 | 7200 | 306960 | 60 | 60 | 1 | 100.0025 | 240.1 | 310.2
0.879 | 0.917 | 0.191 | 0.036 | 0.034 | 0 | 560 | 20 | 20 | 150 | 150 | 180 | 180 | 180 | 10 | 1 | 600 | 60 | 480 | 60 | 1 | 0.009685966 | 233.5 | 304.6
0.879 | 0.917 | 0.191 | 0.036 | 0.034 | 0 | 560 | 20 | 20 | 160 | 160 | 20 | 20 | 20 | 10 | 1 | 7200 | 720 | 60 | 60 | 1 | 0.010138 | 235.9 | 306.8
0.879 | 0.917 | 0.191 | 0.036 | 0.034 | 0 | 560 | 20 | 20 | 155 | 155 | 180 | 180 | 180 | 10 | 1 | 600 | 120 | 540 | 60 | 1 | 0.01219027 | 236.7 | 303.3
0.879 | 0.917 | 0.191 | 0.036 | 0.034 | 0 | 560 | 20 | 20 | 160 | 160 | 20 | 20 | 20 | 10 | 1 | 7200 | 1740 | 60 | 60 | 1 | 0.01803147 | 237.1 | 294.8
0.879 | 0.917 | 0.191 | 0.036 | 0.034 | 0 | 560 | 20 | 20 | 155 | 155 | 190 | 190 | 190 | 10 | 1 | 600 | 120 | 300 | 120 | 1 | 0.0190079 | 244.7 | 312.8
0.879 | 0.917 | 0.191 | 0.036 | 0.034 | 0 | 560 | 20 | 20 | 160 | 160 | 20 | 20 | 20 | 10 | 1 | 7200 | 2220 | 60 | 60 | 1 | 0.02174604 | 248.8 | 309.4
0.879 | 0.917 | 0.191 | 0.036 | 0.034 | 0 | 560 | 20 | 20 | 155 | 155 | 180 | 180 | 180 | 10 | 1 | 600 | 120 | 1200 | 300 | 1 | 0.032347 | 257.3 | 335
0.879 | 0.917 | 0.191 | 0.036 | 0.034 | 0 | 560 | 20 | 20 | 160 | 160 | 20 | 20 | 20 | 10 | 1 | 7200 | 3600 | 60 | 60 | 1 | 0.03242543 | 253.4 | 320.5
0.879 | 0.917 | 0.191 | 0.036 | 0.034 | 0 | 560 | 20 | 20 | 150 | 150 | 185 | 185 | 185 | 10 | 1 | 600 | 60 | 2160 | 60 | 1 | 0.04504576 | 261.8 | 339.6
0.879 | 0.917 | 0.191 | 0.036 | 0.034 | 0 | 560 | 20 | 20 | 160 | 160 | 20 | 20 | 20 | 10 | 1 | 7200 | 5580 | 60 | 60 | 1 | 0.04774803 | 253.8 | 322.5
0.879 | 0.917 | 0.191 | 0.036 | 0.034 | 0 | 560 | 20 | 20 | 160 | 160 | 20 | 20 | 20 | 10 | 1 | 7200 | 6960 | 60 | 60 | 1 | 0.05842742 | 259.8 | 324.9
0.879 | 0.917 | 0.191 | 0.036 | 0.034 | 0 | 560 | 20 | 20 | 150 | 150 | 180 | 180 | 180 | 10 | 1 | 600 | 60 | 4740 | 120 | 1 | 0.07411965 | 270.5 | 345.2
0.879 | 0.917 | 0.191 | 0.036 | 0.034 | 0 | 560 | 20 | 20 | 155 | 155 | 180 | 180 | 180 | 10 | 1 | 600 | 120 | 4920 | 120 | 1 | 0.08754064 | 286.2 | 356.5
0.879 | 0.917 | 0.191 | 0.036 | 0.034 | 0 | 560 | 20 | 20 | 160 | 160 | 190 | 190 | 190 | 10 | 1 | 600 | 600 | 2340 | 300 | 1 | 0.1035363 | 272.9 | 353.6
0.879 | 0.917 | 0.191 | 0.036 | 0.034 | 0 | 560 | 20 | 20 | 165 | 165 | 20 | 20 | 20 | 10 | 1 | 7200 | 10320 | 60 | 60 | 1 | 0.1274169 | 275.2 | 340.8
0.879 | 0.917 | 0.191 | 0.036 | 0.034 | 0 | 560 | 20 | 20 | 165 | 165 | 20 | 20 | 20 | 10 | 1 | 7200 | 12720 | 60 | 60 | 1 | 0.1554653 | 268.6 | 344.2
0.879 | 0.917 | 0.191 | 0.036 | 0.034 | 0 | 560 | 20 | 20 | 155 | 155 | 195 | 195 | 195 | 10 | 1 | 600 | 600 | 2640 | 600 | 1 | 0.169459 | 289.1 | 369.9
0.879 | 0.917 | 0.191 | 0.036 | 0.034 | 0 | 560 | 20 | 20 | 165 | 165 | 20 | 20 | 20 | 10 | 1 | 7200 | 15600 | 60 | 60 | 1 | 0.1891234 | 274.3 | 350.5
0.879 | 0.917 | 0.191 | 0.036 | 0.034 | 0 | 560 | 20 | 20 | 165 | 165 | 20 | 20 | 20 | 10 | 1 | 7200 | 19080 | 60 | 60 | 1 | 0.2297937 | 287.9 | 361
0.879 | 0.917 | 0.191 | 0.036 | 0.034 | 0 | 560 | 20 | 20 | 170 | 170 | 20 | 20 | 20 | 10 | 1 | 7200 | 15420 | 60 | 60 | 1 | 0.2796991 | 279.5 | 356.2
0.879 | 0.917 | 0.191 | 0.036 | 0.034 | 0 | 560 | 20 | 20 | 185 | 185 | 20 | 20 | 20 | 10 | 1 | 7200 | 5100 | 60 | 60 | 1 | 0.3143617 | 298.8 | 368.2
0.879 | 0.917 | 0.191 | 0.036 | 0.034 | 0 | 560 | 20 | 20 | 160 | 160 | 195 | 195 | 195 | 10 | 1 | 600 | 300 | 8640 | 300 | 1 | 0.3921251 | 302.5 | 368.6
0.879 | 0.917 | 0.191 | 0.036 | 0.034 | 0 | 560 | 20 | 20 | 170 | 170 | 20 | 20 | 20 | 10 | 1 | 7200 | 23100 | 60 | 60 | 1 | 0.4139902 | 295.2 | 362.8
0.879 | 0.917 | 0.191 | 0.036 | 0.034 | 0 | 560 | 20 | 20 | 185 | 185 | 20 | 20 | 20 | 10 | 1 | 7200 | 7500 | 60 | 60 | 1 | 0.4476951 | 288 | 362.4
0.879 | 0.917 | 0.191 | 0.036 | 0.034 | 0 | 560 | 20 | 20 | 185 | 185 | 20 | 20 | 20 | 10 | 1 | 7200 | 8340 | 60 | 60 | 1 | 0.4943617 | 311.6 | 378.4
0.879 | 0.917 | 0.191 | 0.036 | 0.034 | 0 | 560 | 20 | 20 | 150 | 150 | 185 | 185 | 185 | 10 | 1 | 600 | 120 | 26880 | 600 | 1 | 0.5479273 | 308.2 | 377.3
0.879 | 0.917 | 0.191 | 0.036 | 0.034 | 0 | 560 | 20 | 20 | 185 | 185 | 20 | 20 | 20 | 10 | 1 | 7200 | 10080 | 60 | 60 | 1 | 0.5910284 | 309.9 | 377.3
0.879 | 0.917 | 0.191 | 0.036 | 0.034 | 0 | 560 | 20 | 20 | 185 | 185 | 20 | 20 | 20 | 10 | 1 | 7200 | 10980 | 60 | 60 | 1 | 0.6410284 | 303.3 | 379.3
0.879 | 0.917 | 0.191 | 0.036 | 0.034 | 0 | 560 | 20 | 20 | 185 | 185 | 20 | 20 | 20 | 10 | 1 | 7200 | 11760 | 60 | 60 | 1 | 0.6843617 | 310.6 | 391.6
0.879 | 0.917 | 0.191 | 0.036 | 0.034 | 0 | 560 | 20 | 20 | 185 | 185 | 20 | 20 | 20 | 10 | 1 | 7200 | 12540 | 60 | 60 | 1 | 0.7276951 | 312.8 | 379.1
0.879 | 0.917 | 0.191 | 0.036 | 0.034 | 0 | 560 | 20 | 20 | 165 | 165 | 195 | 195 | 195 | 10 | 1 | 600 | 900 | 14040 | 900 | 1 | 0.7650237 | 322.2 | 396.4
0.879 | 0.917 | 0.191 | 0.036 | 0.034 | 0 | 560 | 20 | 20 | 185 | 185 | 20 | 20 | 20 | 10 | 1 | 7200 | 14220 | 60 | 60 | 1 | 0.8210284 | 320.3 | 397.3
0.879 | 0.917 | 0.191 | 0.036 | 0.034 | 0 | 560 | 20 | 20 | 185 | 185 | 20 | 20 | 20 | 10 | 1 | 7200 | 14580 | 60 | 60 | 1 | 0.8410284 | 311.1 | 381.6
0.879 | 0.917 | 0.191 | 0.036 | 0.034 | 0 | 560 | 20 | 20 | 185 | 185 | 20 | 20 | 20 | 10 | 1 | 7200 | 15000 | 60 | 60 | 1 | 0.8643617 | 315 | 379.8
0.879 | 0.917 | 0.191 | 0.036 | 0.034 | 0 | 560 | 20 | 20 | 185 | 185 | 20 | 20 | 20 | 10 | 1 | 7200 | 15600 | 60 | 60 | 1 | 0.8976951 | 315.1 | 393
0.879 | 0.917 | 0.191 | 0.036 | 0.034 | 0 | 560 | 20 | 20 | 180 | 180 | 20 | 20 | 20 | 10 | 1 | 7200 | 23220 | 60 | 60 | 1 | 0.9064741 | 318.7 | 383.3
0.879 | 0.917 | 0.191 | 0.036 | 0.034 | 0 | 560 | 20 | 20 | 185 | 185 | 20 | 20 | 20 | 10 | 1 | 7200 | 18840 | 60 | 60 | 1 | 1.077695 | 307 | 386.7
0.879 | 0.917 | 0.191 | 0.036 | 0.034 | 0 | 560 | 20 | 20 | 170 | 170 | 20 | 20 | 20 | 10 | 1 | 7200 | 62520 | 60 | 60 | 1 | 1.103281 | 317.1 | 385.2
0.879 | 0.917 | 0.191 | 0.036 | 0.034 | 0 | 560 | 20 | 20 | 160 | 160 | 200 | 200 | 200 | 10 | 1 | 600 | 900 | 22620 | 300 | 1 | 1.260359 | 314.6 | 378.5
0.879 | 0.917 | 0.191 | 0.036 | 0.034 | 0 | 560 | 20 | 20 | 175 | 175 | 20 | 20 | 20 | 10 | 1 | 7200 | 51180 | 60 | 60 | 1 | 1.34176 | 325.9 | 395.1
0.879 | 0.917 | 0.191 | 0.036 | 0.034 | 0 | 560 | 20 | 20 | 185 | 185 | 20 | 20 | 20 | 10 | 1 | 7200 | 24540 | 60 | 60 | 1 | 1.394362 | 325 | 396.5
0.879 | 0.917 | 0.191 | 0.036 | 0.034 | 0 | 560 | 20 | 20 | 185 | 185 | 20 | 20 | 20 | 10 | 1 | 7200 | 30360 | 60 | 60 | 1 | 1.717695 | 323 | 395.2
0.879 | 0.917 | 0.191 | 0.036 | 0.034 | 0 | 560 | 20 | 20 | 170 | 170 | 190 | 190 | 190 | 10 | 1 | 600 | 600 | 40800 | 600 | 1 | 1.759369 | 318.7 | 393.2
0.879 | 0.917 | 0.191 | 0.036 | 0.034 | 0 | 560 | 20 | 20 | 185 | 185 | 20 | 20 | 20 | 10 | 1 | 7200 | 34200 | 60 | 60 | 1 | 1.931028 | 315.9 | 388.5
0.879 | 0.917 | 0.191 | 0.036 | 0.034 | 0 | 560 | 20 | 20 | 180 | 180 | 20 | 20 | 20 | 10 | 1 | 7200 | 62820 | 60 | 60 | 1 | 2.415754 | 306.9 | 387.2
0.879 | 0.917 | 0.191 | 0.036 | 0.034 | 0 | 560 | 20 | 20 | 160 | 160 | 195 | 195 | 195 | 10 | 1 | 600 | 300 | 57240 | 900 | 1 | 2.456786 | 302 | 372.7
0.879 | 0.917 | 0.191 | 0.036 | 0.034 | 0 | 560 | 20 | 20 | 165 | 165 | 200 | 200 | 200 | 10 | 1 | 600 | 600 | 46260 | 900 | 1 | 2.905283 | 306.2 | 378.7
0.879 | 0.917 | 0.191 | 0.036 | 0.034 | 0 | 560 | 20 | 20 | 180 | 180 | 20 | 20 | 20 | 10 | 1 | 7200 | 93240 | 60 | 60 | 1 | 3.575155 | 300.4 | 372.3
0.879 | 0.917 | 0.191 | 0.036 | 0.034 | 0 | 560 | 20 | 20 | 160 | 160 | 205 | 205 | 205 | 10 | 1 | 600 | 600 | 56580 | 600 | 1 | 4.053235 | 300.6 | 362.9
0.879 | 0.917 | 0.191 | 0.036 | 0.034 | 0 | 560 | 20 | 20 | 170 | 170 | 210 | 210 | 210 | 10 | 1 | 600 | 1800 | 49740 | 600 | 1 | 5.66075 | 297.7 | 362.1
0.879 | 0.917 | 0.191 | 0.036 | 0.034 | 0 | 560 | 20 | 20 | 175 | 175 | 210 | 210 | 210 | 10 | 1 | 600 | 600 | 49980 | 1800 | 1 | 6.688472 | 283.6 | 354
0.879 | 0.917 | 0.191 | 0.036 | 0.034 | 0 | 560 | 20 | 20 | 190 | 190 | 20 | 20 | 20 | 10 | 1 | 7200 | 96900 | 60 | 60 | 1 | 7.827878 | 297.3 | 369.5
0.879 | 0.917 | 0.191 | 0.036 | 0.034 | 0 | 560 | 20 | 20 | 165 | 165 | 195 | 195 | 195 | 10 | 1 | 600 | 1800 | 196620 | 1800 | 1 | 9.333808 | 295.9 | 355.7
0.879 | 0.917 | 0.191 | 0.036 | 0.034 | 0 | 560 | 20 | 20 | 195 | 195 | 20 | 20 | 20 | 10 | 1 | 7200 | 82080 | 60 | 60 | 1 | 9.520868 | 282.2 | 361.5
0.879 | 0.917 | 0.191 | 0.036 | 0.034 | 0 | 560 | 20 | 20 | 175 | 175 | 200 | 200 | 200 | 10 | 1 | 600 | 900 | 163200 | 3600 | 1 | 13.02716 | 281.1 | 353.4
0.879 | 0.917 | 0.191 | 0.036 | 0.034 | 0 | 560 | 20 | 20 | 195 | 195 | 20 | 20 | 20 | 10 | 1 | 7200 | 121740 | 60 | 60 | 1 | 14.09065 | 282.9 | 352.4
0.879 | 0.917 | 0.191 | 0.036 | 0.034 | 0 | 560 | 20 | 20 | 160 | 160 | 205 | 205 | 205 | 10 | 1 | 600 | 1800 | 210540 | 3600 | 1 | 15.39457 | 282.4 | 354.3
0.879 | 0.917 | 0.191 | 0.036 | 0.034 | 0 | 560 | 20 | 20 | 190 | 190 | 20 | 20 | 20 | 10 | 1 | 7200 | 259020 | 60 | 60 | 1 | 20.85002 | 285 | 351.6
0.879 | 0.917 | 0.191 | 0.036 | 0.034 | 0 | 560 | 20 | 20 | 175 | 175 | 210 | 210 | 210 | 10 | 1 | 600 | 1800 | 206520 | 600 | 1 | 25.39108 | 275 | 345.1
0.879 | 0.917 | 0.191 | 0.036 | 0.034 | 0 | 560 | 20 | 20 | 195 | 195 | 20 | 20 | 20 | 10 | 1 | 7200 | 325260 | 60 | 60 | 1 | 37.54104 | 270.7 | 341.3
0.879 | 0.917 | 0.191 | 0.036 | 0.034 | 0 | 560 | 20 | 20 | 200 | 200 | 20 | 20 | 20 | 10 | 1 | 7200 | 277860 | 60 | 60 | 1 | 45.66719 | 296.1 | 371.3
0.879 | 0.917 | 0.191 | 0.036 | 0.034 | 0 | 560 | 20 | 20 | 210 | 210 | 20 | 20 | 20 | 10 | 1 | 7200 | 252240 | 60 | 60 | 1 | 82.20678 | 278.8 | 346.5
0.879 | 0.917 | 0.191 | 0.036 | 0.034 | 0 | 560 | 20 | 20 | 210 | 210 | 20 | 20 | 20 | 10 | 1 | 7200 | 306960 | 60 | 60 | 1 | 100.0025 | 259 | 320.4
0.401 | 0.479 | 0.197 | 0.118 | 0.002 | 0 | 560 | 20 | 20 | 150 | 150 | 180 | 180 | 180 | 10 | 1 | 600 | 60 | 480 | 60 | 1 | 0.009685966 | 129 | 191.7
0.401 | 0.479 | 0.197 | 0.118 | 0.002 | 0 | 560 | 20 | 20 | 155 | 155 | 180 | 180 | 180 | 10 | 1 | 600 | 120 | 540 | 60 | 1 | 0.01219027 | 133.2 | 194.1
0.401 | 0.479 | 0.197 | 0.118 | 0.002 | 0 | 560 | 20 | 20 | 160 | 160 | 185 | 185 | 185 | 10 | 1 | 600 | 300 | 300 | 60 | 1 | 0.01348916 | 127.8 | 191
0.401 | 0.479 | 0.197 | 0.118 | 0.002 | 0 | 560 | 20 | 20 | 160 | 160 | 20 | 20 | 20 | 10 | 1 | 7200 | 1740 | 60 | 60 | 1 | 0.01803147 | 157.9 | 215.8
0.401 | 0.479 | 0.197 | 0.118 | 0.002 | 0 | 560 | 20 | 20 | 155 | 155 | 190 | 190 | 190 | 10 | 1 | 600 | 120 | 300 | 120 | 1 | 0.0190079 | 139.4 | 197
0.401 | 0.479 | 0.197 | 0.118 | 0.002 | 0 | 560 | 20 | 20 | 160 | 160 | 20 | 20 | 20 | 10 | 1 | 7200 | 2220 | 60 | 60 | 1 | 0.02174604 | 137.8 | 205.5
0.401 | 0.479 | 0.197 | 0.118 | 0.002 | 0 | 560 | 20 | 20 | 150 | 150 | 180 | 180 | 180 | 10 | 1 | 600 | 60 | 1080 | 300 | 1 | 0.02758619 | 140.9 | 198.5
0.401 | 0.479 | 0.197 | 0.118 | 0.002 | 0 | 560 | 20 | 20 | 160 | 160 | 20 | 20 | 20 | 10 | 1 | 7200 | 3600 | 60 | 60 | 1 | 0.03242543 | 137.4 | 193.8
0.401 | 0.479 | 0.197 | 0.118 | 0.002 | 0 | 560 | 20 | 20 | 150 | 150 | 185 | 185 | 185 | 10 | 1 | 600 | 60 | 2160 | 60 | 1 | 0.04504576 | 142.9 | 206.3
0.401 | 0.479 | 0.197 | 0.118 | 0.002 | 0 | 560 | 20 | 20 | 155 | 155 | 190 | 190 | 190 | 10 | 1 | 600 | 120 | 1680 | 60 | 1 | 0.05301588 | 177.6 | 236.2
0.401 | 0.479 | 0.197 | 0.118 | 0.002 | 0 | 560 | 20 | 20 | 160 | 160 | 20 | 20 | 20 | 10 | 1 | 7200 | 6960 | 60 | 60 | 1 | 0.05842742 | 148.3 | 213.3
0.401 | 0.479 | 0.197 | 0.118 | 0.002 | 0 | 560 | 20 | 20 | 150 | 150 | 180 | 180 | 180 | 10 | 1 | 600 | 60 | 4740 | 120 | 1 | 0.07411965 | 159.8 | 227
0.401 | 0.479 | 0.197 | 0.118 | 0.002 | 0 | 560 | 20 | 20 | 160 | 160 | 20 | 20 | 20 | 10 | 1 | 7200 | 10560 | 60 | 60 | 1 | 0.0862867 | 165.1 | 222.7
0.401 | 0.479 | 0.197 | 0.118 | 0.002 | 0 | 560 | 20 | 20 | 155 | 155 | 180 | 180 | 180 | 10 | 1 | 600 | 120 | 4920 | 120 | 1 | 0.08754064 | 166 | 230.6
0.401 | 0.479 | 0.197 | 0.118 | 0.002 | 0 | 560 | 20 | 20 | 165 | 165 | 20 | 20 | 20 | 10 | 1 | 7200 | 10320 | 60 | 60 | 1 | 0.1274169 | 169.2 | 227.9
0.401 | 0.479 | 0.197 | 0.118 | 0.002 | 0 | 560 | 20 | 20 | 150 | 150 | 195 | 195 | 195 | 10 | 1 | 600 | 300 | 2220 | 600 | 1 | 0.1438525 | 170.7 | 225.6
0.401 | 0.479 | 0.197 | 0.118 | 0.002 | 0 | 560 | 20 | 20 | 155 | 155 | 195 | 195 | 195 | 10 | 1 | 600 | 600 | 2640 | 600 | 1 | 0.169459 | 176.8 | 229.3
0.401 | 0.479 | 0.197 | 0.118 | 0.002 | 0 | 560 | 20 | 20 | 165 | 165 | 20 | 20 | 20 | 10 | 1 | 7200 | 19080 | 60 | 60 | 1 | 0.2297937 | 174.8 | 240.4
0.401 | 0.479 | 0.197 | 0.118 | 0.002 | 0 | 560 | 20 | 20 | 165 | 165 | 185 | 185 | 185 | 10 | 1 | 600 | 300 | 7980 | 120 | 1 | 0.2378662 | 180.5 | 245.3
0.401 | 0.479 | 0.197 | 0.118 | 0.002 | 0 | 560 | 20 | 20 | 170 | 170 | 20 | 20 | 20 | 10 | 1 | 7200 | 15420 | 60 | 60 | 1 | 0.2796991 | 180.3 | 248.2
0.401 | 0.479 | 0.197 | 0.118 | 0.002 | 0 | 560 | 20 | 20 | 170 | 170 | 20 | 20 | 20 | 10 | 1 | 7200 | 18900 | 60 | 60 | 1 | 0.3405498 | 190.3 | 254.8
0.401 | 0.479 | 0.197 | 0.118 | 0.002 | 0 | 560 | 20 | 20 | 185 | 185 | 20 | 20 | 20 | 10 | 1 | 7200 | 5880 | 60 | 60 | 1 | 0.3576951 | 191.1 | 257.3
0.401 | 0.479 | 0.197 | 0.118 | 0.002 | 0 | 560 | 20 | 20 | 160 | 160 | 195 | 195 | 195 | 10 | 1 | 600 | 300 | 8640 | 300 | 1 | 0.3921251 | 183.1 | 238.9
0.401 | 0.479 | 0.197 | 0.118 | 0.002 | 0 | 560 | 20 | 20 | 170 | 170 | 20 | 20 | 20 | 10 | 1 | 7200 | 23100 | 60 | 60 | 1 | 0.4139902 | 190 | 255.4
0.401 | 0.479 | 0.197 | 0.118 | 0.002 | 0 | 560 | 20 | 20 | 170 | 170 | 20 | 20 | 20 | 10 | 1 | 7200 | 28200 | 60 | 60 | 1 | 0.5031679 | 198.2 | 256.5
0.401 | 0.479 | 0.197 | 0.118 | 0.002 | 0 | 560 | 20 | 20 | 185 | 185 | 20 | 20 | 20 | 10 | 1 | 7200 | 9240 | 60 | 60 | 1 | 0.5443617 | 185.7 | 251.1
0.401 | 0.479 | 0.197 | 0.118 | 0.002 | 0 | 560 | 20 | 20 | 150 | 150 | 185 | 185 | 185 | 10 | 1 | 600 | 120 | 26880 | 600 | 1 | 0.5479273 | 191.6 | 245.3
0.401 | 0.479 | 0.197 | 0.118 | 0.002 | 0 | 560 | 20 | 20 | 185 | 185 | 20 | 20 | 20 | 10 | 1 | 7200 | 10980 | 60 | 60 | 1 | 0.6410284 | 197.7 | 251.8
0.401 | 0.479 | 0.197 | 0.118 | 0.002 | 0 | 560 | 20 | 20 | 160 | 160 | 190 | 190 | 190 | 10 | 1 | 600 | 600 | 17940 | 900 | 1 | 0.6473745 | 188.6 | 258.8
0.401 | 0.479 | 0.197 | 0.118 | 0.002 | 0 | 560 | 20 | 20 | 170 | 170 | 20 | 20 | 20 | 10 | 1 | 7200 | 42060 | 60 | 60 | 1 | 0.7455213 | 210.6 | 268.2
0.401 | 0.479 | 0.197 | 0.118 | 0.002 | 0 | 560 | 20 | 20 | 185 | 185 | 20 | 20 | 20 | 10 | 1 | 7200 | 13260 | 60 | 60 | 1 | 0.7676951 | 196 | 259.9
0.401 | 0.479 | 0.197 | 0.118 | 0.002 | 0 | 560 | 20 | 20 | 185 | 185 | 20 | 20 | 20 | 10 | 1 | 7200 | 14220 | 60 | 60 | 1 | 0.8210284 | 211.9 | 273.3
0.401 | 0.479 | 0.197 | 0.118 | 0.002 | 0 | 560 | 20 | 20 | 185 | 185 | 20 | 20 | 20 | 10 | 1 | 7200 | 14400 | 60 | 60 | 1 | 0.8310284 | 196.3 | 267.9
0.401 | 0.479 | 0.197 | 0.118 | 0.002 | 0 | 560 | 20 | 20 | 185 | 185 | 20 | 20 | 20 | 10 | 1 | 7200 | 15600 | 60 | 60 | 1 | 0.8976951 | 198.2 | 265.7
0.401 | 0.479 | 0.197 | 0.118 | 0.002 | 0 | 560 | 20 | 20 | 170 | 170 | 195 | 195 | 195 | 10 | 1 | 600 | 300 | 16380 | 300 | 1 | 0.903763 | 190.6 | 253.6
0.401 | 0.479 | 0.197 | 0.118 | 0.002 | 0 | 560 | 20 | 20 | 185 | 185 | 20 | 20 | 20 | 10 | 1 | 7200 | 16440 | 60 | 60 | 1 | 0.9443617 | 189.8 | 248.5
0.401 | 0.479 | 0.197 | 0.118 | 0.002 | 0 | 560 | 20 | 20 | 185 | 185 | 20 | 20 | 20 | 10 | 1 | 7200 | 17520 | 60 | 60 | 1 | 1.004362 | 207.8 | 271.6
0.401 | 0.479 | 0.197 | 0.118 | 0.002 | 0 | 560 | 20 | 20 | 185 | 185 | 20 | 20 | 20 | 10 | 1 | 7200 | 18840 | 60 | 60 | 1 | 1.077695 | 199.4 | 259.6
0.401 | 0.479 | 0.197 | 0.118 | 0.002 | 0 | 560 | 20 | 20 | 185 | 185 | 20 | 20 | 20 | 10 | 1 | 7200 | 20400 | 60 | 60 | 1 | 1.164362 | 199.6 | 265
0.401 | 0.479 | 0.197 | 0.118 | 0.002 | 0 | 560 | 20 | 20 | 185 | 185 | 20 | 20 | 20 | 10 | 1 | 7200 | 22260 | 60 | 60 | 1 | 1.267695 | 207.3 | 258.1
0.401 | 0.479 | 0.197 | 0.118 | 0.002 | 0 | 560 | 20 | 20 | 185 | 185 | 20 | 20 | 20 | 10 | 1 | 7200 | 24540 | 60 | 60 | 1 | 1.394362 | 193.8 | 258.4
0.401 | 0.479 | 0.197 | 0.118 | 0.002 | 0 | 560 | 20 | 20 | 185 | 185 | 20 | 20 | 20 | 10 | 1 | 7200 | 27180 | 60 | 60 | 1 | 1.541028 | 198 | 263.8
0.401 | 0.479 | 0.197 | 0.118 | 0.002 | 0 | 560 | 20 | 20 | 185 | 185 | 20 | 20 | 20 | 10 | 1 | 7200 | 30360 | 60 | 60 | 1 | 1.717695 | 199.5 | 261.7
0.401 | 0.479 | 0.197 | 0.118 | 0.002 | 0 | 560 | 20 | 20 | 185 | 185 | 20 | 20 | 20 | 10 | 1 | 7200 | 34200 | 60 | 60 | 1 | 1.931028 | 192.8 | 255.1
0.401 | 0.479 | 0.197 | 0.118 | 0.002 | 0 | 560 | 20 | 20 | 185 | 185 | 20 | 20 | 20 | 10 | 1 | 7200 | 38760 | 60 | 60 | 1 | 2.184362 | 203.3 | 263
0.401 | 0.479 | 0.197 | 0.118 | 0.002 | 0 | 560 | 20 | 20 | 180 | 180 | 20 | 20 | 20 | 10 | 1 | 7200 | 62820 | 60 | 60 | 1 | 2.415754 | 193.7 | 258
0.401 | 0.479 | 0.197 | 0.118 | 0.002 | 0 | 560 | 20 | 20 | 165 | 165 | 200 | 200 | 200 | 10 | 1 | 600 | 600 | 46260 | 900 | 1 | 2.905283 | 203.2 | 264.8
0.401 | 0.479 | 0.197 | 0.118 | 0.002 | 0 | 560 | 20 | 20 | 170 | 170 | 200 | 200 | 200 | 10 | 1 | 600 | 900 | 48780 | 900 | 1 | 3.43028 | 197.3 | 266.4
0.401 | 0.479 | 0.197 | 0.118 | 0.002 | 0 | 560 | 20 | 20 | 160 | 160 | 205 | 205 | 205 | 10 | 1 | 600 | 600 | 56580 | 600 | 1 | 4.053235 | 188.4 | 250.2
0.401 | 0.479 | 0.197 | 0.118 | 0.002 | 0 | 560 | 20 | 20 | 165 | 165 | 205 | 205 | 205 | 10 | 1 | 600 | 900 | 60600 | 600 | 1 | 4.787761 | 184.9 | 246.3
0.401 | 0.479 | 0.197 | 0.118 | 0.002 | 0 | 560 | 20 | 20 | 185 | 185 | 20 | 20 | 20 | 10 | 1 | 7200 | 115260 | 60 | 60 | 1 | 6.434362 | 190.4 | 253.9
0.401 | 0.479 | 0.197 | 0.118 | 0.002 | 0 | 560 | 20 | 20 | 190 | 190 | 20 | 20 | 20 | 10 | 1 | 7200 | 96900 | 60 | 60 | 1 | 7.827878 | 184.3 | 240.9
0.401 | 0.479 | 0.197 | 0.118 | 0.002 | 0 | 560 | 20 | 20 | 195 | 195 | 20 | 20 | 20 | 10 | 1 | 7200 | 82080 | 60 | 60 | 1 | 9.520868 | 174.2 | 247
0.401 | 0.479 | 0.197 | 0.118 | 0.002 | 0 | 560 | 20 | 20 | 170 | 170 | 200 | 200 | 200 | 10 | 1 | 600 | 600 | 155700 | 3600 | 1 | 11.02646 | 178.5 | 236.6
0.401 | 0.479 | 0.197 | 0.118 | 0.002 | 0 | 560 | 20 | 20 | 175 | 175 | 200 | 200 | 200 | 10 | 1 | 600 | 900 | 163200 | 3600 | 1 | 13.02716 | 188.4 | 251.7
0.401 | 0.479 | 0.197 | 0.118 | 0.002 | 0 | 560 | 20 | 20 | 160 | 160 | 205 | 205 | 205 | 10 | 1 | 600 | 1800 | 210540 | 3600 | 1 | 15.39457 | 181.2 | 242.2
0.401 | 0.479 | 0.197 | 0.118 | 0.002 | 0 | 560 | 20 | 20 | 200 | 200 | 20 | 20 | 20 | 10 | 1 | 7200 | 103980 | 60 | 60 | 1 | 17.14541 | 174.1 | 234.9
0.401 | 0.479 | 0.197 | 0.118 | 0.002 | 0 | 560 | 20 | 20 | 170 | 170 | 210 | 210 | 210 | 10 | 1 | 600 | 900 | 194820 | 600 | 1 | 21.49193 | 165.1 | 226.1
0.401 | 0.479 | 0.197 | 0.118 | 0.002 | 0 | 560 | 20 | 20 | 175 | 175 | 210 | 210 | 210 | 10 | 1 | 600 | 1800 | 206520 | 600 | 1 | 25.39108 | 175.7 | 246.3
0.401 | 0.479 | 0.197 | 0.118 | 0.002 | 0 | 560 | 20 | 20 | 205 | 205 | 20 | 20 | 20 | 10 | 1 | 7200 | 132600 | 60 | 60 | 1 | 30.86138 | 173 | 222.6
0.401 | 0.479 | 0.197 | 0.118 | 0.002 | 0 | 560 | 20 | 20 | 205 | 205 | 20 | 20 | 20 | 10 | 1 | 7200 | 239100 | 60 | 60 | 1 | 55.54746 | 168.3 | 243
0.401 | 0.479 | 0.197 | 0.118 | 0.002 | 0 | 560 | 20 | 20 | 205 | 205 | 20 | 20 | 20 | 10 | 1 | 7200 | 291000 | 60 | 60 | 1 | 67.57758 | 174 | 230.8
0.401 | 0.479 | 0.197 | 0.118 | 0.002 | 0 | 560 | 20 | 20 | 210 | 210 | 20 | 20 | 20 | 10 | 1 | 7200 | 306960 | 60 | 60 | 1 | 100.0025 | 170.2 | 227.2
0.409 | 0.694 | 0.196 | 0.057 | 0.003 | 0 | 560 | 20 | 20 | 150 | 150 | 180 | 180 | 180 | 10 | 1 | 600 | 60 | 480 | 60 | 1 | 0.009685966 | 156.3 | 223.8
0.409 | 0.694 | 0.196 | 0.057 | 0.003 | 0 | 560 | 20 | 20 | 160 | 160 | 20 | 20 | 20 | 10 | 1 | 7200 | 720 | 60 | 60 | 1 | 0.010138 | 149.5 | 211.2
0.409 | 0.694 | 0.196 | 0.057 | 0.003 | 0 | 560 | 20 | 20 | 160 | 160 | 185 | 185 | 185 | 10 | 1 | 600 | 300 | 300 | 60 | 1 | 0.01348916 | 152.8 | 212.2
0.409 | 0.694 | 0.196 | 0.057 | 0.003 | 0 | 560 | 20 | 20 | 160 | 160 | 20 | 20 | 20 | 10 | 1 | 7200 | 1740 | 60 | 60 | 1 | 0.01803147 | 162.8 | 220.8
0.409 | 0.694 | 0.196 | 0.057 | 0.003 | 0 | 560 | 20 | 20 | 155 | 155 | 190 | 190 | 190 | 10 | 1 | 600 | 120 | 300 | 120 | 1 | 0.0190079 | 157.1 | 211.6
0.409 | 0.694 | 0.196 | 0.057 | 0.003 | 0 | 560 | 20 | 20 | 160 | 160 | 20 | 20 | 20 | 10 | 1 | 7200 | 2220 | 60 | 60 | 1 | 0.02174604 | 151.6 | 208
0.409 | 0.694 | 0.196 | 0.057 | 0.003 | 0 | 560 | 20 | 20 | 155 | 155 | 180 | 180 | 180 | 10 | 1 | 600 | 120 | 1200 | 300 | 1 | 0.032347 | 179.6 | 233.5
0.409 | 0.694 | 0.196 | 0.057 | 0.003 | 0 | 560 | 20 | 20 | 160 | 160 | 20 | 20 | 20 | 10 | 1 | 7200 | 3600 | 60 | 60 | 1 | 0.03242543 | 165.7 | 236.5
0.409 | 0.694 | 0.196 | 0.057 | 0.003 | 0 | 560 | 20 | 20 | 160 | 160 | 185 | 185 | 185 | 10 | 1 | 600 | 300 | 780 | 300 | 1 | 0.03866954 | 174.2 | 237.7
0.409 | 0.694 | 0.196 | 0.057 | 0.003 | 0 | 560 | 20 | 20 | 155 | 155 | 190 | 190 | 190 | 10 | 1 | 600 | 120 | 1680 | 60 | 1 | 0.05301588 | 189.3 | 254.8
0.409 | 0.694 | 0.196 | 0.057 | 0.003 | 0 | 560 | 20 | 20 | 160 | 160 | 20 | 20 | 20 | 10 | 1 | 7200 | 6960 | 60 | 60 | 1 | 0.05842742 | 176.1 | 237.2
0.409 | 0.694 | 0.196 | 0.057 | 0.003 | 0 | 560 | 20 | 20 | 150 | 150 | 180 | 180 | 180 | 10 | 1 | 600 | 60 | 4740 | 120 | 1 | 0.07411965 | 180.4 | 255
0.409 | 0.694 | 0.196 | 0.057 | 0.003 | 0 | 560 | 20 | 20 | 155 | 155 | 180 | 180 | 180 | 10 | 1 | 600 | 120 | 4920 | 120 | 1 | 0.08754064 | 182.9 | 240.2
0.409 | 0.694 | 0.196 | 0.057 | 0.003 | 0 | 560 | 20 | 20 | 165 | 165 | 20 | 20 | 20 | 10 | 1 | 7200 | 8400 | 60 | 60 | 1 | 0.1049782 | 188.5 | 243.7
0.409 | 0.694 | 0.196 | 0.057 | 0.003 | 0 | 560 | 20 | 20 | 165 | 165 | 190 | 190 | 190 | 10 | 1 | 600 | 120 | 1980 | 600 | 1 | 0.1219306 | 206.7 | 281.7
0.409 | 0.694 | 0.196 | 0.057 | 0.003 | 0 | 560 | 20 | 20 | 165 | 165 | 20 | 20 | 20 | 10 | 1 | 7200 | 10320 | 60 | 60 | 1 | 0.1274169 | 194.4 | 250.7
0.409 | 0.694 | 0.196 | 0.057 | 0.003 | 0 | 560 | 20 | 20 | 155 | 155 | 195 | 195 | 195 | 10 | 1 | 600 | 600 | 2640 | 600 | 1 | 0.169459 | 185.3 | 247.2
0.409 | 0.694 | 0.196 | 0.057 | 0.003 | 0 | 560 | 20 | 20 | 160 | 160 | 185 | 185 | 185 | 10 | 1 | 600 | 120 | 7860 | 120 | 1 | 0.2020208 | 201 | 261.1
0.409 | 0.694 | 0.196 | 0.057 | 0.003 | 0 | 560 | 20 | 20 | 170 | 170 | 20 | 20 | 20 | 10 | 1 | 7200 | 15420 | 60 | 60 | 1 | 0.2796991 | 209.4 | 275.2
0.409 | 0.694 | 0.196 | 0.057 | 0.003 | 0 | 560 | 20 | 20 | 150 | 150 | 190 | 190 | 190 | 10 | 1 | 600 | 600 | 10740 | 120 | 1 | 0.2817912 | 210.2 | 272.4
0.409 | 0.694 | 0.196 | 0.057 | 0.003 | 0 | 560 | 20 | 20 | 170 | 170 | 20 | 20 | 20 | 10 | 1 | 7200 | 18900 | 60 | 60 | 1 | 0.3405498 | 203.3 | 270.7
0.409 | 0.694 | 0.196 | 0.057 | 0.003 | 0 | 560 | 20 | 20 | 160 | 160 | 195 | 195 | 195 | 10 | 1 | 600 | 300 | 8640 | 300 | 1 | 0.3921251 | 213.5 | 282.2
0.409 | 0.694 | 0.196 | 0.057 | 0.003 | 0 | 560 | 20 | 20 | 170 | 170 | 20 | 20 | 20 | 10 | 1 | 7200 | 23100 | 60 | 60 | 1 | 0.4139902 | 219.9 | 277.2
0.409 | 0.694 | 0.196 | 0.057 | 0.003 | 0 | 560 | 20 | 20 | 185 | 185 | 20 | 20 | 20 | 10 | 1 | 7200 | 7500 | 60 | 60 | 1 | 0.4476951 | 205.7 | 266.5
0.409 | 0.694 | 0.196 | 0.057 | 0.003 | 0 | 560 | 20 | 20 | 165 | 165 | 195 | 195 | 195 | 10 | 1 | 600 | 600 | 9120 | 300 | 1 | 0.4645573 | 209.1 | 277.4
0.409 | 0.694 | 0.196 | 0.057 | 0.003 | 0 | 560 | 20 | 20 | 170 | 170 | 20 | 20 | 20 | 10 | 1 | 7200 | 28200 | 60 | 60 | 1 | 0.5031679 | 220.4 | 290.6
0.409 | 0.694 | 0.196 | 0.057 | 0.003 | 0 | 560 | 20 | 20 | 185 | 185 | 20 | 20 | 20 | 10 | 1 | 7200 | 10080 | 60 | 60 | 1 | 0.5910284 | 223.8 | 289.9
0.409 | 0.694 | 0.196 | 0.057 | 0.003 | 0 | 560 | 20 | 20 | 170 | 170 | 20 | 20 | 20 | 10 | 1 | 7200 | 34440 | 60 | 60 | 1 | 0.6122793 | 230.1 | 297.5
0.409 | 0.694 | 0.196 | 0.057 | 0.003 | 0 | 560 | 20 | 20 | 185 | 185 | 20 | 20 | 20 | 10 | 1 | 7200 | 12540 | 60 | 60 | 1 | 0.7276951 | 225.5 | 298.3
0.409 | 0.694 | 0.196 | 0.057 | 0.003 | 0 | 560 | 20 | 20 | 170 | 170 | 20 | 20 | 20 | 10 | 1 | 7200 | 42060 | 60 | 60 | 1 | 0.7455213 | 226.2 | 290.1
0.409 | 0.694 | 0.196 | 0.057 | 0.003 | 0 | 560 | 20 | 20 | 185 | 185 | 20 | 20 | 20 | 10 | 1 | 7200 | 13800 | 60 | 60 | 1 | 0.7976951 | 220.8 | 289.8
0.409 | 0.694 | 0.196 | 0.057 | 0.003 | 0 | 560 | 20 | 20 | 185 | 185 | 20 | 20 | 20 | 10 | 1 | 7200 | 14400 | 60 | 60 | 1 | 0.8310284 | 236 | 301.3
0.409 | 0.694 | 0.196 | 0.057 | 0.003 | 0 | 560 | 20 | 20 | 185 | 185 | 20 | 20 | 20 | 10 | 1 | 7200 | 14580 | 60 | 60 | 1 | 0.8410284 | 236.7 | 292.5
0.409 | 0.694 | 0.196 | 0.057 | 0.003 | 0 | 560 | 20 | 20 | 185 | 185 | 20 | 20 | 20 | 10 | 1 | 7200 | 15000 | 60 | 60 | 1 | 0.8643617 | 227.6 | 293
0.409 | 0.694 | 0.196 | 0.057 | 0.003 | 0 | 560 | 20 | 20 | 170 | 170 | 195 | 195 | 195 | 10 | 1 | 600 | 300 | 16380 | 300 | 1 | 0.903763 | 223.5 | 301.2
0.409 | 0.694 | 0.196 | 0.057 | 0.003 | 0 | 560 | 20 | 20 | 185 | 185 | 20 | 20 | 20 | 10 | 1 | 7200 | 16440 | 60 | 60 | 1 | 0.9443617 | 228.7 | 292.5
0.409 | 0.694 | 0.196 | 0.057 | 0.003 | 0 | 560 | 20 | 20 | 185 | 185 | 20 | 20 | 20 | 10 | 1 | 7200 | 17520 | 60 | 60 | 1 | 1.004362 | 229.8 | 285.7
0.409 | 0.694 | 0.196 | 0.057 | 0.003 | 0 | 560 | 20 | 20 | 170 | 170 | 20 | 20 | 20 | 10 | 1 | 7200 | 62520 | 60 | 60 | 1 | 1.103281 | 223.8 | 294.5
0.409 | 0.694 | 0.196 | 0.057 | 0.003 | 0 | 560 | 20 | 20 | 185 | 185 | 20 | 20 | 20 | 10 | 1 | 7200 | 20400 | 60 | 60 | 1 | 1.164362 | 224.3 | 285.9
0.409 | 0.694 | 0.196 | 0.057 | 0.003 | 0 | 560 | 20 | 20 | 185 | 185 | 20 | 20 | 20 | 10 | 1 | 7200 | 22260 | 60 | 60 | 1 | 1.267695 | 237.2 | 309.5
0.409 | 0.694 | 0.196 | 0.057 | 0.003 | 0 | 560 | 20 | 20 | 185 | 185 | 20 | 20 | 20 | 10 | 1 | 7200 | 27180 | 60 | 60 | 1 | 1.541028 | 229.6 | 292.9
0.409 | 0.694 | 0.196 | 0.057 | 0.003 | 0 | 560 | 20 | 20 | 185 | 185 | 20 | 20 | 20 | 10 | 1 | 7200 | 30360 | 60 | 60 | 1 | 1.717695 | 223.2 | 284.5
0.409 | 0.694 | 0.196 | 0.057 | 0.003 | 0 | 560 | 20 | 20 | 170 | 170 | 190 | 190 | 190 | 10 | 1 | 600 | 600 | 40800 | 600 | 1 | 1.759369 | 217.6 | 277.7
0.409 | 0.694 | 0.196 | 0.057 | 0.003 | 0 | 560 | 20 | 20 | 155 | 155 | 195 | 195 | 195 | 10 | 1 | 600 | 900 | 54660 | 600 | 1 | 2.081028 | 218.3 | 278.3
0.409 | 0.694 | 0.196 | 0.057 | 0.003 | 0 | 560 | 20 | 20 | 185 | 185 | 20 | 20 | 20 | 10 | 1 | 7200 | 38760 | 60 | 60 | 1 | 2.184362 | 211.1 | 277.4
0.409 | 0.694 | 0.196 | 0.057 | 0.003 | 0 | 560 | 20 | 20 | 160 | 160 | 195 | 195 | 195 | 10 | 1 | 600 | 300 | 57240 | 900 | 1 | 2.456786 | 222.4 | 295.9
0.409 | 0.694 | 0.196 | 0.057 | 0.003 | 0 | 560 | 20 | 20 | 165 | 165 | 200 | 200 | 200 | 10 | 1 | 600 | 600 | 46260 | 900 | 1 | 2.905283 | 214.1 | 280.4
0.409 | 0.694 | 0.196 | 0.057 | 0.003 | 0 | 560 | 20 | 20 | 180 | 180 | 20 | 20 | 20 | 10 | 1 | 7200 | 93240 | 60 | 60 | 1 | 3.575155 | 218.6 | 282
0.409 | 0.694 | 0.196 | 0.057 | 0.003 | 0 | 560 | 20 | 20 | 185 | 185 | 20 | 20 | 20 | 10 | 1 | 7200 | 77700 | 60 | 60 | 1 | 4.347695 | 219.5 | 287.8
0.409 | 0.694 | 0.196 | 0.057 | 0.003 | 0 | 560 | 20 | 20 | 190 | 190 | 20 | 20 | 20 | 10 | 1 | 7200 | 65280 | 60 | 60 | 1 | 5.28803 | 214.5 | 277.5
0.409 | 0.694 | 0.196 | 0.057 | 0.003 | 0 | 560 | 20 | 20 | 170 | 170 | 210 | 210 | 210 | 10 | 1 | 600 | 1800 | 49740 | 600 | 1 | 5.66075 | 209 | 266.3
0.409 | 0.694 | 0.196 | 0.057 | 0.003 | 0 | 560 | 20 | 20 | 175 | 175 | 210 | 210 | 210 | 10 | 1 | 600 | 600 | 49980 | 1800 | 1 | 6.688472 | 204.2 | 265.1
0.409 | 0.694 | 0.196 | 0.057 | 0.003 | 0 | 560 | 20 | 20 | 165 | 165 | 195 | 195 | 195 | 10 | 1 | 600 | 1800 | 196620 | 1800 | 1 | 9.333808 | 198.9 | 264.8
0.409 | 0.694 | 0.196 | 0.057 | 0.003 | 0 | 560 | 20 | 20 | 195 | 195 | 20 | 20 | 20 | 10 | 1 | 7200 | 82080 | 60 | 60 | 1 | 9.520868 | 215 | 274.1
0.409 | 0.694 | 0.196 | 0.057 | 0.003 | 0 | 560 | 20 | 20 | 185 | 185 | 20 | 20 | 20 | 10 | 1 | 7200 | 207960 | 60 | 60 | 1 | 11.58436 | 206.9 | 265.2
0.409 | 0.694 | 0.196 | 0.057 | 0.003 | 0 | 560 | 20 | 20 | 160 | 160 | 195 | 195 | 195 | 10 | 1 | 600 | 600 | 345600 | 1800 | 1 | 14.40293 | 201 | 260.9
0.409 | 0.694 | 0.196 | 0.057 | 0.003 | 0 | 560 | 20 | 20 | 165 | 165 | 205 | 205 | 205 | 10 | 1 | 600 | 600 | 235740 | 600 | 1 | 18.18683 | 205.5 | 265.3
0.409 | 0.694 | 0.196 | 0.057 | 0.003 | 0 | 560 | 20 | 20 | 190 | 190 | 20 | 20 | 20 | 10 | 1 | 7200 | 259020 | 60 | 60 | 1 | 20.85002 | 207.4 | 269.3
0.409 | 0.694 | 0.196 | 0.057 | 0.003 | 0 | 560 | 20 | 20 | 170 | 170 | 210 | 210 | 210 | 10 | 1 | 600 | 900 | 194820 | 600 | 1 | 21.49193 | 195.6 | 252.4
0.409 | 0.694 | 0.196 | 0.057 | 0.003 | 0 | 560 | 20 | 20 | 195 | 195 | 20 | 20 | 20 | 10 | 1 | 7200 | 325260 | 60 | 60 | 1 | 37.54104 | 198.2 | 265.5
0.409 | 0.694 | 0.196 | 0.057 | 0.003 | 0 | 560 | 20 | 20 | 200 | 200 | 20 | 20 | 20 | 10 | 1 | 7200 | 277860 | 60 | 60 | 1 | 45.66719 | 197.2 | 271.1
0.409 | 0.694 | 0.196 | 0.057 | 0.003 | 0 | 560 | 20 | 20 | 210 | 210 | 20 | 20 | 20 | 10 | 1 | 7200 | 252240 | 60 | 60 | 1 | 82.20678 | 202.2 | 263
0.409 | 0.694 | 0.196 | 0.057 | 0.003 | 0 | 560 | 20 | 20 | 210 | 210 | 20 | 20 | 20 | 10 | 1 | 7200 | 306960 | 60 | 60 | 1 | 100.0025 | 189.1 | 253.7
0.493 | 0.737 | 0.216 | 0.086 | 0.039 | 0 | 560 | 20 | 20 | 150 | 150 | 180 | 180 | 180 | 10 | 1 | 600 | 60 | 480 | 60 | 1 | 0.009685966 | 178.3 | 239.9
0.493 | 0.737 | 0.216 | 0.086 | 0.039 | 0 | 560 | 20 | 20 | 160 | 160 | 20 | 20 | 20 | 10 | 1 | 7200 | 960 | 60 | 60 | 1 | 0.01199529 | 181.1 | 236.3
0.493 | 0.737 | 0.216 | 0.086 | 0.039 | 0 | 560 | 20 | 20 | 160 | 160 | 185 | 185 | 185 | 10 | 1 | 600 | 300 | 300 | 60 | 1 | 0.01348916 | 176.6 | 238.4
0.493 | 0.737 | 0.216 | 0.086 | 0.039 | 0 | 560 | 20 | 20 | 160 | 160 | 20 | 20 | 20 | 10 | 1 | 7200 | 1320 | 60 | 60 | 1 | 0.01478122 | 183.8 | 243.5
0.493 | 0.737 | 0.216 | 0.086 | 0.039 | 0 | 560 | 20 | 20 | 160 | 160 | 20 | 20 | 20 | 10 | 1 | 7200 | 1740 | 60 | 60 | 1 | 0.01803147 | 187.2 | 250.1
0.493 | 0.737 | 0.216 | 0.086 | 0.039 | 0 | 560 | 20 | 20 | 160 | 160 | 20 | 20 | 20 | 10 | 1 | 7200 | 2880 | 60 | 60 | 1 | 0.02685357 | 201.9 | 264.2
0.493 | 0.737 | 0.216 | 0.086 | 0.039 | 0 | 560 | 20 | 20 | 155 | 155 | 180 | 180 | 180 | 10 | 1 | 600 | 120 | 1200 | 300 | 1 | 0.032347 | 202 | 262.2
0.493 | 0.737 | 0.216 | 0.086 | 0.039 | 0 | 560 | 20 | 20 | 160 | 160 | 20 | 20 | 20 | 10 | 1 | 7200 | 3600 | 60 | 60 | 1 | 0.03242543 | 203.3 | 268.1
0.493 | 0.737 | 0.216 | 0.086 | 0.039 | 0 | 560 | 20 | 20 | 150 | 150 | 185 | 185 | 185 | 10 | 1 | 600 | 60 | 2160 | 60 | 1 | 0.04504576 | 211.8 | 278.4
0.493 | 0.737 | 0.216 | 0.086 | 0.039 | 0 | 560 | 20 | 20 | 155 | 155 | 190 | 190 | 190 | 10 | 1 | 600 | 120 | 1680 | 60 | 1 | 0.05301588 | 213.1 | 275.8
0.493 | 0.737 | 0.216 | 0.086 | 0.039 | 0 | 560 | 20 | 20 | 160 | 160 | 20 | 20 | 20 | 10 | 1 | 7200 | 6960 | 60 | 60 | 1 | 0.05842742 | 212.8 | 281.3
0.493 | 0.737 | 0.216 | 0.086 | 0.039 | 0 | 560 | 20 | 20 | 150 | 150 | 180 | 180 | 180 | 10 | 1 | 600 | 60 | 4740 | 120 | 1 | 0.07411965 | 211.6 | 271.8
0.493 | 0.737 | 0.216 | 0.086 | 0.039 | 0 | 560 | 20 | 20 | 160 | 160 | 20 | 20 | 20 | 10 | 1 | 7200 | 10560 | 60 | 60 | 1 | 0.0862867 | 219.7 | 285.3
0.493 | 0.737 | 0.216 | 0.086 | 0.039 | 0 | 560 | 20 | 20 | 165 | 165 | 20 | 20 | 20 | 10 | 1 | 7200 | 8400 | 60 | 60 | 1 | 0.1049782 | 214.6 | 277.9
0.493 | 0.737 | 0.216 | 0.086 | 0.039 | 0 | 560 | 20 | 20 | 165 | 165 | 190 | 190 | 190 | 10 | 1 | 600 | 120 | 1980 | 600 | 1 | 0.1219306 | 221.3 | 274
0.493 | 0.737 | 0.216 | 0.086 | 0.039 | 0 | 560 | 20 | 20 | 150 | 150 | 195 | 195 | 195 | 10 | 1 | 600 | 300 | 2220 | 600 | 1 | 0.1438525 | 222.3 | 285.5
0.493 | 0.737 | 0.216 | 0.086 | 0.039 | 0 | 560 | 20 | 20 | 165 | 165 | 20 | 20 | 20 | 10 | 1 | 7200 | 12720 | 60 | 60 | 1 | 0.1554653 | 223.6 | 294.8
0.493 | 0.737 | 0.216 | 0.086 | 0.039 | 0 | 560 | 20 | 20 | 165 | 165 | 20 | 20 | 20 | 10 | 1 | 7200 | 15600 | 60 | 60 | 1 | 0.1891234 | 218.8 | 279
0.493 | 0.737 | 0.216 | 0.086 | 0.039 | 0 | 560 | 20 | 20 | 165 | 165 | 185 | 185 | 185 | 10 | 1 | 600 | 300 | 7980 | 120 | 1 | 0.2378662 | 212.3 | 274.5
0.493 | 0.737 | 0.216 | 0.086 | 0.039 | 0 | 560 | 20 | 20 | 185 | 185 | 20 | 20 | 20 | 10 | 1 | 7200 | 5100 | 60 | 60 | 1 | 0.3143617 | 232.3 | 294.8
0.493 | 0.737 | 0.216 | 0.086 | 0.039 | 0 | 560 | 20 | 20 | 170 | 170 | 20 | 20 | 20 | 10 | 1 | 7200 | 18900 | 60 | 60 | 1 | 0.3405498 | 244.2 | 313.7
0.493 | 0.737 | 0.216 | 0.086 | 0.039 | 0 | 560 | 20 | 20 | 160 | 160 | 195 | 195 | 195 | 10 | 1 | 600 | 300 | 8640 | 300 | 1 | 0.3921251 | 239.6 | 303.1
0.493 | 0.737 | 0.216 | 0.086 | 0.039 | 0 | 560 | 20 | 20 | 185 | 185 | 20 | 20 | 20 | 10 | 1 | 7200 | 6660 | 60 | 60 | 1 | 0.4010284 | 246.7 | 311.9
0.493 | 0.737 | 0.216 | 0.086 | 0.039 | 0 | 560 | 20 | 20 | 185 | 185 | 20 | 20 | 20 | 10 | 1 | 7200 | 7500 | 60 | 60 | 1 | 0.4476951 | 235.8 | 292.8
0.493 | 0.737 | 0.216 | 0.086 | 0.039 | 0 | 560 | 20 | 20 | 185 | 185 | 20 | 20 | 20 | 10 | 1 | 7200 | 8340 | 60 | 60 | 1 | 0.4943617 | 240.4 | 309.9
0.493 | 0.737 | 0.216 | 0.086 | 0.039 | 0 | 560 | 20 | 20 | 150 | 150 | 185 | 185 | 185 | 10 | 1 | 600 | 120 | 26880 | 600 | 1 | 0.5479273 | 261.5 | 327.7
0.493 | 0.737 | 0.216 | 0.086 | 0.039 | 0 | 560 | 20 | 20 | 185 | 185 | 20 | 20 | 20 | 10 | 1 | 7200 | 10080 | 60 | 60 | 1 | 0.5910284 | 241.8 | 301.9
0.493 | 0.737 | 0.216 | 0.086 | 0.039 | 0 | 560 | 20 | 20 | 170 | 170 | 20 | 20 | 20 | 10 | 1 | 7200 | 34440 | 60 | 60 | 1 | 0.6122793 | 251.7 | 309
0.493 | 0.737 | 0.216 | 0.086 | 0.039 | 0 | 560 | 20 | 20 | 185 | 185 | 20 | 20 | 20 | 10 | 1 | 7200 | 12540 | 60 | 60 | 1 | 0.7276951 | 255.2 | 325.7
0.493 | 0.737 | 0.216 | 0.086 | 0.039 | 0 | 560 | 20 | 20 | 170 | 170 | 20 | 20 | 20 | 10 | 1 | 7200 | 42060 | 60 | 60 | 1 | 0.7455213 | 254.8 | 320.2
0.493 | 0.737 | 0.216 | 0.086 | 0.039 | 0 | 560 | 20 | 20 | 185 | 185 | 20 | 20 | 20 | 10 | 1 | 7200 | 13260 | 60 | 60 | 1 | 0.7676951 | 256.3 | 323.6
0.493 | 0.737 | 0.216 | 0.086 | 0.039 | 0 | 560 | 20 | 20 | 185 | 185 | 20 | 20 | 20 | 10 | 1 | 7200 | 14400 | 60 | 60 | 1 | 0.8310284 | 248.3 | 324.2
0.493 | 0.737 | 0.216 | 0.086 | 0.039 | 0 | 560 | 20 | 20 | 185 | 185 | 20 | 20 | 20 | 10 | 1 | 7200 | 14580 | 60 | 60 | 1 | 0.8410284 | 251.5 | 322.1
0.493 | 0.737 | 0.216 | 0.086 | 0.039 | 0 | 560 | 20 | 20 | 185 | 185 | 20 | 20 | 20 | 10 | 1 | 7200 | 15000 | 60 | 60 | 1 | 0.8643617 | 237.5 | 310.6
0.493 | 0.737 | 0.216 | 0.086 | 0.039 | 0 | 560 | 20 | 20 | 170 | 170 | 195 | 195 | 195 | 10 | 1 | 600 | 300 | 16380 | 300 | 1 | 0.903763 | 265.4 | 332.3
0.493 | 0.737 | 0.216 | 0.086 | 0.039 | 0 | 560 | 20 | 20 | 185 | 185 | 20 | 20 | 20 | 10 | 1 | 7200 | 16440 | 60 | 60 | 1 | 0.9443617 | 259.7 | 329.2
0.493 | 0.737 | 0.216 | 0.086 | 0.039 | 0 | 560 | 20 | 20 | 185 | 185 | 20 | 20 | 20 | 10 | 1 | 7200 | 18840 | 60 | 60 | 1 | 1.077695 | 251.4 | 320.9
0.493 | 0.737 | 0.216 | 0.086 | 0.039 | 0 | 560 | 20 | 20 | 185 | 185 | 20 | 20 | 20 | 10 | 1 | 7200 | 20400 | 60 | 60 | 1 | 1.164362 | 249.7 | 313.4
0.493 | 0.737 | 0.216 | 0.086 | 0.039 | 0 | 560 | 20 | 20 | 160 | 160 | 200 | 200 | 200 | 10 | 1 | 600 | 900 | 22620 | 300 | 1 | 1.260359 | 262.5 | 334.1
0.493 | 0.737 | 0.216 | 0.086 | 0.039 | 0 | 560 | 20 | 20 | 185 | 185 | 20 | 20 | 20 | 10 | 1 | 7200 | 24540 | 60 | 60 | 1 | 1.394362 | 248.7 | 311.6
0.493 | 0.737 | 0.216 | 0.086 | 0.039 | 0 | 560 | 20 | 20 | 165 | 165 | 190 | 190 | 190 | 10 | 1 | 600 | 300 | 39720 | 600 | 1 | 1.490578 | 248.4 | 318.6
0.493 | 0.737 | 0.216 | 0.086 | 0.039 | 0 | 560 | 20 | 20 | 185 | 185 | 20 | 20 | 20 | 10 | 1 | 7200 | 30360 | 60 | 60 | 1 | 1.717695 | 244.3 | 312.5
0.493 | 0.737 | 0.216 | 0.086 | 0.039 | 0 | 560 | 20 | 20 | 170 | 170 | 190 | 190 | 190 | 10 | 1 | 600 | 600 | 40800 | 600 | 1 | 1.759369 | 256.3 | 322.2
0.493 | 0.737 | 0.216 | 0.086 | 0.039 | 0 | 560 | 20 | 20 | 175 | 175 | 20 | 20 | 20 | 10 | 1 | 7200 | 76020 | 60 | 60 | 1 | 1.985811 | 256.7 | 321.5
0.493 | 0.737 | 0.216 | 0.086 | 0.039 | 0 | 560 | 20 | 20 | 185 | 185 | 20 | 20 | 20 | 10 | 1 | 7200 | 38760 | 60 | 60 | 1 | 2.184362 | 247 | 308.3
0.493 | 0.737 | 0.216 | 0.086 | 0.039 | 0 | 560 | 20 | 20 | 165 | 165 | 200 | 200 | 200 | 10 | 1 | 600 | 600 | 46260 | 900 | 1 | 2.905283 | 252.2 | 314.3
0.493 | 0.737 | 0.216 | 0.086 | 0.039 | 0 | 560 | 20 | 20 | 185 | 185 | 20 | 20 | 20 | 10 | 1 | 7200 | 52320 | 60 | 60 | 1 | 2.937695 | 247.4 | 312.9
0.493 | 0.737 | 0.216 | 0.086 | 0.039 | 0 | 560 | 20 | 20 | 170 | 170 | 200 | 200 | 200 | 10 | 1 | 600 | 900 | 48780 | 900 | 1 | 3.43028 | 235.8 | 298.5
0.493 | 0.737 | 0.216 | 0.086 | 0.039 | 0 | 560 | 20 | 20 | 160 | 160 | 205 | 205 | 205 | 10 | 1 | 600 | 600 | 56580 | 600 | 1 | 4.053235 | 250.9 | 317.5
0.493 | 0.737 | 0.216 | 0.086 | 0.039 | 0 | 560 | 20 | 20 | 190 | 190 | 20 | 20 | 20 | 10 | 1 | 7200 | 65280 | 60 | 60 | 1 | 5.28803 | 231.3 | 298.1
0.493 | 0.737 | 0.216 | 0.086 | 0.039 | 0 | 560 | 20 | 20 | 175 | 175 | 210 | 210 | 210 | 10 | 1 | 600 | 600 | 49980 | 1800 | 1 | 6.688472 | 234.8 | 317.2
0.493 | 0.737 | 0.216 | 0.086 | 0.039 | 0 | 560 | 20 | 20 | 190 | 190 | 20 | 20 | 20 | 10 | 1 | 7200 | 96900 | 60 | 60 | 1 | 7.827878 | 236.3 | 299.3
0.493 | 0.737 | 0.216 | 0.086 | 0.039 | 0 | 560 | 20 | 20 | 165 | 165 | 195 | 195 | 195 | 10 | 1 | 600 | 1800 | 196620 | 1800 | 1 | 9.333808 | 242.5 | 298.1
0.493 | 0.737 | 0.216 | 0.086 | 0.039 | 0 | 560 | 20 | 20 | 185 | 185 | 20 | 20 | 20 | 10 | 1 | 7200 | 207960 | 60 | 60 | 1 | 11.58436 | 231.3 | 305.9
0.493 | 0.737 | 0.216 | 0.086 | 0.039 | 0 | 560 | 20 | 20 | 175 | 175 | 200 | 200 | 200 | 10 | 1 | 600 | 900 | 163200 | 3600 | 1 | 13.02716 | 228.8 | 284.6
0.493 | 0.737 | 0.216 | 0.086 | 0.039 | 0 | 560 | 20 | 20 | 160 | 160 | 205 | 205 | 205 | 10 | 1 | 600 | 1800 | 210540 | 3600 | 1 | 15.39457 | 225.4 | 297.1
0.493 | 0.737 | 0.216 | 0.086 | 0.039 | 0 | 560 | 20 | 20 | 200 | 200 | 20 | 20 | 20 | 10 | 1 | 7200 | 103980 | 60 | 60 | 1 | 17.14541 | 230 | 290.1
0.493 | 0.737 | 0.216 | 0.086 | 0.039 | 0 | 560 | 20 | 20 | 170 | 170 | 210 | 210 | 210 | 10 | 1 | 600 | 900 | 194820 | 600 | 1 | 21.49193 | 220.8 | 282.1
0.493 | 0.737 | 0.216 | 0.086 | 0.039 | 0 | 560 | 20 | 20 | 175 | 175 | 210 | 210 | 210 | 10 | 1 | 600 | 1800 | 206520 | 600 | 1 | 25.39108 | 226.9 | 297.6
0.493 | 0.737 | 0.216 | 0.086 | 0.039 | 0 | 560 | 20 | 20 | 205 | 205 | 20 | 20 | 20 | 10 | 1 | 7200 | 132600 | 60 | 60 | 1 | 30.86138 | 230.4 | 296.6
0.493 | 0.737 | 0.216 | 0.086 | 0.039 | 0 | 560 | 20 | 20 | 195 | 195 | 20 | 20 | 20 | 10 | 1 | 7200 | 325260 | 60 | 60 | 1 | 37.54104 | 212.4 | 269.6
0.493 | 0.737 | 0.216 | 0.086 | 0.039 | 0 | 560 | 20 | 20 | 205 | 205 | 20 | 20 | 20 | 10 | 1 | 7200 | 291000 | 60 | 60 | 1 | 67.57758 | 222 | 278.8
0.493 | 0.737 | 0.216 | 0.086 | 0.039 | 0 | 560 | 20 | 20 | 210 | 210 | 20 | 20 | 20 | 10 | 1 | 7200 | 306960 | 60 | 60 | 1 | 100.0025 | 214.6 | 279.5
0.713 | 0.676 | 0.195 | 0.142 | 0.054 | 0 | 560 | 20 | 20 | 150 | 150 | 180 | 180 | 180 | 10 | 1 | 600 | 60 | 480 | 60 | 1 | 0.009685966 | 201.7 | 266.8
0.713 | 0.676 | 0.195 | 0.142 | 0.054 | 0 | 560 | 20 | 20 | 160 | 160 | 20 | 20 | 20 | 10 | 1 | 7200 | 960 | 60 | 60 | 1 | 0.01199529 | 199.8 | 253.4
0.713 | 0.676 | 0.195 | 0.142 | 0.054 | 0 | 560 | 20 | 20 | 160 | 160 | 20 | 20 | 20 | 10 | 1 | 7200 | 1320 | 60 | 60 | 1 | 0.01478122 | 217.3 | 277.1
0.713 | 0.676 | 0.195 | 0.142 | 0.054 | 0 | 560 | 20 | 20 | 160 | 160 | 20 | 20 | 20 | 10 | 1 | 7200 | 1740 | 60 | 60 | 1 | 0.01803147 | 204.7 | 271.4
0.713 | 0.676 | 0.195 | 0.142 | 0.054 | 0 | 560 | 20 | 20 | 160 | 160 | 20 | 20 | 20 | 10 | 1 | 7200 | 2220 | 60 | 60 | 1 | 0.02174604 | 237 | 307.9
0.713 | 0.676 | 0.195 | 0.142 | 0.054 | 0 | 560 | 20 | 20 | 160 | 160 | 20 | 20 | 20 | 10 | 1 | 7200 | 2880 | 60 | 60 | 1 | 0.02685357 | 224.4 | 288.5
0.713 | 0.676 | 0.195 | 0.142 | 0.054 | 0 | 560 | 20 | 20 | 150 | 150 | 180 | 180 | 180 | 10 | 1 | 600 | 60 | 1080 | 300 | 1 | 0.02758619 | 232.9 | 302.6
0.713 | 0.676 | 0.195 | 0.142 | 0.054 | 0 | 560 | 20 | 20 | 155 | 155 | 180 | 180 | 180 | 10 | 1 | 600 | 120 | 1200 | 300 | 1 | 0.032347 | 227.4 | 291.8
0.713 | 0.676 | 0.195 | 0.142 | 0.054 | 0 | 560 | 20 | 20 | 160 | 160 | 20 | 20 | 20 | 10 | 1 | 7200 | 4500 | 60 | 60 | 1 | 0.03939025 | 235.9 | 302.9
0.713 | 0.676 | 0.195 | 0.142 | 0.054 | 0 | 560 | 20 | 20 | 160 | 160 | 20 | 20 | 20 | 10 | 1 | 7200 | 5580 | 60 | 60 | 1 | 0.04774803 | 236.8 | 300.6
0.713 | 0.676 | 0.195 | 0.142 | 0.054 | 0 | 560 | 20 | 20 | 160 | 160 | 190 | 190 | 190 | 10 | 1 | 600 | 300 | 1740 | 60 | 1 | 0.06287366 | 253.4 | 324
0.713 | 0.676 | 0.195 | 0.142 | 0.054 | 0 | 560 | 20 | 20 | 160 | 160 | 20 | 20 | 20 | 10 | 1 | 7200 | 8580 | 60 | 60 | 1 | 0.07096409 | 249.7 | 323
0.713 | 0.676 | 0.195 | 0.142 | 0.054 | 0 | 560 | 20 | 20 | 155 | 155 | 180 | 180 | 180 | 10 | 1 | 600 | 120 | 4920 | 120 | 1 | 0.08754064 | 247.3 | 320.2
0.713 | 0.676 | 0.195 | 0.142 | 0.054 | 0 | 560 | 20 | 20 | 160 | 160 | 190 | 190 | 190 | 10 | 1 | 600 | 600 | 2340 | 300 | 1 | 0.1035363 | 255.6 | 336.9
0.713 | 0.676 | 0.195 | 0.142 | 0.054 | 0 | 560 | 20 | 20 | 165 | 165 | 20 | 20 | 20 | 10 | 1 | 7200 | 10320 | 60 | 60 | 1 | 0.1274169 | 245.9 | 307.7
0.713 | 0.676 | 0.195 | 0.142 | 0.054 | 0 | 560 | 20 | 20 | 150 | 150 | 195 | 195 | 195 | 10 | 1 | 600 | 300 | 2220 | 600 | 1 | 0.1438525 | 258.8 | 326.1
0.713 | 0.676 | 0.195 | 0.142 | 0.054 | 0 | 560 | 20 | 20 | 165 | 165 | 20 | 20 | 20 | 10 | 1 | 7200 | 15600 | 60 | 60 | 1 | 0.1891234 | 273.4 | 335.6
0.713 | 0.676 | 0.195 | 0.142 | 0.054 | 0 | 560 | 20 | 20 | 160 | 160 | 185 | 185 | 185 | 10 | 1 | 600 | 120 | 7860 | 120 | 1 | 0.2020208 | 267.1 | 338.6
0.713 | 0.676 | 0.195 | 0.142 | 0.054 | 0 | 560 | 20 | 20 | 165 | 165 | 185 | 185 | 185 | 10 | 1 | 600 | 300 | 7980 | 120 | 1 | 0.2378662 | 268.3 | 329.4
0.713 | 0.676 | 0.195 | 0.142 | 0.054 | 0 | 560 | 20 | 20 | 170 | 170 | 20 | 20 | 20 | 10 | 1 | 7200 | 15420 | 60 | 60 | 1 | 0.2796991 | 276 | 348.3
0.713 | 0.676 | 0.195 | 0.142 | 0.054 | 0 | 560 | 20 | 20 | 170 | 170 | 20 | 20 | 20 | 10 | 1 | 7200 | 18900 | 60 | 60 | 1 | 0.3405498 | 274 | 341.5
0.713 | 0.676 | 0.195 | 0.142 | 0.054 | 0 | 560 | 20 | 20 | 160 | 160 | 195 | 195 | 195 | 10 | 1 | 600 | 300 | 8640 | 300 | 1 | 0.3921251 | 274.3 | 340.5
0.713 | 0.676 | 0.195 | 0.142 | 0.054 | 0 | 560 | 20 | 20 | 170 | 170 | 20 | 20 | 20 | 10 | 1 | 7200 | 23100 | 60 | 60 | 1 | 0.4139902 | 278.3 | 345.2
0.713 | 0.676 | 0.195 | 0.142 | 0.054 | 0 | 560 | 20 | 20 | 185 | 185 | 20 | 20 | 20 | 10 | 1 | 7200 | 7500 | 60 | 60 | 1 | 0.4476951 | 269.5 | 331.1
0.713 | 0.676 | 0.195 | 0.142 | 0.054 | 0 | 560 | 20 | 20 | 165 | 165 | 195 | 195 | 195 | 10 | 1 | 600 | 600 | 9120 | 300 | 1 | 0.4645573 | 271 | 339
0.713 | 0.676 | 0.195 | 0.142 | 0.054 | 0 | 560 | 20 | 20 | 150 | 150 | 185 | 185 | 185 | 10 | 1 | 600 | 120 | 26880 | 600 | 1 | 0.5479273 | 279.7 | 347.9
0.713 | 0.676 | 0.195 | 0.142 | 0.054 | 0 | 560 | 20 | 20 | 185 | 185 | 20 | 20 | 20 | 10 | 1 | 7200 | 10080 | 60 | 60 | 1 | 0.5910284 | 285.1 | 349.3
0.713 | 0.676 | 0.195 | 0.142 | 0.054 | 0 | 560 | 20 | 20 | 185 | 185 | 20 | 20 | 20 | 10 | 1 | 7200 | 10980 | 60 | 60 | 1 | 0.6410284 | 293.6 | 359.8
0.713 | 0.676 | 0.195 | 0.142 | 0.054 | 0 | 560 | 20 | 20 | 185 | 185 | 20 | 20 | 20 | 10 | 1 | 7200 | 11760 | 60 | 60 | 1 | 0.6843617 | 281.8 | 351.8
0.713 | 0.676 | 0.195 | 0.142 | 0.054 | 0 | 560 | 20 | 20 | 165 | 165 | 195 | 195 | 195 | 10 | 1 | 600 | 900 | 14040 | 900 | 1 | 0.7650237 | 274.3 | 338.2
0.713 | 0.676 | 0.195 | 0.142 | 0.054 | 0 | 560 | 20 | 20 | 185 | 185 | 20 | 20 | 20 | 10 | 1 | 7200 | 13800 | 60 | 60 | 1 | 0.7976951 | 294.9 | 354.1
0.713 | 0.676 | 0.195 | 0.142 | 0.054 | 0 | 560 | 20 | 20 | 185 | 185 | 20 | 20 | 20 | 10 | 1 | 7200 | 14400 | 60 | 60 | 1 | 0.8310284 | 296.7 | 372.1
0.713 | 0.676 | 0.195 | 0.142 | 0.054 | 0 | 560 | 20 | 20 | 185 | 185 | 20 | 20 | 20 | 10 | 1 | 7200 | 14580 | 60 | 60 | 1 | 0.8410284 | 286.5 | 355.9
0.713 | 0.676 | 0.195 | 0.142 | 0.054 | 0 | 560 | 20 | 20 | 185 | 185 | 20 | 20 | 20 | 10 | 1 | 7200 | 15000 | 60 | 60 | 1 | 0.8643617 | 297.4 | 363
0.713 | 0.676 | 0.195 | 0.142 | 0.054 | 0 | 560 | 20 | 20 | 180 | 180 | 20 | 20 | 20 | 10 | 1 | 7200 | 23220 | 60 | 60 | 1 | 0.9064741 | 296.5 | 361.1
0.713 | 0.676 | 0.195 | 0.142 | 0.054 | 0 | 560 | 20 | 20 | 185 | 185 | 20 | 20 | 20 | 10 | 1 | 7200 | 17520 | 60 | 60 | 1 | 1.004362 | 288.2 | 352.3
0.713 | 0.676 | 0.195 | 0.142 | 0.054 | 0 | 560 | 20 | 20 | 155 | 155 | 200 | 200 | 200 | 10 | 1 | 600 | 600 | 21120 | 300 | 1 | 1.066444 | 293.7 | 367.5
0.713 | 0.676 | 0.195 | 0.142 | 0.054 | 0 | 560 | 20 | 20 | 185 | 185 | 20 | 20 | 20 | 10 | 1 | 7200 | 20400 | 60 | 60 | 1 | 1.164362 | 289.3 | 351
0.713 | 0.676 | 0.195 | 0.142 | 0.054 | 0 | 560 | 20 | 20 | 160 | 160 | 200 | 200 | 200 | 10 | 1 | 600 | 900 | 22620 | 300 | 1 | 1.260359 | 282.4 | 352.3
0.713 | 0.676 | 0.195 | 0.142 | 0.054 | 0 | 560 | 20 | 20 | 185 | 185 | 20 | 20 | 20 | 10 | 1 | 7200 | 22260 | 60 | 60 | 1 | 1.267695 | 302.8 | 372.7
0.713 | 0.676 | 0.195 | 0.142 | 0.054 | 0 | 560 | 20 | 20 | 165 | 165 | 190 | 190 | 190 | 10 | 1 | 600 | 300 | 39720 | 600 | 1 | 1.490578 | 285.5 | 357.2
0.713 | 0.676 | 0.195 | 0.142 | 0.054 | 0 | 560 | 20 | 20 | 185 | 185 | 20 | 20 | 20 | 10 | 1 | 7200 | 30360 | 60 | 60 | 1 | 1.717695 | 285 | 350.8
0.713 | 0.676 | 0.195 | 0.142 | 0.054 | 0 | 560 | 20 | 20 | 170 | 170 | 190 | 190 | 190 | 10 | 1 | 600 | 600 | 40800 | 600 | 1 | 1.759369 | 279.6 | 354.4
0.713 | 0.676 | 0.195 | 0.142 | 0.054 | 0 | 560 | 20 | 20 | 185 | 185 | 20 | 20 | 20 | 10 | 1 | 7200 | 34200 | 60 | 60 | 1 | 1.931028 | 267.5 | 339.1
0.713 | 0.676 | 0.195 | 0.142 | 0.054 | 0 | 560 | 20 | 20 | 180 | 180 | 20 | 20 | 20 | 10 | 1 | 7200 | 62820 | 60 | 60 | 1 | 2.415754 | 279.3 | 344.7
0.713 | 0.676 | 0.195 | 0.142 | 0.054 | 0 | 560 | 20 | 20 | 165 | 165 | 200 | 200 | 200 | 10 | 1 | 600 | 600 | 46260 | 900 | 1 | 2.905283 | 292.2 | 355.8
0.713 | 0.676 | 0.195 | 0.142 | 0.054 | 0 | 560 | 20 | 20 | 185 | 185 | 20 | 20 | 20 | 10 | 1 | 7200 | 52320 | 60 | 60 | 1 | 2.937695 | 275.4 | 342
0.713 | 0.676 | 0.195 | 0.142 | 0.054 | 0 | 560 | 20 | 20 | 160 | 160 | 205 | 205 | 205 | 10 | 1 | 600 | 600 | 56580 | 600 | 1 | 4.053235 | 279.2 | 343.9
0.713 | 0.676 | 0.195 | 0.142 | 0.054 | 0 | 560 | 20 | 20 | 165 | 165 | 205 | 205 | 205 | 10 | 1 | 600 | 900 | 60600 | 600 | 1 | 4.787761 | 263.4 | 325.8
0.713 | 0.676 | 0.195 | 0.142 | 0.054 | 0 | 560 | 20 | 20 | 170 | 170 | 210 | 210 | 210 | 10 | 1 | 600 | 1800 | 49740 | 600 | 1 | 5.66075 | 281.5 | 348.5
0.713 | 0.676 | 0.195 | 0.142 | 0.054 | 0 | 560 | 20 | 20 | 185 | 185 | 20 | 20 | 20 | 10 | 1 | 7200 | 115260 | 60 | 60 | 1 | 6.434362 | 274.2 | 339.4
0.713 | 0.676 | 0.195 | 0.142 | 0.054 | 0 | 560 | 20 | 20 | 190 | 190 | 20 | 20 | 20 | 10 | 1 | 7200 | 96900 | 60 | 60 | 1 | 7.827878 | 264.4 | 339.1
0.713 | 0.676 | 0.195 | 0.142 | 0.054 | 0 | 560 | 20 | 20 | 195 | 195 | 20 | 20 | 20 | 10 | 1 | 7200 | 82080 | 60 | 60 | 1 | 9.520868 | 265.7 | 329.7
0.713 | 0.676 | 0.195 | 0.142 | 0.054 | 0 | 560 | 20 | 20 | 185 | 185 | 20 | 20 | 20 | 10 | 1 | 7200 | 207960 | 60 | 60 | 1 | 11.58436 | 272.8 | 335.2
0.713 | 0.676 | 0.195 | 0.142 | 0.054 | 0 | 560 | 20 | 20 | 175 | 175 | 200 | 200 | 200 | 10 | 1 | 600 | 900 | 163200 | 3600 | 1 | 13.02716 | 259.8 | 325.8
0.713 | 0.676 | 0.195 | 0.142 | 0.054 | 0 | 560 | 20 | 20 | 195 | 195 | 20 | 20 | 20 | 10 | 1 | 7200 | 121740 | 60 | 60 | 1 | 14.09065 | 263.3 | 330.5
0.713 | 0.676 | 0.195 | 0.142 | 0.054 | 0 | 560 | 20 | 20 | 160 | 160 | 205 | 205 | 205 | 10 | 1 | 600 | 1800 | 210540 | 3600 | 1 | 15.39457 | 277.1 | 344.6
0.713 | 0.676 | 0.195 | 0.142 | 0.054 | 0 | 560 | 20 | 20 | 165 | 165 | 205 | 205 | 205 | 10 | 1 | 600 | 600 | 235740 | 600 | 1 | 18.18683 | 244.4 | 311.7
0.713 | 0.676 | 0.195 | 0.142 | 0.054 | 0 | 560 | 20 | 20 | 170 | 170 | 210 | 210 | 210 | 10 | 1 | 600 | 900 | 194820 | 600 | 1 | 21.49193 | 259.9 | 325.7
0.713 | 0.676 | 0.195 | 0.142 | 0.054 | 0 | 560 | 20 | 20 | 175 | 175 | 210 | 210 | 210 | 10 | 1 | 600 | 1800 | 206520 | 600 | 1 | 25.39108 | 260 | 325.4
0.713 | 0.676 | 0.195 | 0.142 | 0.054 | 0 | 560 | 20 | 20 | 195 | 195 | 20 | 20 | 20 | 10 | 1 | 7200 | 325260 | 60 | 60 | 1 | 37.54104 | 255 | 323.3
0.713 | 0.676 | 0.195 | 0.142 | 0.054 | 0 | 560 | 20 | 20 | 210 | 210 | 20 | 20 | 20 | 10 | 1 | 7200 | 252240 | 60 | 60 | 1 | 82.20678 | 246.5 | 306.7
0.713 | 0.676 | 0.195 | 0.142 | 0.054 | 0 | 560 | 20 | 20 | 210 | 210 | 20 | 20 | 20 | 10 | 1 | 7200 | 306960 | 60 | 60 | 1 | 100.0025 | 270.4 | 331.6
0.408 | 0.567 | 0.205 | 0.044 | 0.008 | 0 | 560 | 20 | 20 | 150 | 150 | 180 | 180 | 180 | 10 | 1 | 600 | 60 | 480 | 60 | 1 | 0.009685966 | 128.8 | 184
0.408 | 0.567 | 0.205 | 0.044 | 0.008 | 0 | 560 | 20 | 20 | 160 | 160 | 20 | 20 | 20 | 10 | 1 | 7200 | 960 | 60 | 60 | 1 | 0.01199529 | 137.4 | 202
0.408 | 0.567 | 0.205 | 0.044 | 0.008 | 0 | 560 | 20 | 20 | 160 | 160 | 185 | 185 | 185 | 10 | 1 | 600 | 300 | 300 | 60 | 1 | 0.01348916 | 142.1 | 200.3
0.408 | 0.567 | 0.205 | 0.044 | 0.008 | 0 | 560 | 20 | 20 | 160 | 160 | 20 | 20 | 20 | 10 | 1 | 7200 | 1320 | 60 | 60 | 1 | 0.01478122 | 159.9 | 222.1
0.408 | 0.567 | 0.205 | 0.044 | 0.008 | 0 | 560 | 20 | 20 | 155 | 155 | 190 | 190 | 190 | 10 | 1 | 600 | 120 | 300 | 120 | 1 | 0.0190079 | 152.9 | 211.7
0.408 | 0.567 | 0.205 | 0.044 | 0.008 | 0 | 560 | 20 | 20 | 160 | 160 | 20 | 20 | 20 | 10 | 1 | 7200 | 2220 | 60 | 60 | 1 | 0.02174604 | 148.8 | 198.5
0.408 | 0.567 | 0.205 | 0.044 | 0.008 | 0 | 560 | 20 | 20 | 160 | 160 | 20 | 20 | 20 | 10 | 1 | 7200 | 2880 | 60 | 60 | 1 | 0.02685357 | 163.5 | 226.5
0.408 | 0.567 | 0.205 | 0.044 | 0.008 | 0 | 560 | 20 | 20 | 155 | 155 | 180 | 180 | 180 | 10 | 1 | 600 | 120 | 1200 | 300 | 1 | 0.032347 | 158.9 | 219.1
0.408 | 0.567 | 0.205 | 0.044 | 0.008 | 0 | 560 | 20 | 20 | 160 | 160 | 185 | 185 | 185 | 10 | 1 | 600 | 300 | 780 | 300 | 1 | 0.03866954 | 168.7 | 221.9
0.408 | 0.567 | 0.205 | 0.044 | 0.008 | 0 | 560 | 20 | 20 | 150 | 150 | 185 | 185 | 185 | 10 | 1 | 600 | 60 | 2160 | 60 | 1 | 0.04504576 | 162.4 | 217.8
0.408 | 0.567 | 0.205 | 0.044 | 0.008 | 0 | 560 | 20 | 20 | 160 | 160 | 190 | 190 | 190 | 10 | 1 | 600 | 300 | 1740 | 60 | 1 | 0.06287366 | 185.6 | 251.3
0.408 | 0.567 | 0.205 | 0.044 | 0.008 | 0 | 560 | 20 | 20 | 160 | 160 | 20 | 20 | 20 | 10 | 1 | 7200 | 8580 | 60 | 60 | 1 | 0.07096409 | 160.3 | 214.1
0.408 | 0.567 | 0.205 | 0.044 | 0.008 | 0 | 560 | 20 | 20 | 155 | 155 | 180 | 180 | 180 | 10 | 1 | 600 | 120 | 4920 | 120 | 1 | 0.08754064 | 178.1 | 237.2
0.408 | 0.567 | 0.205 | 0.044 | 0.008 | 0 | 560 | 20 | 20 | 165 | 165 | 20 | 20 | 20 | 10 | 1 | 7200 | 8400 | 60 | 60 | 1 | 0.1049782 | 171.4 | 242.8
0.408 | 0.567 | 0.205 | 0.044 | 0.008 | 0 | 560 | 20 | 20 | 165 | 165 | 20 | 20 | 20 | 10 | 1 | 7200 | 10320 | 60 | 60 | 1 | 0.1274169 | 184.8 | 249
0.408 | 0.567 | 0.205 | 0.044 | 0.008 | 0 | 560 | 20 | 20 | 165 | 165 | 20 | 20 | 20 | 10 | 1 | 7200 | 12720 | 60 | 60 | 1 | 0.1554653 | 180 | 245.6
0.408 | 0.567 | 0.205 | 0.044 | 0.008 | 0 | 560 | 20 | 20 | 155 | 155 | 195 | 195 | 195 | 10 | 1 | 600 | 600 | 2640 | 600 | 1 | 0.169459 | 183.2 | 243.9
0.408 | 0.567 | 0.205 | 0.044 | 0.008 | 0 | 560 | 20 | 20 | 160 | 160 | 185 | 185 | 185 | 10 | 1 | 600 | 120 | 7860 | 120 | 1 | 0.2020208 | 192.3 | 246.5
0.408 | 0.567 | 0.205 | 0.044 | 0.008 | 0 | 560 | 20 | 20 | 170 | 170 | 20 | 20 | 20 | 10 | 1 | 7200 | 15420 | 60 | 60 | 1 | 0.2796991 | 203.8 | 267.5
0.408 | 0.567 | 0.205 | 0.044 | 0.008 | 0 | 560 | 20 | 20 | 150 | 150 | 190 | 190 | 190 | 10 | 1 | 600 | 600 | 10740 | 120 | 1 | 0.2817912 | 201.7 | 259.1
0.408 | 0.567 | 0.205 | 0.044 | 0.008 | 0 | 560 | 20 | 20 | 185 | 185 | 20 | 20 | 20 | 10 | 1 | 7200 | 5100 | 60 | 60 | 1 | 0.3143617 | 188 | 245.1
0.408 | 0.567 | 0.205 | 0.044 | 0.008 | 0 | 560 | 20 | 20 | 185 | 185 | 20 | 20 | 20 | 10 | 1 | 7200 | 5880 | 60 | 60 | 1 | 0.3576951 | 198.3 | 261.8
0.408 | 0.567 | 0.205 | 0.044 | 0.008 | 0 | 560 | 20 | 20 | 170 | 170 | 20 | 20 | 20 | 10 | 1 | 7200 | 23100 | 60 | 60 | 1 | 0.4139902 | 195.8 | 254.1
0.408 | 0.567 | 0.205 | 0.044 | 0.008 | 0 | 560 | 20 | 20 | 165 | 165 | 195 | 195 | 195 | 10 | 1 | 600 | 600 | 9120 | 300 | 1 | 0.4645573 | 192.3 | 255.6
0.408 | 0.567 | 0.205 | 0.044 | 0.008 | 0 | 560 | 20 | 20 | 185 | 185 | 20 | 20 | 20 | 10 | 1 | 7200 | 8340 | 60 | 60 | 1 | 0.4943617 | 199 | 259.3
0.408 | 0.567 | 0.205 | 0.044 | 0.008 | 0 | 560 | 20 | 20 | 170 | 170 | 20 | 20 | 20 | 10 | 1 | 7200 | 28200 | 60 | 60 | 1 | 0.5031679 | 213.4 | 276.7
0.408 | 0.567 | 0.205 | 0.044 | 0.008 | 0 | 560 | 20 | 20 | 150 | 150 | 185 | 185 | 185 | 10 | 1 | 600 | 120 | 26880 | 600 | 1 | 0.5479273 | 213.1 | 274.3
0.408 | 0.567 | 0.205 | 0.044 | 0.008 | 0 | 560 | 20 | 20 | 170 | 170 | 20 | 20 | 20 | 10 | 1 | 7200 | 34440 | 60 | 60 | 1 | 0.6122793 | 208 | 271.8
0.408 | 0.567 | 0.205 | 0.044 | 0.008 | 0 | 560 | 20 | 20 | 185 | 185 | 20 | 20 | 20 | 10 | 1 | 7200 | 11760 | 60 | 60 | 1 | 0.6843617 | 196.5 | 267.9
0.408 | 0.567 | 0.205 | 0.044 | 0.008 | 0 | 560 | 20 | 20 | 185 | 185 | 20 | 20 | 20 | 10 | 1 | 7200 | 12540 | 60 | 60 | 1 | 0.7276951 | 208.6 | 276.7
0.408 | 0.567 | 0.205 | 0.044 | 0.008 | 0 | 560 | 20 | 20 | 185 | 185 | 20 | 20 | 20 | 10 | 1 | 7200 | 13260 | 60 | 60 | 1 | 0.7676951 | 205.2 | 268.9
0.408 | 0.567 | 0.205 | 0.044 | 0.008 | 0 | 560 | 20 | 20 | 185 | 185 | 20 | 20 | 20 | 10 | 1 | 7200 | 13800 | 60 | 60 | 1 | 0.7976951 | 205.1 | 275.8
0.408 | 0.567 | 0.205 | 0.044 | 0.008 | 0 | 560 | 20 | 20 | 185 | 185 | 20 | 20 | 20 | 10 | 1 | 7200 | 14220 | 60 | 60 | 1 | 0.8210284 | 213.8 | 280.2
0.408 | 0.567 | 0.205 | 0.044 | 0.008 | 0 | 560 | 20 | 20 | 185 | 185 | 20 | 20 | 20 | 10 | 1 | 7200 | 14580 | 60 | 60 | 1 | 0.8410284 | 221.5 | 291.9
0.408 | 0.567 | 0.205 | 0.044 | 0.008 | 0 | 560 | 20 | 20 | 185 | 185 | 20 | 20 | 20 | 10 | 1 | 7200 | 15600 | 60 | 60 | 1 | 0.8976951 | 218.4 | 275.9
0.408 | 0.567 | 0.205 | 0.044 | 0.008 | 0 | 560 | 20 | 20 | 185 | 185 | 20 | 20 | 20 | 10 | 1 | 7200 | 17520 | 60 | 60 | 1 | 1.004362 | 209.3 | 269
0.408 | 0.567 | 0.205 | 0.044 | 0.008 | 0 | 560 | 20 | 20 | 185 | 185 | 20 | 20 | 20 | 10 | 1 | 7200 | 18840 | 60 | 60 | 1 | 1.077695 | 218.9 | 284.5
0.408 | 0.567 | 0.205 | 0.044 | 0.008 | 0 | 560 | 20 | 20 | 185 | 185 | 20 | 20 | 20 | 10 | 1 | 7200 | 20400 | 60 | 60 | 1 | 1.164362 | 203.5 | 267.3
0.408 | 0.567 | 0.205 | 0.044 | 0.008 | 0 | 560 | 20 | 20 | 160 | 160 | 200 | 200 | 200 | 10 | 1 | 600 | 900 | 22620 | 300 | 1 | 1.260359 | 202.2 | 266.6
0.408 | 0.567 | 0.205 | 0.044 | 0.008 | 0 | 560 | 20 | 20 | 185 | 185 | 20 | 20 | 20 | 10 | 1 | 7200 | 22260 | 60 | 60 | 1 | 1.267695 | 201 | 268.3
0.408 | 0.567 | 0.205 | 0.044 | 0.008 | 0 | 560 | 20 | 20 | 185 | 185 | 20 | 20 | 20 | 10 | 1 | 7200 | 27180 | 60 | 60 | 1 | 1.541028 | 213.4 | 287.4
0.408 | 0.567 | 0.205 | 0.044 | 0.008 | 0 | 560 | 20 | 20 | 185 | 185 | 20 | 20 | 20 | 10 | 1 | 7200 | 28800 | 60 | 60 | 1 | 1.631028 | 216.1 | 278.4
0.408 | 0.567 | 0.205 | 0.044 | 0.008 | 0 | 560 | 20 | 20 | 185 | 185 | 20 | 20 | 20 | 10 | 1 | 7200 | 34200 | 60 | 60 | 1 | 1.931028 | 214.1 | 271.4
0.408 | 0.567 | 0.205 | 0.044 | 0.008 | 0 | 560 | 20 | 20 | 175 | 175 | 20 | 20 | 20 | 10 | 1 | 7200 | 76020 | 60 | 60 | 1 | 1.985811 | 201.4 | 267.3
0.408 | 0.567 | 0.205 | 0.044 | 0.008 | 0 | 560 | 20 | 20 | 185 | 185 | 20 | 20 | 20 | 10 | 1 | 7200 | 38760 | 60 | 60 | 1 | 2.184362 | 192 | 255.9
0.408 | 0.567 | 0.205 | 0.044 | 0.008 | 0 | 560 | 20 | 20 | 160 | 160 | 195 | 195 | 195 | 10 | 1 | 600 | 300 | 57240 | 900 | 1 | 2.456786 | 198.7 | 263.2
0.408 | 0.567 | 0.205 | 0.044 | 0.008 | 0 | 560 | 20 | 20 | 165 | 165 | 200 | 200 | 200 | 10 | 1 | 600 | 600 | 46260 | 900 | 1 | 2.905283 | 196.4 | 262.4
0.408 | 0.567 | 0.205 | 0.044 | 0.008 | 0 | 560 | 20 | 20 | 180 | 180 | 20 | 20 | 20 | 10 | 1 | 7200 | 93240 | 60 | 60 | 1 | 3.575155 | 201.9 | 272.5
0.408 | 0.567 | 0.205 | 0.044 | 0.008 | 0 | 560 | 20 | 20 | 165 | 165 | 205 | 205 | 205 | 10 | 1 | 600 | 900 | 60600 | 600 | 1 | 4.787761 | 198.8 | 258.3
0.408 | 0.567 | 0.205 | 0.044 | 0.008 | 0 | 560 | 20 | 20 | 190 | 190 | 20 | 20 | 20 | 10 | 1 | 7200 | 65280 | 60 | 60 | 1 | 5.28803 | 196 | 252.5
0.408 | 0.567 | 0.205 | 0.044 | 0.008 | 0 | 560 | 20 | 20 | 170 | 170 | 210 | 210 | 210 | 10 | 1 | 600 | 1800 | 49740 | 600 | 1 | 5.66075 | 199.9 | 266.1
0.408 | 0.567 | 0.205 | 0.044 | 0.008 | 0 | 560 | 20 | 20 | 160 | 160 | 195 | 195 | 195 | 10 | 1 | 600 | 900 | 187140 | 1800 | 1 | 7.898854 | 211.2 | 271
0.408 | 0.567 | 0.205 | 0.044 | 0.008 | 0 | 560 | 20 | 20 | 165 | 165 | 195 | 195 | 195 | 10 | 1 | 600 | 1800 | 196620 | 1800 | 1 | 9.333808 | 190.6 | 250.5
0.408 | 0.567 | 0.205 | 0.044 | 0.008 | 0 | 560 | 20 | 20 | 185 | 185 | 20 | 20 | 20 | 10 | 1 | 7200 | 207960 | 60 | 60 | 1 | 11.58436 | 192.1 | 256.6
0.408 | 0.567 | 0.205 | 0.044 | 0.008 | 0 | 560 | 20 | 20 | 175 | 175 | 200 | 200 | 200 | 10 | 1 | 600 | 900 | 163200 | 3600 | 1 | 13.02716 | 189.3 | 257.2
0.408 | 0.567 | 0.205 | 0.044 | 0.008 | 0 | 560 | 20 | 20 | 160 | 160 | 195 | 195 | 195 | 10 | 1 | 600 | 600 | 345600 | 1800 | 1 | 14.40293 | 184.6 | 251.9
0.408 | 0.567 | 0.205 | 0.044 | 0.008 | 0 | 560 | 20 | 20 | 165 | 165 | 205 | 205 | 205 | 10 | 1 | 600 | 600 | 235740 | 600 | 1 | 18.18683 | 190.9 | 253.1
0.408 | 0.567 | 0.205 | 0.044 | 0.008 | 0 | 560 | 20 | 20 | 190 | 190 | 20 | 20 | 20 | 10 | 1 | 7200 | 259020 | 60 | 60 | 1 | 20.85002 | 183.9 | 258.3
0.408 | 0.567 | 0.205 | 0.044 | 0.008 | 0 | 560 | 20 | 20 | 170 | 170 | 210 | 210 | 210 | 10 | 1 | 600 | 900 | 194820 | 600 | 1 | 21.49193 | 180.2 | 243.9
0.408 | 0.567 | 0.205 | 0.044 | 0.008 | 0 | 560 | 20 | 20 | 205 | 205 | 20 | 20 | 20 | 10 | 1 | 7200 | 132600 | 60 | 60 | 1 | 30.86138 | 178.3 | 249.2
0.408 | 0.567 | 0.205 | 0.044 | 0.008 | 0 | 560 | 20 | 20 | 195 | 195 | 20 | 20 | 20 | 10 | 1 | 7200 | 325260 | 60 | 60 | 1 | 37.54104 | 188.5 | 247
0.408 | 0.567 | 0.205 | 0.044 | 0.008 | 0 | 560 | 20 | 20 | 205 | 205 | 20 | 20 | 20 | 10 | 1 | 7200 | 291000 | 60 | 60 | 1 | 67.57758 | 182.7 | 245.5
0.408 | 0.567 | 0.205 | 0.044 | 0.008 | 0 | 560 | 20 | 20 | 210 | 210 | 20 | 20 | 20 | 10 | 1 | 7200 | 306960 | 60 | 60 | 1 | 100.0025 | 173.6 | 238.7
0.463 | 0.54 | 0.191 | 0.139 | 0.005 | 0 | 560 | 20 | 20 | 150 | 150 | 180 | 180 | 180 | 10 | 1 | 600 | 60 | 480 | 60 | 1 | 0.009685966 | 145.3 | 205
0.463 | 0.54 | 0.191 | 0.139 | 0.005 | 0 | 560 | 20 | 20 | 155 | 155 | 180 | 180 | 180 | 10 | 1 | 600 | 120 | 540 | 60 | 1 | 0.01219027 | 159.9 | 216.9
0.463 | 0.54 | 0.191 | 0.139 | 0.005 | 0 | 560 | 20 | 20 | 160 | 160 | 20 | 20 | 20 | 10 | 1 | 7200 | 1320 | 60 | 60 | 1 | 0.01478122 | 155 | 220.5
0.463 | 0.54 | 0.191 | 0.139 | 0.005 | 0 | 560 | 20 | 20 | 150 | 150 | 185 | 185 | 185 | 10 | 1 | 600 | 60 | 480 | 120 | 1 | 0.01625497 | 161.7 | 221.7
0.463 | 0.54 | 0.191 | 0.139 | 0.005 | 0 | 560 | 20 | 20 | 160 | 160 | 20 | 20 | 20 | 10 | 1 | 7200 | 2220 | 60 | 60 | 1 | 0.02174604 | 159.2 | 211.4
0.463 | 0.54 | 0.191 | 0.139 | 0.005 | 0 | 560 | 20 | 20 | 160 | 160 | 190 | 190 | 190 | 10 | 1 | 600 | 300 | 360 | 120 | 1 | 0.02384772 | 155.5 | 218
0.463 | 0.54 | 0.191 | 0.139 | 0.005 | 0 | 560 | 20 | 20 | 150 | 150 | 180 | 180 | 180 | 10 | 1 | 600 | 60 | 1080 | 300 | 1 | 0.02758619 | 164.6 | 226
0.463 | 0.54 | 0.191 | 0.139 | 0.005 | 0 | 560 | 20 | 20 | 160 | 160 | 20 | 20 | 20 | 10 | 1 | 7200 | 3600 | 60 | 60 | 1 | 0.03242543 | 175.9 | 231
0.463 | 0.54 | 0.191 | 0.139 | 0.005 | 0 | 560 | 20 | 20 | 150 | 150 | 185 | 185 | 185 | 10 | 1 | 600 | 60 | 2160 | 60 | 1 | 0.04504576 | 173.3 | 235.5
0.463 | 0.54 | 0.191 | 0.139 | 0.005 | 0 | 560 | 20 | 20 | 160 | 160 | 20 | 20 | 20 | 10 | 1 | 7200 | 5580 | 60 | 60 | 1 | 0.04774803 | 171.2 | 239.7
0.463 | 0.54 | 0.191 | 0.139 | 0.005 | 0 | 560 | 20 | 20 | 160 | 160 | 20 | 20 | 20 | 10 | 1 | 7200 | 6960 | 60 | 60 | 1 | 0.05842742 | 186.6 | 249.5
0.463 | 0.54 | 0.191 | 0.139 | 0.005 | 0 | 560 | 20 | 20 | 160 | 160 | 190 | 190 | 190 | 10 | 1 | 600 | 300 | 1740 | 60 | 1 | 0.06287366 | 194.3 | 248.3
0.463 | 0.54 | 0.191 | 0.139 | 0.005 | 0 | 560 | 20 | 20 | 155 | 155 | 180 | 180 | 180 | 10 | 1 | 600 | 120 | 4920 | 120 | 1 | 0.08754064 | 187.6 | 251.2
0.463 | 0.54 | 0.191 | 0.139 | 0.005 | 0 | 560 | 20 | 20 | 165 | 165 | 20 | 20 | 20 | 10 | 1 | 7200 | 8400 | 60 | 60 | 1 | 0.1049782 | 183 | 246.4
0.463 | 0.54 | 0.191 | 0.139 | 0.005 | 0 | 560 | 20 | 20 | 165 | 165 | 190 | 190 | 190 | 10 | 1 | 600 | 120 | 1980 | 600 | 1 | 0.1219306 | 183.2 | 248.7
0.463 | 0.54 | 0.191 | 0.139 | 0.005 | 0 | 560 | 20 | 20 | 165 | 165 | 20 | 20 | 20 | 10 | 1 | 7200 | 12720 | 60 | 60 | 1 | 0.1554653 | 201.1 | 264.7
0.463 | 0.54 | 0.191 | 0.139 | 0.005 | 0 | 560 | 20 | 20 | 155 | 155 | 195 | 195 | 195 | 10 | 1 | 600 | 600 | 2640 | 600 | 1 | 0.169459 | 181.8 | 239.3
0.463 | 0.54 | 0.191 | 0.139 | 0.005 | 0 | 560 | 20 | 20 | 165 | 165 | 20 | 20 | 20 | 10 | 1 | 7200 | 19080 | 60 | 60 | 1 | 0.2297937 | 202.8 | 265.6
0.463 | 0.54 | 0.191 | 0.139 | 0.005 | 0 | 560 | 20 | 20 | 170 | 170 | 20 | 20 | 20 | 10 | 1 | 7200 | 15420 | 60 | 60 | 1 | 0.2796991 | 182.9 | 252.2
0.463 | 0.54 | 0.191 | 0.139 | 0.005 | 0 | 560 | 20 | 20 | 150 | 150 | 190 | 190 | 190 | 10 | 1 | 600 | 600 | 10740 | 120 | 1 | 0.2817912 | 202.8 | 261.8
0.463 | 0.54 | 0.191 | 0.139 | 0.005 | 0 | 560 | 20 | 20 | 185 | 185 | 20 | 20 | 20 | 10 | 1 | 7200 | 5100 | 60 | 60 | 1 | 0.3143617 | 210.6 | 270.4
0.463 | 0.54 | 0.191 | 0.139 | 0.005 | 0 | 560 | 20 | 20 | 185 | 185 | 20 | 20 | 20 | 10 | 1 | 7200 | 5880 | 60 | 60 | 1 | 0.3576951 | 201 | 266.2
0.463 | 0.54 | 0.191 | 0.139 | 0.005 | 0 | 560 | 20 | 20 | 160 | 160 | 195 | 195 | 195 | 10 | 1 | 600 | 300 | 8640 | 300 | 1 | 0.3921251 | 219.9 | 291.6
0.463 | 0.54 | 0.191 | 0.139 | 0.005 | 0 | 560 | 20 | 20 | 170 | 170 | 20 | 20 | 20 | 10 | 1 | 7200 | 23100 | 60 | 60 | 1 | 0.4139902 | 211 | 276.9
0.463 | 0.54 | 0.191 | 0.139 | 0.005 | 0 | 560 | 20 | 20 | 170 | 170 | 20 | 20 | 20 | 10 | 1 | 7200 | 28200 | 60 | 60 | 1 | 0.5031679 | 217.6 | 275.3
0.463 | 0.54 | 0.191 | 0.139 | 0.005 | 0 | 560 | 20 | 20 | 150 | 150 | 185 | 185 | 185 | 10 | 1 | 600 | 120 | 26880 | 600 | 1 | 0.5479273 | 218.3 | 278.7
0.463 | 0.54 | 0.191 | 0.139 | 0.005 | 0 | 560 | 20 | 20 | 185 | 185 | 20 | 20 | 20 | 10 | 1 | 7200 | 10080 | 60 | 60 | 1 | 0.5910284 | 217.5 | 280.6
0.463 | 0.54 | 0.191 | 0.139 | 0.005 | 0 | 560 | 20 | 20 | 170 | 170 | 20 | 20 | 20 | 10 | 1 | 7200 | 34440 | 60 | 60 | 1 | 0.6122793 | 219.4 | 284.3
0.463 | 0.54 | 0.191 | 0.139 | 0.005 | 0 | 560 | 20 | 20 | 160 | 160 | 190 | 190 | 190 | 10 | 1 | 600 | 600 | 17940 | 900 | 1 | 0.6473745 | 195.5 | 260.8
0.463 | 0.54 | 0.191 | 0.139 | 0.005 | 0 | 560 | 20 | 20 | 165 | 165 | 195 | 195 | 195 | 10 | 1 | 600 | 900 | 14040 | 900 | 1 | 0.7650237 | 224.7 | 291.6
0.463 | 0.54 | 0.191 | 0.139 | 0.005 | 0 | 560 | 20 | 20 | 185 | 185 | 20 | 20 | 20 | 10 | 1 | 7200 | 13260 | 60 | 60 | 1 | 0.7676951 | 219.5 | 292.4
0.463 | 0.54 | 0.191 | 0.139 | 0.005 | 0 | 560 | 20 | 20 | 185 | 185 | 20 | 20 | 20 | 10 | 1 | 7200 | 13800 | 60 | 60 | 1 | 0.7976951 | 223.1 | 290
0.463 | 0.54 | 0.191 | 0.139 | 0.005 | 0 | 560 | 20 | 20 | 185 | 185 | 20 | 20 | 20 | 10 | 1 | 7200 | 14400 | 60 | 60 | 1 | 0.8310284 | 228.9 | 295.6
0.463 | 0.54 | 0.191 | 0.139 | 0.005 | 0 | 560 | 20 | 20 | 185 | 185 | 20 | 20 | 20 | 10 | 1 | 7200 | 15000 | 60 | 60 | 1 | 0.8643617 | 216 | 268.7
0.463 | 0.54 | 0.191 | 0.139 | 0.005 | 0 | 560 | 20 | 20 | 170 | 170 | 195 | 195 | 195 | 10 | 1 | 600 | 300 | 16380 | 300 | 1 | 0.903763 | 219.6 | 288.3
0.463 | 0.54 | 0.191 | 0.139 | 0.005 | 0 | 560 | 20 | 20 | 185 | 185 | 20 | 20 | 20 | 10 | 1 | 7200 | 16440 | 60 | 60 | 1 | 0.9443617 | 221 | 290
0.463 | 0.54 | 0.191 | 0.139 | 0.005 | 0 | 560 | 20 | 20 | 185 | 185 | 20 | 20 | 20 | 10 | 1 | 7200 | 18840 | 60 | 60 | 1 | 1.077695 | 224.7 | 296.1
0.463 | 0.54 | 0.191 | 0.139 | 0.005 | 0 | 560 | 20 | 20 | 170 | 170 | 20 | 20 | 20 | 10 | 1 | 7200 | 62520 | 60 | 60 | 1 | 1.103281 | 221.5 | 288.8
0.463 | 0.54 | 0.191 | 0.139 | 0.005 | 0 | 560 | 20 | 20 | 185 | 185 | 20 | 20 | 20 | 10 | 1 | 7200 | 22260 | 60 | 60 | 1 | 1.267695 | 226 | 298.4
0.463 | 0.54 | 0.191 | 0.139 | 0.005 | 0 | 560 | 20 | 20 | 175 | 175 | 20 | 20 | 20 | 10 | 1 | 7200 | 51180 | 60 | 60 | 1 | 1.34176 | 210 | 272.6
0.463 | 0.54 | 0.191 | 0.139 | 0.005 | 0 | 560 | 20 | 20 | 165 | 165 | 190 | 190 | 190 | 10 | 1 | 600 | 300 | 39720 | 600 | 1 | 1.490578 | 226.9 | 299.4
0.463 | 0.54 | 0.191 | 0.139 | 0.005 | 0 | 560 | 20 | 20 | 185 | 185 | 20 | 20 | 20 | 10 | 1 | 7200 | 28800 | 60 | 60 | 1 | 1.631028 | 221.8 | 285
0.463 | 0.54 | 0.191 | 0.139 | 0.005 | 0 | 560 | 20 | 20 | 185 | 185 | 20 | 20 | 20 | 10 | 1 | 7200 | 34200 | 60 | 60 | 1 | 1.931028 | 223.6 | 292.5
0.463 | 0.54 | 0.191 | 0.139 | 0.005 | 0 | 560 | 20 | 20 | 155 | 155 | 195 | 195 | 195 | 10 | 1 | 600 | 900 | 54660 | 600 | 1 | 2.081028 | 215 | 281.1
0.463 | 0.54 | 0.191 | 0.139 | 0.005 | 0 | 560 | 20 | 20 | 185 | 185 | 20 | 20 | 20 | 10 | 1 | 7200 | 38760 | 60 | 60 | 1 | 2.184362 | 225.3 | 299.1
0.463 | 0.54 | 0.191 | 0.139 | 0.005 | 0 | 560 | 20 | 20 | 165 | 165 | 200 | 200 | 200 | 10 | 1 | 600 | 600 | 46260 | 900 | 1 | 2.905283 | 219.1 | 283.5
0.463 | 0.54 | 0.191 | 0.139 | 0.005 | 0 | 560 | 20 | 20 | 170 | 170 | 200 | 200 | 200 | 10 | 1 | 600 | 900 | 48780 | 900 | 1 | 3.43028 | 211.7 | 278.5
0.463 | 0.54 | 0.191 | 0.139 | 0.005 | 0 | 560 | 20 | 20 | 160 | 160 | 205 | 205 | 205 | 10 | 1 | 600 | 600 | 56580 | 600 | 1 | 4.053235 | 209.5 | 274.3
0.463 | 0.54 | 0.191 | 0.139 | 0.005 | 0 | 560 | 20 | 20 | 185 | 185 | 20 | 20 | 20 | 10 | 1 | 7200 | 77700 | 60 | 60 | 1 | 4.347695 | 202.2 | 272.4
0.463 | 0.54 | 0.191 | 0.139 | 0.005 | 0 | 560 | 20 | 20 | 170 | 170 | 210 | 210 | 210 | 10 | 1 | 600 | 1800 | 49740 | 600 | 1 | 5.66075 | 199 | 260.3
0.463 | 0.54 | 0.191 | 0.139 | 0.005 | 0 | 560 | 20 | 20 | 185 | 185 | 20 | 20 | 20 | 10 | 1 | 7200 | 115260 | 60 | 60 | 1 | 6.434362 | 206.4 | 279.7
0.463 | 0.54 | 0.191 | 0.139 | 0.005 | 0 | 560 | 20 | 20 | 175 | 175 | 210 | 210 | 210 | 10 | 1 | 600 | 600 | 49980 | 1800 | 1 | 6.688472 | 202.4 | 262.4
0.463 | 0.54 | 0.191 | 0.139 | 0.005 | 0 | 560 | 20 | 20 | 195 | 195 | 20 | 20 | 20 | 10 | 1 | 7200 | 82080 | 60 | 60 | 1 | 9.520868 | 198.2 | 269.6
0.463 | 0.54 | 0.191 | 0.139 | 0.005 | 0 | 560 | 20 | 20 | 170 | 170 | 200 | 200 | 200 | 10 | 1 | 600 | 600 | 155700 | 3600 | 1 | 11.02646 | 181.1 | 239.1
0.463 | 0.54 | 0.191 | 0.139 | 0.005 | 0 | 560 | 20 | 20 | 195 | 195 | 20 | 20 | 20 | 10 | 1 | 7200 | 121740 | 60 | 60 | 1 | 14.09065 | 217.9 | 283.6
0.463 | 0.54 | 0.191 | 0.139 | 0.005 | 0 | 560 | 20 | 20 | 160 | 160 | 195 | 195 | 195 | 10 | 1 | 600 | 600 | 345600 | 1800 | 1 | 14.40293 | 190.9 | 253.4
0.463 | 0.54 | 0.191 | 0.139 | 0.005 | 0 | 560 | 20 | 20 | 160 | 160 | 205 | 205 | 205 | 10 | 1 | 600 | 1800 | 210540 | 3600 | 1 | 15.39457 | 198.6 | 265.5
0.463 | 0.54 | 0.191 | 0.139 | 0.005 | 0 | 560 | 20 | 20 | 165 | 165 | 205 | 205 | 205 | 10 | 1 | 600 | 600 | 235740 | 600 | 1 | 18.18683 | 209.7 | 274.2
0.463 | 0.54 | 0.191 | 0.139 | 0.005 | 0 | 560 | 20 | 20 | 175 | 175 | 210 | 210 | 210 | 10 | 1 | 600 | 1800 | 206520 | 600 | 1 | 25.39108 | 190.6 | 256.9
0.463 | 0.54 | 0.191 | 0.139 | 0.005 | 0 | 560 | 20 | 20 | 195 | 195 | 20 | 20 | 20 | 10 | 1 | 7200 | 325260 | 60 | 60 | 1 | 37.54104 | 187 | 243.9
0.463 | 0.54 | 0.191 | 0.139 | 0.005 | 0 | 560 | 20 | 20 | 200 | 200 | 20 | 20 | 20 | 10 | 1 | 7200 | 277860 | 60 | 60 | 1 | 45.66719 | 178.4 | 232.6
0.463 | 0.54 | 0.191 | 0.139 | 0.005 | 0 | 560 | 20 | 20 | 210 | 210 | 20 | 20 | 20 | 10 | 1 | 7200 | 252240 | 60 | 60 | 1 | 82.20678 | 181.2 | 237
0.463 | 0.54 | 0.191 | 0.139 | 0.005 | 0 | 560 | 20 | 20 | 210 | 210 | 20 | 20 | 20 | 10 | 1 | 7200 | 306960 | 60 | 60 | 1 | 100.0025 | 188.7 | 244.3
0.609 | 0.815 | 0.21 | 0.131 | 0.02 | 0 | 560 | 20 | 20 | 150 | 150 | 180 | 180 | 180 | 10 | 1 | 600 | 60 | 480 | 60 | 1 | 0.009685966 | 217.6 | 277.6
0.609 | 0.815 | 0.21 | 0.131 | 0.02 | 0 | 560 | 20 | 20 | 160 | 160 | 20 | 20 | 20 | 10 | 1 | 7200 | 960 | 60 | 60 | 1 | 0.01199529 | 190.4 | 252.2
0.609 | 0.815 | 0.21 | 0.131 | 0.02 | 0 | 560 | 20 | 20 | 160 | 160 | 20 | 20 | 20 | 10 | 1 | 7200 | 1320 | 60 | 60 | 1 | 0.01478122 | 215.9 | 280.8
0.609 | 0.815 | 0.21 | 0.131 | 0.02 | 0 | 560 | 20 | 20 | 160 | 160 | 20 | 20 | 20 | 10 | 1 | 7200 | 1740 | 60 | 60 | 1 | 0.01803147 | 217.5 | 288.3
0.609 | 0.815 | 0.21 | 0.131 | 0.02 | 0 | 560 | 20 | 20 | 155 | 155 | 190 | 190 | 190 | 10 | 1 | 600 | 120 | 300 | 120 | 1 | 0.0190079 | 219.2 | 287.4
0.609 | 0.815 | 0.21 | 0.131 | 0.02 | 0 | 560 | 20 | 20 | 160 | 160 | 190 | 190 | 190 | 10 | 1 | 600 | 300 | 360 | 120 | 1 | 0.02384772 | 214.2 | 273
0.609 | 0.815 | 0.21 | 0.131 | 0.02 | 0 | 560 | 20 | 20 | 150 | 150 | 180 | 180 | 180 | 10 | 1 | 600 | 60 | 1080 | 300 | 1 | 0.02758619 | 234.8 | 299.7
0.609 | 0.815 | 0.21 | 0.131 | 0.02 | 0 | 560 | 20 | 20 | 160 | 160 | 20 | 20 | 20 | 10 | 1 | 7200 | 3600 | 60 | 60 | 1 | 0.03242543 | 222.3 | 283.6
0.609 | 0.815 | 0.21 | 0.131 | 0.02 | 0 | 560 | 20 | 20 | 160 | 160 | 20 | 20 | 20 | 10 | 1 | 7200 | 4500 | 60 | 60 | 1 | 0.03939025 | 226 | 287
0.609 | 0.815 | 0.21 | 0.131 | 0.02 | 0 | 560 | 20 | 20 | 155 | 155 | 190 | 190 | 190 | 10 | 1 | 600 | 120 | 1680 | 60 | 1 | 0.05301588 | 227.7 | 284.9
0.609 | 0.815 | 0.21 | 0.131 | 0.02 | 0 | 560 | 20 | 20 | 160 | 160 | 20 | 20 | 20 | 10 | 1 | 7200 | 6960 | 60 | 60 | 1 | 0.05842742 | 237.4 | 299.2
0.609 | 0.815 | 0.21 | 0.131 | 0.02 | 0 | 560 | 20 | 20 | 160 | 160 | 190 | 190 | 190 | 10 | 1 | 600 | 300 | 1740 | 60 | 1 | 0.06287366 | 248.1 | 314.4
0.609 | 0.815 | 0.21 | 0.131 | 0.02 | 0 | 560 | 20 | 20 | 155 | 155 | 180 | 180 | 180 | 10 | 1 | 600 | 120 | 4920 | 120 | 1 | 0.08754064 | 248.3 | 309.7
0.609 | 0.815 | 0.21 | 0.131 | 0.02 | 0 | 560 | 20 | 20 | 165 | 165 | 20 | 20 | 20 | 10 | 1 | 7200 | 8400 | 60 | 60 | 1 | 0.1049782 | 247.5 | 314.6
0.609 | 0.815 | 0.21 | 0.131 | 0.02 | 0 | 560 | 20 | 20 | 165 | 165 | 190 | 190 | 190 | 10 | 1 | 600 | 120 | 1980 | 600 | 1 | 0.1219306 | 255.1 | 320.1
0.609 | 0.815 | 0.21 | 0.131 | 0.02 | 0 | 560 | 20 | 20 | 150 | 150 | 195 | 195 | 195 | 10 | 1 | 600 | 300 | 2220 | 600 | 1 | 0.1438525 | 259.7 | 325.3
0.609 | 0.815 | 0.21 | 0.131 | 0.02 | 0 | 560 | 20 | 20 | 165 | 165 | 20 | 20 | 20 | 10 | 1 | 7200 | 15600 | 60 | 60 | 1 | 0.1891234 | 261.4 | 324.9
0.609 | 0.815 | 0.21 | 0.131 | 0.02 | 0 | 560 | 20 | 20 | 160 | 160 | 185 | 185 | 185 | 10 | 1 | 600 | 120 | 7860 | 120 | 1 | 0.2020208 | 244.2 | 311.5
0.609 | 0.815 | 0.21 | 0.131 | 0.02 | 0 | 560 | 20 | 20 | 165 | 165 | 185 | 185 | 185 | 10 | 1 | 600 | 300 | 7980 | 120 | 1 | 0.2378662 | 264.5 | 333.5
0.609 | 0.815 | 0.21 | 0.131 | 0.02 | 0 | 560 | 20 | 20 | 185 | 185 | 20 | 20 | 20 | 10 | 1 | 7200 | 5100 | 60 | 60 | 1 | 0.3143617 | 267.2 | 332
0.609 | 0.815 | 0.21 | 0.131 | 0.02 | 0 | 560 | 20 | 20 | 170 | 170 | 20 | 20 | 20 | 10 | 1 | 7200 | 18900 | 60 | 60 | 1 | 0.3405498 | 260.1 | 329.5
0.609 | 0.815 | 0.21 | 0.131 | 0.02 | 0 | 560 | 20 | 20 | 185 | 185 | 20 | 20 | 20 | 10 | 1 | 7200 | 5880 | 60 | 60 | 1 | 0.3576951 | 269.6 | 333.6
0.609 | 0.815 | 0.21 | 0.131 | 0.02 | 0 | 560 | 20 | 20 | 160 | 160 | 195 | 195 | 195 | 10 | 1 | 600 | 300 | 8640 | 300 | 1 | 0.3921251 | 276.2 | 338.7
0.609 | 0.815 | 0.21 | 0.131 | 0.02 | 0 | 560 | 20 | 20 | 185 | 185 | 20 | 20 | 20 | 10 | 1 | 7200 | 7500 | 60 | 60 | 1 | 0.4476951 | 267.1 | 342.4
0.609 | 0.815 | 0.21 | 0.131 | 0.02 | 0 | 560 | 20 | 20 | 170 | 170 | 20 | 20 | 20 | 10 | 1 | 7200 | 28200 | 60 | 60 | 1 | 0.5031679 | 279.7 | 345.2
0.609 | 0.815 | 0.21 | 0.131 | 0.02 | 0 | 560 | 20 | 20 | 185 | 185 | 20 | 20 | 20 | 10 | 1 | 7200 | 9240 | 60 | 60 | 1 | 0.5443617 | 277.3 | 345.5
0.609 | 0.815 | 0.21 | 0.131 | 0.02 | 0 | 560 | 20 | 20 | 185 | 185 | 20 | 20 | 20 | 10 | 1 | 7200 | 10080 | 60 | 60 | 1 | 0.5910284 | 257.9 | 320.9
0.609 | 0.815 | 0.21 | 0.131 | 0.02 | 0 | 560 | 20 | 20 | 185 | 185 | 20 | 20 | 20 | 10 | 1 | 7200 | 10980 | 60 | 60 | 1 | 0.6410284 | 278.5 | 344.4
0.609 | 0.815 | 0.21 | 0.131 | 0.02 | 0 | 560 | 20 | 20 | 160 | 160 | 190 | 190 | 190 | 10 | 1 | 600 | 600 | 17940 | 900 | 1 | 0.6473745 | 280.8 | 354.2
0.609 | 0.815 | 0.21 | 0.131 | 0.02 | 0 | 560 | 20 | 20 | 170 | 170 | 20 | 20 | 20 | 10 | 1 | 7200 | 42060 | 60 | 60 | 1 | 0.7455213 | 279.8 | 342.5
0.609 | 0.815 | 0.21 | 0.131 | 0.02 | 0 | 560 | 20 | 20 | 185 | 185 | 20 | 20 | 20 | 10 | 1 | 7200 | 13800 | 60 | 60 | 1 | 0.7976951 | 285.7 | 352.1
0.609 | 0.815 | 0.21 | 0.131 | 0.02 | 0 | 560 | 20 | 20 | 185 | 185 | 20 | 20 | 20 | 10 | 1 | 7200 | 14220 | 60 | 60 | 1 | 0.8210284 | 282.9 | 349.6
0.609 | 0.815 | 0.21 | 0.131 | 0.02 | 0 | 560 | 20 | 20 | 185 | 185 | 20 | 20 | 20 | 10 | 1 | 7200 | 14400 | 60 | 60 | 1 | 0.8310284 | 299.9 | 356.8
0.609 | 0.815 | 0.21 | 0.131 | 0.02 | 0 | 560 | 20 | 20 | 185 | 185 | 20 | 20 | 20 | 10 | 1 | 7200 | 15600 | 60 | 60 | 1 | 0.8976951 | 282.8 | 351.1
0.609 | 0.815 | 0.21 | 0.131 | 0.02 | 0 | 560 | 20 | 20 | 170 | 170 | 195 | 195 | 195 | 10 | 1 | 600 | 300 | 16380 | 300 | 1 | 0.903763 | 280.2 | 352.9
0.609 | 0.815 | 0.21 | 0.131 | 0.02 | 0 | 560 | 20 | 20 | 185 | 185 | 20 | 20 | 20 | 10 | 1 | 7200 | 16440 | 60 | 60 | 1 | 0.9443617 | 291.9 | 360.1
0.609 | 0.815 | 0.21 | 0.131 | 0.02 | 0 | 560 | 20 | 20 | 185 | 185 | 20 | 20 | 20 | 10 | 1 | 7200 | 17520 | 60 | 60 | 1 | 1.004362 | 284.9 | 352.7
0.609 | 0.815 | 0.21 | 0.131 | 0.02 | 0 | 560 | 20 | 20 | 170 | 170 | 20 | 20 | 20 | 10 | 1 | 7200 | 62520 | 60 | 60 | 1 | 1.103281 | 285.5 | 353.5
0.609 | 0.815 | 0.21 | 0.131 | 0.02 | 0 | 560 | 20 | 20 | 160 | 160 | 200 | 200 | 200 | 10 | 1 | 600 | 900 | 22620 | 300 | 1 | 1.260359 | 283.8 | 353.3
0.609 | 0.815 | 0.21 | 0.131 | 0.02 | 0 | 560 | 20 | 20 | 185 | 185 | 20 | 20 | 20 | 10 | 1 | 7200 | 22260 | 60 | 60 | 1 | 1.267695 | 290.3 | 352.4
0.609 | 0.815 | 0.21 | 0.131 | 0.02 | 0 | 560 | 20 | 20 | 185 | 185 | 20 | 20 | 20 | 10 | 1 | 7200 | 24540 | 60 | 60 | 1 | 1.394362 | 276.7 | 336.1
0.609 | 0.815 | 0.21 | 0.131 | 0.02 | 0 | 560 | 20 | 20 | 185 | 185 | 20 | 20 | 20 | 10 | 1 | 7200 | 28800 | 60 | 60 | 1 | 1.631028 | 288.4 | 357.7
0.609 | 0.815 | 0.21 | 0.131 | 0.02 | 0 | 560 | 20 | 20 | 185 | 185 | 20 | 20 | 20 | 10 | 1 | 7200 | 34200 | 60 | 60 | 1 | 1.931028 | 283.8 | 344.5
0.609 | 0.815 | 0.21 | 0.131 | 0.02 | 0 | 560 | 20 | 20 | 175 | 175 | 20 | 20 | 20 | 10 | 1 | 7200 | 76020 | 60 | 60 | 1 | 1.985811 | 292.4 | 357.2
0.609 | 0.815 | 0.21 | 0.131 | 0.02 | 0 | 560 | 20 | 20 | 180 | 180 | 20 | 20 | 20 | 10 | 1 | 7200 | 62820 | 60 | 60 | 1 | 2.415754 | 278.7 | 350.6
0.609 | 0.815 | 0.21 | 0.131 | 0.02 | 0 | 560 | 20 | 20 | 160 | 160 | 195 | 195 | 195 | 10 | 1 | 600 | 300 | 57240 | 900 | 1 | 2.456786 | 270.4 | 335.3
0.609 | 0.815 | 0.21 | 0.131 | 0.02 | 0 | 560 | 20 | 20 | 185 | 185 | 20 | 20 | 20 | 10 | 1 | 7200 | 52320 | 60 | 60 | 1 | 2.937695 | 276.4 | 358.1
0.609 | 0.815 | 0.21 | 0.131 | 0.02 | 0 | 560 | 20 | 20 | 180 | 180 | 20 | 20 | 20 | 10 | 1 | 7200 | 93240 | 60 | 60 | 1 | 3.575155 | 274.8 | 350.1
0.609 | 0.815 | 0.21 | 0.131 | 0.02 | 0 | 560 | 20 | 20 | 185 | 185 | 20 | 20 | 20 | 10 | 1 | 7200 | 77700 | 60 | 60 | 1 | 4.347695 | 278.8 | 347.7
0.609 | 0.815 | 0.21 | 0.131 | 0.02 | 0 | 560 | 20 | 20 | 165 | 165 | 205 | 205 | 205 | 10 | 1 | 600 | 900 | 60600 | 600 | 1 | 4.787761 | 262.3 | 334.6
0.609 | 0.815 | 0.21 | 0.131 | 0.02 | 0 | 560 | 20 | 20 | 175 | 175 | 210 | 210 | 210 | 10 | 1 | 600 | 600 | 49980 | 1800 | 1 | 6.688472 | 255 | 329.7
0.609 | 0.815 | 0.21 | 0.131 | 0.02 | 0 | 560 | 20 | 20 | 190 | 190 | 20 | 20 | 20 | 10 | 1 | 7200 | 96900 | 60 | 60 | 1 | 7.827878 | 265.2 | 318.5
0.609 | 0.815 | 0.21 | 0.131 | 0.02 | 0 | 560 | 20 | 20 | 195 | 195 | 20 | 20 | 20 | 10 | 1 | 7200 | 82080 | 60 | 60 | 1 | 9.520868 | 259.5 | 329.1
0.609 | 0.815 | 0.21 | 0.131 | 0.02 | 0 | 560 | 20 | 20 | 170 | 170 | 200 | 200 | 200 | 10 | 1 | 600 | 600 | 155700 | 3600 | 1 | 11.02646 | 258.8 | 328.6
0.609 | 0.815 | 0.21 | 0.131 | 0.02 | 0 | 560 | 20 | 20 | 175 | 175 | 200 | 200 | 200 | 10 | 1 | 600 | 900 | 163200 | 3600 | 1 | 13.02716 | 252.9 | 312.5
0.609 | 0.815 | 0.21 | 0.131 | 0.02 | 0 | 560 | 20 | 20 | 195 | 195 | 20 | 20 | 20 | 10 | 1 | 7200 | 121740 | 60 | 60 | 1 | 14.09065 | 257.7 | 323.9
0.609 | 0.815 | 0.21 | 0.131 | 0.02 | 0 | 560 | 20 | 20 | 200 | 200 | 20 | 20 | 20 | 10 | 1 | 7200 | 103980 | 60 | 60 | 1 | 17.14541 | 254 | 326.1
0.609 | 0.815 | 0.21 | 0.131 | 0.02 | 0 | 560 | 20 | 20 | 170 | 170 | 210 | 210 | 210 | 10 | 1 | 600 | 900 | 194820 | 600 | 1 | 21.49193 | 248.6 | 316
0.609 | 0.815 | 0.21 | 0.131 | 0.02 | 0 | 560 | 20 | 20 | 175 | 175 | 210 | 210 | 210 | 10 | 1 | 600 | 1800 | 206520 | 600 | 1 | 25.39108 | 253.8 | 311.6
0.609 | 0.815 | 0.21 | 0.131 | 0.02 | 0 | 560 | 20 | 20 | 195 | 195 | 20 | 20 | 20 | 10 | 1 | 7200 | 325260 | 60 | 60 | 1 | 37.54104 | 241.2 | 306.7
0.609 | 0.815 | 0.21 | 0.131 | 0.02 | 0 | 560 | 20 | 20 | 200 | 200 | 20 | 20 | 20 | 10 | 1 | 7200 | 277860 | 60 | 60 | 1 | 45.66719 | 263 | 331.2
0.609 | 0.815 | 0.21 | 0.131 | 0.02 | 0 | 560 | 20 | 20 | 205 | 205 | 20 | 20 | 20 | 10 | 1 | 7200 | 291000 | 60 | 60 | 1 | 67.57758 | 234.6 | 284.2
0.609 | 0.815 | 0.21 | 0.131 | 0.02 | 0 | 560 | 20 | 20 | 210 | 210 | 20 | 20 | 20 | 10 | 1 | 7200 | 306960 | 60 | 60 | 1 | 100.0025 | 249.7 | 314.1
0.61 | 0.892 | 0.213 | 0.024 | 0.024 | 0 | 560 | 20 | 20 | 150 | 150 | 180 | 180 | 180 | 10 | 1 | 600 | 60 | 480 | 60 | 1 | 0.009685966 | 204.6 | 273
0.61 | 0.892 | 0.213 | 0.024 | 0.024 | 0 | 560 | 20 | 20 | 155 | 155 | 180 | 180 | 180 | 10 | 1 | 600 | 120 | 540 | 60 | 1 | 0.01219027 | 208.2 | 270.5
0.61 | 0.892 | 0.213 | 0.024 | 0.024 | 0 | 560 | 20 | 20 | 160 | 160 | 20 | 20 | 20 | 10 | 1 | 7200 | 1320 | 60 | 60 | 1 | 0.01478122 | 214.4 | 285.5
0.61 | 0.892 | 0.213 | 0.024 | 0.024 | 0 | 560 | 20 | 20 | 160 | 160 | 20 | 20 | 20 | 10 | 1 | 7200 | 1740 | 60 | 60 | 1 | 0.01803147 | 206.5 | 264.7
0.61 | 0.892 | 0.213 | 0.024 | 0.024 | 0 | 560 | 20 | 20 | 155 | 155 | 190 | 190 | 190 | 10 | 1 | 600 | 120 | 300 | 120 | 1 | 0.0190079 | 207 | 266.4
0.61 | 0.892 | 0.213 | 0.024 | 0.024 | 0 | 560 | 20 | 20 | 160 | 160 | 20 | 20 | 20 | 10 | 1 | 7200 | 2220 | 60 | 60 | 1 | 0.02174604 | 217.5 | 274.3
0.61 | 0.892 | 0.213 | 0.024 | 0.024 | 0 | 560 | 20 | 20 | 155 | 155 | 180 | 180 | 180 | 10 | 1 | 600 | 120 | 1200 | 300 | 1 | 0.032347 | 225.6 | 280.6
0.61 | 0.892 | 0.213 | 0.024 | 0.024 | 0 | 560 | 20 | 20 | 160 | 160 | 20 | 20 | 20 | 10 | 1 | 7200 | 3600 | 60 | 60 | 1 | 0.03242543 | 223.7 | 294.7
0.61 | 0.892 | 0.213 | 0.024 | 0.024 | 0 | 560 | 20 | 20 | 150 | 150 | 185 | 185 | 185 | 10 | 1 | 600 | 60 | 2160 | 60 | 1 | 0.04504576 | 240.2 | 306.4
0.61 | 0.892 | 0.213 | 0.024 | 0.024 | 0 | 560 | 20 | 20 | 160 | 160 | 20 | 20 | 20 | 10 | 1 | 7200 | 5580 | 60 | 60 | 1 | 0.04774803 | 231.6 | 289.2
0.61 | 0.892 | 0.213 | 0.024 | 0.024 | 0 | 560 | 20 | 20 | 160 | 160 | 190 | 190 | 190 | 10 | 1 | 600 | 300 | 1740 | 60 | 1 | 0.06287366 | 236.5 | 301.8
0.61 | 0.892 | 0.213 | 0.024 | 0.024 | 0 | 560 | 20 | 20 | 160 | 160 | 20 | 20 | 20 | 10 | 1 | 7200 | 8580 | 60 | 60 | 1 | 0.07096409 | 253.2 | 323.3
0.61 | 0.892 | 0.213 | 0.024 | 0.024 | 0 | 560 | 20 | 20 | 155 | 155 | 180 | 180 | 180 | 10 | 1 | 600 | 120 | 4920 | 120 | 1 | 0.08754064 | 255.1 | 317.1
0.61 | 0.892 | 0.213 | 0.024 | 0.024 | 0 | 560 | 20 | 20 | 160 | 160 | 190 | 190 | 190 | 10 | 1 | 600 | 600 | 2340 | 300 | 1 | 0.1035363 | 252.6 | 316.9
0.61 | 0.892 | 0.213 | 0.024 | 0.024 | 0 | 560 | 20 | 20 | 165 | 165 | 190 | 190 | 190 | 10 | 1 | 600 | 120 | 1980 | 600 | 1 | 0.1219306 | 252.9 | 329.1
0.61 | 0.892 | 0.213 | 0.024 | 0.024 | 0 | 560 | 20 | 20 | 165 | 165 | 20 | 20 | 20 | 10 | 1 | 7200 | 12720 | 60 | 60 | 1 | 0.1554653 | 245 | 310.1
0.61 | 0.892 | 0.213 | 0.024 | 0.024 | 0 | 560 | 20 | 20 | 155 | 155 | 195 | 195 | 195 | 10 | 1 | 600 | 600 | 2640 | 600 | 1 | 0.169459 | 267 | 326.1
0.61 | 0.892 | 0.213 | 0.024 | 0.024 | 0 | 560 | 20 | 20 | 160 | 160 | 185 | 185 | 185 | 10 | 1 | 600 | 120 | 7860 | 120 | 1 | 0.2020208 | 256.6 | 320.5
0.61 | 0.892 | 0.213 | 0.024 | 0.024 | 0 | 560 | 20 | 20 | 165 | 165 | 20 | 20 | 20 | 10 | 1 | 7200 | 19080 | 60 | 60 | 1 | 0.2297937 | 261.5 | 320.3
0.61 | 0.892 | 0.213 | 0.024 | 0.024 | 0 | 560 | 20 | 20 | 185 | 185 | 20 | 20 | 20 | 10 | 1 | 7200 | 5100 | 60 | 60 | 1 | 0.3143617 | 272.7 | 343.2
0.61 | 0.892 | 0.213 | 0.024 | 0.024 | 0 | 560 | 20 | 20 | 155 | 155 | 190 | 190 | 190 | 10 | 1 | 600 | 120 | 10920 | 300 | 1 | 0.3322689 | 273.1 | 336
0.61 | 0.892 | 0.213 | 0.024 | 0.024 | 0 | 560 | 20 | 20 | 185 | 185 | 20 | 20 | 20 | 10 | 1 | 7200 | 5880 | 60 | 60 | 1 | 0.3576951 | 271.6 | 334.4
0.61 | 0.892 | 0.213 | 0.024 | 0.024 | 0 | 560 | 20 | 20 | 170 | 170 | 20 | 20 | 20 | 10 | 1 | 7200 | 23100 | 60 | 60 | 1 | 0.4139902 | 271.5 | 349.9
0.61 | 0.892 | 0.213 | 0.024 | 0.024 | 0 | 560 | 20 | 20 | 185 | 185 | 20 | 20 | 20 | 10 | 1 | 7200 | 7500 | 60 | 60 | 1 | 0.4476951 | 276.2 | 338
0.61 | 0.892 | 0.213 | 0.024 | 0.024 | 0 | 560 | 20 | 20 | 185 | 185 | 20 | 20 | 20 | 10 | 1 | 7200 | 8340 | 60 | 60 | 1 | 0.4943617 | 278.8 | 340
0.61 | 0.892 | 0.213 | 0.024 | 0.024 | 0 | 560 | 20 | 20 | 170 | 170 | 20 | 20 | 20 | 10 | 1 | 7200 | 28200 | 60 | 60 | 1 | 0.5031679 | 269.6 | 332.3
0.61 | 0.892 | 0.213 | 0.024 | 0.024 | 0 | 560 | 20 | 20 | 185 | 185 | 20 | 20 | 20 | 10 | 1 | 7200 | 10080 | 60 | 60 | 1 | 0.5910284 | 278.3 | 351.3
0.61 | 0.892 | 0.213 | 0.024 | 0.024 | 0 | 560 | 20 | 20 | 160 | 160 | 190 | 190 | 190 | 10 | 1 | 600 | 600 | 17940 | 900 | 1 | 0.6473745 | 287.5 | 358.5
0.61 | 0.892 | 0.213 | 0.024 | 0.024 | 0 | 560 | 20 | 20 | 185 | 185 | 20 | 20 | 20 | 10 | 1 | 7200 | 11760 | 60 | 60 | 1 | 0.6843617 | 277 | 342.7
0.61 | 0.892 | 0.213 | 0.024 | 0.024 | 0 | 560 | 20 | 20 | 170 | 170 | 20 | 20 | 20 | 10 | 1 | 7200 | 42060 | 60 | 60 | 1 | 0.7455213 | 288.4 | 353.9
0.61 | 0.892 | 0.213 | 0.024 | 0.024 | 0 | 560 | 20 | 20 | 185 | 185 | 20 | 20 | 20 | 10 | 1 | 7200 | 13260 | 60 | 60 | 1 | 0.7676951 | 285.1 | 356
0.61 | 0.892 | 0.213 | 0.024 | 0.024 | 0 | 560 | 20 | 20 | 185 | 185 | 20 | 20 | 20 | 10 | 1 | 7200 | 13800 | 60 | 60 | 1 | 0.7976951 | 285.4 | 355.3
0.61 | 0.892 | 0.213 | 0.024 | 0.024 | 0 | 560 | 20 | 20 | 185 | 185 | 20 | 20 | 20 | 10 | 1 | 7200 | 14580 | 60 | 60 | 1 | 0.8410284 | 300 | 368
0.61 | 0.892 | 0.213 | 0.024 | 0.024 | 0 | 560 | 20 | 20 | 185 | 185 | 20 | 20 | 20 | 10 | 1 | 7200 | 15000 | 60 | 60 | 1 | 0.8643617 | 297.6 | 369.2
0.61 | 0.892 | 0.213 | 0.024 | 0.024 | 0 | 560 | 20 | 20 | 185 | 185 | 20 | 20 | 20 | 10 | 1 | 7200 | 15600 | 60 | 60 | 1 | 0.8976951 | 279.7 | 343.1
0.61 | 0.892 | 0.213 | 0.024 | 0.024 | 0 | 560 | 20 | 20 | 185 | 185 | 20 | 20 | 20 | 10 | 1 | 7200 | 16440 | 60 | 60 | 1 | 0.9443617 | 284.9 | 349.6
0.61 | 0.892 | 0.213 | 0.024 | 0.024 | 0 | 560 | 20 | 20 | 185 | 185 | 20 | 20 | 20 | 10 | 1 | 7200 | 18840 | 60 | 60 | 1 | 1.077695 | 290.3 | 362.3
0.61 | 0.892 | 0.213 | 0.024 | 0.024 | 0 | 560 | 20 | 20 | 185 | 185 | 20 | 20 | 20 | 10 | 1 | 7200 | 20400 | 60 | 60 | 1 | 1.164362 | 299.1 | 369.5
0.61 | 0.892 | 0.213 | 0.024 | 0.024 | 0 | 560 | 20 | 20 | 160 | 160 | 200 | 200 | 200 | 10 | 1 | 600 | 900 | 22620 | 300 | 1 | 1.260359 | 286.4 | 344.9
0.61 | 0.892 | 0.213 | 0.024 | 0.024 | 0 | 560 | 20 | 20 | 175 | 175 | 20 | 20 | 20 | 10 | 1 | 7200 | 51180 | 60 | 60 | 1 | 1.34176 | 289.4 | 358.3
0.61 | 0.892 | 0.213 | 0.024 | 0.024 | 0 | 560 | 20 | 20 | 185 | 185 | 20 | 20 | 20 | 10 | 1 | 7200 | 27180 | 60 | 60 | 1 | 1.541028 | 288.6 | 367.8
0.61 | 0.892 | 0.213 | 0.024 | 0.024 | 0 | 560 | 20 | 20 | 185 | 185 | 20 | 20 | 20 | 10 | 1 | 7200 | 28800 | 60 | 60 | 1 | 1.631028 | 295.3 | 367.9
0.61 | 0.892 | 0.213 | 0.024 | 0.024 | 0 | 560 | 20 | 20 | 185 | 185 | 20 | 20 | 20 | 10 | 1 | 7200 | 30360 | 60 | 60 | 1 | 1.717695 | 279.3 | 345.3
0.61 | 0.892 | 0.213 | 0.024 | 0.024 | 0 | 560 | 20 | 20 | 175 | 175 | 20 | 20 | 20 | 10 | 1 | 7200 | 76020 | 60 | 60 | 1 | 1.985811 | 283.5 | 348.1
0.61 | 0.892 | 0.213 | 0.024 | 0.024 | 0 | 560 | 20 | 20 | 185 | 185 | 20 | 20 | 20 | 10 | 1 | 7200 | 38760 | 60 | 60 | 1 | 2.184362 | 286.5 | 356.6
0.61 | 0.892 | 0.213 | 0.024 | 0.024 | 0 | 560 | 20 | 20 | 160 | 160 | 195 | 195 | 195 | 10 | 1 | 600 | 300 | 57240 | 900 | 1 | 2.456786 | 273.9 | 348.1
0.61 | 0.892 | 0.213 | 0.024 | 0.024 | 0 | 560 | 20 | 20 | 165 | 165 | 200 | 200 | 200 | 10 | 1 | 600 | 600 | 46260 | 900 | 1 | 2.905283 | 280 | 339.5
0.61 | 0.892 | 0.213 | 0.024 | 0.024 | 0 | 560 | 20 | 20 | 160 | 160 | 205 | 205 | 205 | 10 | 1 | 600 | 600 | 56580 | 600 | 1 | 4.053235 | 274.8 | 343.9
0.61 | 0.892 | 0.213 | 0.024 | 0.024 | 0 | 560 | 20 | 20 | 185 | 185 | 20 | 20 | 20 | 10 | 1 | 7200 | 77700 | 60 | 60 | 1 | 4.347695 | 281.1 | 347.1
0.61 | 0.892 | 0.213 | 0.024 | 0.024 | 0 | 560 | 20 | 20 | 170 | 170 | 210 | 210 | 210 | 10 | 1 | 600 | 1800 | 49740 | 600 | 1 | 5.66075 | 277 | 345.4
0.61 | 0.892 | 0.213 | 0.024 | 0.024 | 0 | 560 | 20 | 20 | 175 | 175 | 210 | 210 | 210 | 10 | 1 | 600 | 600 | 49980 | 1800 | 1 | 6.688472 | 260.2 | 320.3
0.61 | 0.892 | 0.213 | 0.024 | 0.024 | 0 | 560 | 20 | 20 | 160 | 160 | 195 | 195 | 195 | 10 | 1 | 600 | 900 | 187140 | 1800 | 1 | 7.898854 | 275.4 | 348.5
0.61 | 0.892 | 0.213 | 0.024 | 0.024 | 0 | 560 | 20 | 20 | 165 | 165 | 195 | 195 | 195 | 10 | 1 | 600 | 1800 | 196620 | 1800 | 1 | 9.333808 | 268.1 | 342.6
0.61 | 0.892 | 0.213 | 0.024 | 0.024 | 0 | 560 | 20 | 20 | 170 | 170 | 200 | 200 | 200 | 10 | 1 | 600 | 600 | 155700 | 3600 | 1 | 11.02646 | 271.6 | 341.9
0.61 | 0.892 | 0.213 | 0.024 | 0.024 | 0 | 560 | 20 | 20 | 185 | 185 | 20 | 20 | 20 | 10 | 1 | 7200 | 207960 | 60 | 60 | 1 | 11.58436 | 257.4 | 332.8
0.61 | 0.892 | 0.213 | 0.024 | 0.024 | 0 | 560 | 20 | 20 | 160 | 160 | 195 | 195 | 195 | 10 | 1 | 600 | 600 | 345600 | 1800 | 1 | 14.40293 | 265.5 | 330.2
0.61 | 0.892 | 0.213 | 0.024 | 0.024 | 0 | 560 | 20 | 20 | 165 | 165 | 205 | 205 | 205 | 10 | 1 | 600 | 600 | 235740 | 600 | 1 | 18.18683 | 255 | 322.8
0.61 | 0.892 | 0.213 | 0.024 | 0.024 | 0 | 560 | 20 | 20 | 190 | 190 | 20 | 20 | 20 | 10 | 1 | 7200 | 259020 | 60 | 60 | 1 | 20.85002 | 246.9 | 316.7
0.61 | 0.892 | 0.213 | 0.024 | 0.024 | 0 | 560 | 20 | 20 | 170 | 170 | 210 | 210 | 210 | 10 | 1 | 600 | 900 | 194820 | 600 | 1 | 21.49193 | 251.6 | 319.8
0.61 | 0.892 | 0.213 | 0.024 | 0.024 | 0 | 560 | 20 | 20 | 175 | 175 | 210 | 210 | 210 | 10 | 1 | 600 | 1800 | 206520 | 600 | 1 | 25.39108 | 253.3 | 318.3
0.61 | 0.892 | 0.213 | 0.024 | 0.024 | 0 | 560 | 20 | 20 | 200 | 200 | 20 | 20 | 20 | 10 | 1 | 7200 | 277860 | 60 | 60 | 1 | 45.66719 | 247.5 | 312.6
0.61 | 0.892 | 0.213 | 0.024 | 0.024 | 0 | 560 | 20 | 20 | 205 | 205 | 20 | 20 | 20 | 10 | 1 | 7200 | 291000 | 60 | 60 | 1 | 67.57758 | 263.6 | 336.2
0.61 | 0.892 | 0.213 | 0.024 | 0.024 | 0 | 560 | 20 | 20 | 210 | 210 | 20 | 20 | 20 | 10 | 1 | 7200 | 306960 | 60 | 60 | 1 | 100.0025 | 250.7 | 316.1
0.398 | 0.403 | 0.209 | 0.292 | 0.017 | 0 | 560 | 20 | 20 | 150 | 150 | 180 | 180 | 180 | 10 | 1 | 600 | 60 | 480 | 60 | 1 | 0.009685966 | 120.9 | 171.4
0.398 | 0.403 | 0.209 | 0.292 | 0.017 | 0 | 560 | 20 | 20 | 160 | 160 | 20 | 20 | 20 | 10 | 1 | 7200 | 720 | 60 | 60 | 1 | 0.010138 | 133.6 | 185.4
0.398 | 0.403 | 0.209 | 0.292 | 0.017 | 0 | 560 | 20 | 20 | 160 | 160 | 185 | 185 | 185 | 10 | 1 | 600 | 300 | 300 | 60 | 1 | 0.01348916 | 128.1 | 189.1
0.398 | 0.403 | 0.209 | 0.292 | 0.017 | 0 | 560 | 20 | 20 | 150 | 150 | 185 | 185 | 185 | 10 | 1 | 600 | 60 | 480 | 120 | 1 | 0.01625497 | 130.3 | 187
0.398 | 0.403 | 0.209 | 0.292 | 0.017 | 0 | 560 | 20 | 20 | 160 | 160 | 20 | 20 | 20 | 10 | 1 | 7200 | 1740 | 60 | 60 | 1 | 0.01803147 | 135.9 | 187.3
0.398 | 0.403 | 0.209 | 0.292 | 0.017 | 0 | 560 | 20 | 20 | 160 | 160 | 190 | 190 | 190 | 10 | 1 | 600 | 300 | 360 | 120 | 1 | 0.02384772 | 134.6 | 191.1
0.398 | 0.403 | 0.209 | 0.292 | 0.017 | 0 | 560 | 20 | 20 | 155 | 155 | 180 | 180 | 180 | 10 | 1 | 600 | 120 | 1200 | 300 | 1 | 0.032347 | 135.9 | 197.6
0.398 | 0.403 | 0.209 | 0.292 | 0.017 | 0 | 560 | 20 | 20 | 160 | 160 | 20 | 20 | 20 | 10 | 1 | 7200 | 3600 | 60 | 60 | 1 | 0.03242543 | 148.3 | 206
0.398 | 0.403 | 0.209 | 0.292 | 0.017 | 0 | 560 | 20 | 20 | 160 | 160 | 20 | 20 | 20 | 10 | 1 | 7200 | 4500 | 60 | 60 | 1 | 0.03939025 | 149.9 | 209.7
0.398 | 0.403 | 0.209 | 0.292 | 0.017 | 0 | 560 | 20 | 20 | 155 | 155 | 190 | 190 | 190 | 10 | 1 | 600 | 120 | 1680 | 60 | 1 | 0.05301588 | 143.9 | 202.4
0.398 | 0.403 | 0.209 | 0.292 | 0.017 | 0 | 560 | 20 | 20 | 160 | 160 | 20 | 20 | 20 | 10 | 1 | 7200 | 6960 | 60 | 60 | 1 | 0.05842742 | 150.1 | 206.4
0.398 | 0.403 | 0.209 | 0.292 | 0.017 | 0 | 560 | 20 | 20 | 160 | 160 | 190 | 190 | 190 | 10 | 1 | 600 | 300 | 1740 | 60 | 1 | 0.06287366 | 156.6 | 217.7
0.398 | 0.403 | 0.209 | 0.292 | 0.017 | 0 | 560 | 20 | 20 | 160 | 160 | 20 | 20 | 20 | 10 | 1 | 7200 | 10560 | 60 | 60 | 1 | 0.0862867 | 148.1 | 200
0.398 | 0.403 | 0.209 | 0.292 | 0.017 | 0 | 560 | 20 | 20 | 160 | 160 | 190 | 190 | 190 | 10 | 1 | 600 | 600 | 2340 | 300 | 1 | 0.1035363 | 163.8 | 220.1
0.398 | 0.403 | 0.209 | 0.292 | 0.017 | 0 | 560 | 20 | 20 | 165 | 165 | 190 | 190 | 190 | 10 | 1 | 600 | 120 | 1980 | 600 | 1 | 0.1219306 | 164.6 | 228.9
0.398 | 0.403 | 0.209 | 0.292 | 0.017 | 0 | 560 | 20 | 20 | 165 | 165 | 20 | 20 | 20 | 10 | 1 | 7200 | 10320 | 60 | 60 | 1 | 0.1274169 | 154 | 207.4
0.398 | 0.403 | 0.209 | 0.292 | 0.017 | 0 | 560 | 20 | 20 | 165 | 165 | 20 | 20 | 20 | 10 | 1 | 7200 | 12720 | 60 | 60 | 1 | 0.1554653 | 176.8 | 239.2
0.398 | 0.403 | 0.209 | 0.292 | 0.017 | 0 | 560 | 20 | 20 | 160 | 160 | 185 | 185 | 185 | 10 | 1 | 600 | 120 | 7860 | 120 | 1 | 0.2020208 | 165.3 | 221.6
0.398 | 0.403 | 0.209 | 0.292 | 0.017 | 0 | 560 | 20 | 20 | 170 | 170 | 20 | 20 | 20 | 10 | 1 | 7200 | 15420 | 60 | 60 | 1 | 0.2796991 | 169.2 | 224.6
0.398 | 0.403 | 0.209 | 0.292 | 0.017 | 0 | 560 | 20 | 20 | 185 | 185 | 20 | 20 | 20 | 10 | 1 | 7200 | 5100 | 60 | 60 | 1 | 0.3143617 | 180.7 | 238.4
0.398 | 0.403 | 0.209 | 0.292 | 0.017 | 0 | 560 | 20 | 20 | 170 | 170 | 20 | 20 | 20 | 10 | 1 | 7200 | 18900 | 60 | 60 | 1 | 0.3405498 | 183.4 | 243.1
0.398 | 0.403 | 0.209 | 0.292 | 0.017 | 0 | 560 | 20 | 20 | 185 | 185 | 20 | 20 | 20 | 10 | 1 | 7200 | 5880 | 60 | 60 | 1 | 0.3576951 | 169.3 | 228.9
0.398 | 0.403 | 0.209 | 0.292 | 0.017 | 0 | 560 | 20 | 20 | 185 | 185 | 20 | 20 | 20 | 10 | 1 | 7200 | 6660 | 60 | 60 | 1 | 0.4010284 | 160.1 | 221.5
0.398 | 0.403 | 0.209 | 0.292 | 0.017 | 0 | 560 | 20 | 20 | 185 | 185 | 20 | 20 | 20 | 10 | 1 | 7200 | 7500 | 60 | 60 | 1 | 0.4476951 | 179.2 | 245.5
0.398 | 0.403 | 0.209 | 0.292 | 0.017 | 0 | 560 | 20 | 20 | 185 | 185 | 20 | 20 | 20 | 10 | 1 | 7200 | 8340 | 60 | 60 | 1 | 0.4943617 | 169 | 237.1
0.398 | 0.403 | 0.209 | 0.292 | 0.017 | 0 | 560 | 20 | 20 | 185 | 185 | 20 | 20 | 20 | 10 | 1 | 7200 | 9240 | 60 | 60 | 1 | 0.5443617 | 189.7 | 258.4
0.398 | 0.403 | 0.209 | 0.292 | 0.017 | 0 | 560 | 20 | 20 | 185 | 185 | 20 | 20 | 20 | 10 | 1 | 7200 | 10080 | 60 | 60 | 1 | 0.5910284 | 185.1 | 252.8
0.398 | 0.403 | 0.209 | 0.292 | 0.017 | 0 | 560 | 20 | 20 | 170 | 170 | 20 | 20 | 20 | 10 | 1 | 7200 | 34440 | 60 | 60 | 1 | 0.6122793 | 175.8 | 242
0.398 | 0.403 | 0.209 | 0.292 | 0.017 | 0 | 560 | 20 | 20 | 185 | 185 | 20 | 20 | 20 | 10 | 1 | 7200 | 12540 | 60 | 60 | 1 | 0.7276951 | 183.8 | 238.6
0.398 | 0.403 | 0.209 | 0.292 | 0.017 | 0 | 560 | 20 | 20 | 165 | 165 | 195 | 195 | 195 | 10 | 1 | 600 | 900 | 14040 | 900 | 1 | 0.7650237 | 182.2 | 245.3
0.398 | 0.403 | 0.209 | 0.292 | 0.017 | 0 | 560 | 20 | 20 | 185 | 185 | 20 | 20 | 20 | 10 | 1 | 7200 | 13260 | 60 | 60 | 1 | 0.7676951 | 184.4 | 249.3
0.398 | 0.403 | 0.209 | 0.292 | 0.017 | 0 | 560 | 20 | 20 | 185 | 185 | 20 | 20 | 20 | 10 | 1 | 7200 | 14220 | 60 | 60 | 1 | 0.8210284 | 178.6 | 231.2
0.398 | 0.403 | 0.209 | 0.292 | 0.017 | 0 | 560 | 20 | 20 | 185 | 185 | 20 | 20 | 20 | 10 | 1 | 7200 | 14400 | 60 | 60 | 1 | 0.8310284 | 201.1 | 268.8
0.398 | 0.403 | 0.209 | 0.292 | 0.017 | 0 | 560 | 20 | 20 | 185 | 185 | 20 | 20 | 20 | 10 | 1 | 7200 | 15600 | 60 | 60 | 1 | 0.8976951 | 185.3 | 248.5
0.398 | 0.403 | 0.209 | 0.292 | 0.017 | 0 | 560 | 20 | 20 | 180 | 180 | 20 | 20 | 20 | 10 | 1 | 7200 | 23220 | 60 | 60 | 1 | 0.9064741 | 199.9 | 265.3
0.398 | 0.403 | 0.209 | 0.292 | 0.017 | 0 | 560 | 20 | 20 | 185 | 185 | 20 | 20 | 20 | 10 | 1 | 7200 | 16440 | 60 | 60 | 1 | 0.9443617 | 194.3 | 263.1
0.398 | 0.403 | 0.209 | 0.292 | 0.017 | 0 | 560 | 20 | 20 | 185 | 185 | 20 | 20 | 20 | 10 | 1 | 7200 | 18840 | 60 | 60 | 1 | 1.077695 | 188.3 | 251.8
0.398 | 0.403 | 0.209 | 0.292 | 0.017 | 0 | 560 | 20 | 20 | 185 | 185 | 20 | 20 | 20 | 10 | 1 | 7200 | 20400 | 60 | 60 | 1 | 1.164362 | 192.8 | 254.8
0.398 | 0.403 | 0.209 | 0.292 | 0.017 | 0 | 560 | 20 | 20 | 185 | 185 | 20 | 20 | 20 | 10 | 1 | 7200 | 22260 | 60 | 60 | 1 | 1.267695 | 189.6 | 253.2
0.398 | 0.403 | 0.209 | 0.292 | 0.017 | 0 | 560 | 20 | 20 | 175 | 175 | 20 | 20 | 20 | 10 | 1 | 7200 | 51180 | 60 | 60 | 1 | 1.34176 | 192.1 | 250.1
0.398 | 0.403 | 0.209 | 0.292 | 0.017 | 0 | 560 | 20 | 20 | 185 | 185 | 20 | 20 | 20 | 10 | 1 | 7200 | 27180 | 60 | 60 | 1 | 1.541028 | 196.2 | 254.5
0.398 | 0.403 | 0.209 | 0.292 | 0.017 | 0 | 560 | 20 | 20 | 185 | 185 | 20 | 20 | 20 | 10 | 1 | 7200 | 28800 | 60 | 60 | 1 | 1.631028 | 188.6 | 250.2
0.398 | 0.403 | 0.209 | 0.292 | 0.017 | 0 | 560 | 20 | 20 | 185 | 185 | 20 | 20 | 20 | 10 | 1 | 7200 | 30360 | 60 | 60 | 1 | 1.717695 | 192.1 | 244.5
0.398 | 0.403 | 0.209 | 0.292 | 0.017 | 0 | 560 | 20 | 20 | 155 | 155 | 195 | 195 | 195 | 10 | 1 | 600 | 900 | 54660 | 600 | 1 | 2.081028 | 194 | 253.4
0.398 | 0.403 | 0.209 | 0.292 | 0.017 | 0 | 560 | 20 | 20 | 180 | 180 | 20 | 20 | 20 | 10 | 1 | 7200 | 62820 | 60 | 60 | 1 | 2.415754 | 194.8 | 255.1
0.398 | 0.403 | 0.209 | 0.292 | 0.017 | 0 | 560 | 20 | 20 | 160 | 160 | 195 | 195 | 195 | 10 | 1 | 600 | 300 | 57240 | 900 | 1 | 2.456786 | 185.7 | 258
0.398 | 0.403 | 0.209 | 0.292 | 0.017 | 0 | 560 | 20 | 20 | 185 | 185 | 20 | 20 | 20 | 10 | 1 | 7200 | 52320 | 60 | 60 | 1 | 2.937695 | 182.3 | 251
0.398 | 0.403 | 0.209 | 0.292 | 0.017 | 0 | 560 | 20 | 20 | 180 | 180 | 20 | 20 | 20 | 10 | 1 | 7200 | 93240 | 60 | 60 | 1 | 3.575155 | 182.6 | 247
0.398 | 0.403 | 0.209 | 0.292 | 0.017 | 0 | 560 | 20 | 20 | 160 | 160 | 205 | 205 | 205 | 10 | 1 | 600 | 600 | 56580 | 600 | 1 | 4.053235 | 181.6 | 248
0.398 | 0.403 | 0.209 | 0.292 | 0.017 | 0 | 560 | 20 | 20 | 170 | 170 | 210 | 210 | 210 | 10 | 1 | 600 | 1800 | 49740 | 600 | 1 | 5.66075 | 173.1 | 230.1
0.398 | 0.403 | 0.209 | 0.292 | 0.017 | 0 | 560 | 20 | 20 | 185 | 185 | 20 | 20 | 20 | 10 | 1 | 7200 | 115260 | 60 | 60 | 1 | 6.434362 | 172.3 | 234.6
0.398 | 0.403 | 0.209 | 0.292 | 0.017 | 0 | 560 | 20 | 20 | 190 | 190 | 20 | 20 | 20 | 10 | 1 | 7200 | 96900 | 60 | 60 | 1 | 7.827878 | 173.5 | 238.7
0.398 | 0.403 | 0.209 | 0.292 | 0.017 | 0 | 560 | 20 | 20 | 160 | 160 | 195 | 195 | 195 | 10 | 1 | 600 | 900 | 187140 | 1800 | 1 | 7.898854 | 184.1 | 240.8
0.398 | 0.403 | 0.209 | 0.292 | 0.017 | 0 | 560 | 20 | 20 | 185 | 185 | 20 | 20 | 20 | 10 | 1 | 7200 | 207960 | 60 | 60 | 1 | 11.58436 | 166.6 | 220.8
0.398 | 0.403 | 0.209 | 0.292 | 0.017 | 0 | 560 | 20 | 20 | 195 | 195 | 20 | 20 | 20 | 10 | 1 | 7200 | 121740 | 60 | 60 | 1 | 14.09065 | 184.5 | 247.2
0.398 | 0.403 | 0.209 | 0.292 | 0.017 | 0 | 560 | 20 | 20 | 160 | 160 | 195 | 195 | 195 | 10 | 1 | 600 | 600 | 345600 | 1800 | 1 | 14.40293 | 173.5 | 227.9
0.398 | 0.403 | 0.209 | 0.292 | 0.017 | 0 | 560 | 20 | 20 | 200 | 200 | 20 | 20 | 20 | 10 | 1 | 7200 | 103980 | 60 | 60 | 1 | 17.14541 | 168.8 | 232.4
0.398 | 0.403 | 0.209 | 0.292 | 0.017 | 0 | 560 | 20 | 20 | 170 | 170 | 210 | 210 | 210 | 10 | 1 | 600 | 900 | 194820 | 600 | 1 | 21.49193 | 165.5 | 231.8
0.398 | 0.403 | 0.209 | 0.292 | 0.017 | 0 | 560 | 20 | 20 | 175 | 175 | 210 | 210 | 210 | 10 | 1 | 600 | 1800 | 206520 | 600 | 1 | 25.39108 | 182.3 | 238.4
0.398 | 0.403 | 0.209 | 0.292 | 0.017 | 0 | 560 | 20 | 20 | 195 | 195 | 20 | 20 | 20 | 10 | 1 | 7200 | 325260 | 60 | 60 | 1 | 37.54104 | 156.6 | 212.8
0.398 | 0.403 | 0.209 | 0.292 | 0.017 | 0 | 560 | 20 | 20 | 200 | 200 | 20 | 20 | 20 | 10 | 1 | 7200 | 277860 | 60 | 60 | 1 | 45.66719 | 173.9 | 239.5
0.398 | 0.403 | 0.209 | 0.292 | 0.017 | 0 | 560 | 20 | 20 | 205 | 205 | 20 | 20 | 20 | 10 | 1 | 7200 | 291000 | 60 | 60 | 1 | 67.57758 | 159.6 | 220
0.398 | 0.403 | 0.209 | 0.292 | 0.017 | 0 | 560 | 20 | 20 | 210 | 210 | 20 | 20 | 20 | 10 | 1 | 7200 | 306960 | 60 | 60 | 1 | 100.0025 | 152.9 | 217.5
0.404 | 0.51 | 0.221 | 0.12 | 0.007 | 0 | 560 | 20 | 20 | 150 | 150 | 180 | 180 | 180 | 10 | 1 | 600 | 60 | 480 | 60 | 1 | 0.009685966 | 127.7 | 189.9
0.404 | 0.51 | 0.221 | 0.12 | 0.007 | 0 | 560 | 20 | 20 | 155 | 155 | 180 | 180 | 180 | 10 | 1 | 600 | 120 | 540 | 60 | 1 | 0.01219027 | 134.4 | 180
0.404 | 0.51 | 0.221 | 0.12 | 0.007 | 0 | 560 | 20 | 20 | 160 | 160 | 20 | 20 | 20 | 10 | 1 | 7200 | 1320 | 60 | 60 | 1 | 0.01478122 | 135.6 | 201
0.404 | 0.51 | 0.221 | 0.12 | 0.007 | 0 | 560 | 20 | 20 | 150 | 150 | 185 | 185 | 185 | 10 | 1 | 600 | 60 | 480 | 120 | 1 | 0.01625497 | 128.8 | 189.4
0.404 | 0.51 | 0.221 | 0.12 | 0.007 | 0 | 560 | 20 | 20 | 160 | 160 | 20 | 20 | 20 | 10 | 1 | 7200 | 2220 | 60 | 60 | 1 | 0.02174604 | 156.8 | 213.2
0.404 | 0.51 | 0.221 | 0.12 | 0.007 | 0 | 560 | 20 | 20 | 160 | 160 | 190 | 190 | 190 | 10 | 1 | 600 | 300 | 360 | 120 | 1 | 0.02384772 | 147.4 | 201.1
0.404 | 0.51 | 0.221 | 0.12 | 0.007 | 0 | 560 | 20 | 20 | 150 | 150 | 180 | 180 | 180 | 10 | 1 | 600 | 60 | 1080 | 300 | 1 | 0.02758619 | 161.4 | 221.3
0.404 | 0.51 | 0.221 | 0.12 | 0.007 | 0 | 560 | 20 | 20 | 155 | 155 | 180 | 180 | 180 | 10 | 1 | 600 | 120 | 1200 | 300 | 1 | 0.032347 | 153.3 | 220.4
0.404 | 0.51 | 0.221 | 0.12 | 0.007 | 0 | 560 | 20 | 20 | 160 | 160 | 20 | 20 | 20 | 10 | 1 | 7200 | 4500 | 60 | 60 | 1 | 0.03939025 | 161.3 | 217.4
0.404 | 0.51 | 0.221 | 0.12 | 0.007 | 0 | 560 | 20 | 20 | 155 | 155 | 190 | 190 | 190 | 10 | 1 | 600 | 120 | 1680 | 60 | 1 | 0.05301588 | 158 | 221.1
0.404 | 0.51 | 0.221 | 0.12 | 0.007 | 0 | 560 | 20 | 20 | 160 | 160 | 190 | 190 | 190 | 10 | 1 | 600 | 300 | 1740 | 60 | 1 | 0.06287366 | 161.6 | 211.8
0.404 | 0.51 | 0.221 | 0.12 | 0.007 | 0 | 560 | 20 | 20 | 160 | 160 | 20 | 20 | 20 | 10 | 1 | 7200 | 8580 | 60 | 60 | 1 | 0.07096409 | 168.1 | 221.6
0.404 | 0.51 | 0.221 | 0.12 | 0.007 | 0 | 560 | 20 | 20 | 160 | 160 | 20 | 20 | 20 | 10 | 1 | 7200 | 10560 | 60 | 60 | 1 | 0.0862867 | 182.9 | 244.8
0.404 | 0.51 | 0.221 | 0.12 | 0.007 | 0 | 560 | 20 | 20 | 165 | 165 | 20 | 20 | 20 | 10 | 1 | 7200 | 8400 | 60 | 60 | 1 | 0.1049782 | 167 | 224.7
0.404 | 0.51 | 0.221 | 0.12 | 0.007 | 0 | 560 | 20 | 20 | 165 | 165 | 190 | 190 | 190 | 10 | 1 | 600 | 120 | 1980 | 600 | 1 | 0.1219306 | 161.6 | 217.5
0.404 | 0.51 | 0.221 | 0.12 | 0.007 | 0 | 560 | 20 | 20 | 150 | 150 | 195 | 195 | 195 | 10 | 1 | 600 | 300 | 2220 | 600 | 1 | 0.1438525 | 183.7 | 256.4
0.404 | 0.51 | 0.221 | 0.12 | 0.007 | 0 | 560 | 20 | 20 | 165 | 165 | 20 | 20 | 20 | 10 | 1 | 7200 | 12720 | 60 | 60 | 1 | 0.1554653 | 182.6 | 243.7
0.404 | 0.51 | 0.221 | 0.12 | 0.007 | 0 | 560 | 20 | 20 | 165 | 165 | 20 | 20 | 20 | 10 | 1 | 7200 | 19080 | 60 | 60 | 1 | 0.2297937 | 179.4 | 236.7
0.404 | 0.51 | 0.221 | 0.12 | 0.007 | 0 | 560 | 20 | 20 | 165 | 165 | 185 | 185 | 185 | 10 | 1 | 600 | 300 | 7980 | 120 | 1 | 0.2378662 | 197.3 | 258.5
0.404 | 0.51 | 0.221 | 0.12 | 0.007 | 0 | 560 | 20 | 20 | 150 | 150 | 190 | 190 | 190 | 10 | 1 | 600 | 600 | 10740 | 120 | 1 | 0.2817912 | 200.2 | 269.5
0.404 | 0.51 | 0.221 | 0.12 | 0.007 | 0 | 560 | 20 | 20 | 155 | 155 | 190 | 190 | 190 | 10 | 1 | 600 | 120 | 10920 | 300 | 1 | 0.3322689 | 175.8 | 235
0.404 | 0.51 | 0.221 | 0.12 | 0.007 | 0 | 560 | 20 | 20 | 170 | 170 | 20 | 20 | 20 | 10 | 1 | 7200 | 18900 | 60 | 60 | 1 | 0.3405498 | 183.7 | 245.9
0.404 | 0.51 | 0.221 | 0.12 | 0.007 | 0 | 560 | 20 | 20 | 160 | 160 | 195 | 195 | 195 | 10 | 1 | 600 | 300 | 8640 | 300 | 1 | 0.3921251 | 190.3 | 268.1
0.404 | 0.51 | 0.221 | 0.12 | 0.007 | 0 | 560 | 20 | 20 | 165 | 165 | 195 | 195 | 195 | 10 | 1 | 600 | 600 | 9120 | 300 | 1 | 0.4645573 | 186.2 | 250.4
0.404 | 0.51 | 0.221 | 0.12 | 0.007 | 0 | 560 | 20 | 20 | 185 | 185 | 20 | 20 | 20 | 10 | 1 | 7200 | 8340 | 60 | 60 | 1 | 0.4943617 | 199.1 | 262.3
0.404 | 0.51 | 0.221 | 0.12 | 0.007 | 0 | 560 | 20 | 20 | 170 | 170 | 20 | 20 | 20 | 10 | 1 | 7200 | 28200 | 60 | 60 | 1 | 0.5031679 | 195.9 | 253.9
0.404 | 0.51 | 0.221 | 0.12 | 0.007 | 0 | 560 | 20 | 20 | 150 | 150 | 185 | 185 | 185 | 10 | 1 | 600 | 120 | 26880 | 600 | 1 | 0.5479273 | 197.5 | 263.4
0.404 | 0.51 | 0.221 | 0.12 | 0.007 | 0 | 560 | 20 | 20 | 160 | 160 | 190 | 190 | 190 | 10 | 1 | 600 | 600 | 17940 | 900 | 1 | 0.6473745 | 202.2 | 268.7
0.404 | 0.51 | 0.221 | 0.12 | 0.007 | 0 | 560 | 20 | 20 | 185 | 185 | 20 | 20 | 20 | 10 | 1 | 7200 | 11760 | 60 | 60 | 1 | 0.6843617 | 210.8 | 279.2
0.404 | 0.51 | 0.221 | 0.12 | 0.007 | 0 | 560 | 20 | 20 | 165 | 165 | 195 | 195 | 195 | 10 | 1 | 600 | 900 | 14040 | 900 | 1 | 0.7650237 | 203.4 | 261.5
0.404 | 0.51 | 0.221 | 0.12 | 0.007 | 0 | 560 | 20 | 20 | 185 | 185 | 20 | 20 | 20 | 10 | 1 | 7200 | 13260 | 60 | 60 | 1 | 0.7676951 | 198.8 | 261.6
0.404 | 0.51 | 0.221 | 0.12 | 0.007 | 0 | 560 | 20 | 20 | 185 | 185 | 20 | 20 | 20 | 10 | 1 | 7200 | 14400 | 60 | 60 | 1 | 0.8310284 | 206.1 | 267.8
0.404 | 0.51 | 0.221 | 0.12 | 0.007 | 0 | 560 | 20 | 20 | 185 | 185 | 20 | 20 | 20 | 10 | 1 | 7200 | 14580 | 60 | 60 | 1 | 0.8410284 | 197.9 | 256.1
0.404 | 0.51 | 0.221 | 0.12 | 0.007 | 0 | 560 | 20 | 20 | 185 | 185 | 20 | 20 | 20 | 10 | 1 | 7200 | 15000 | 60 | 60 | 1 | 0.8643617 | 193.3 | 256.3
0.404 | 0.51 | 0.221 | 0.12 | 0.007 | 0 | 560 | 20 | 20 | 170 | 170 | 195 | 195 | 195 | 10 | 1 | 600 | 300 | 16380 | 300 | 1 | 0.903763 | 195.3 | 254.5
0.404 | 0.51 | 0.221 | 0.12 | 0.007 | 0 | 560 | 20 | 20 | 185 | 185 | 20 | 20 | 20 | 10 | 1 | 7200 | 16440 | 60 | 60 | 1 | 0.9443617 | 203.3 | 260.9
0.404 | 0.51 | 0.221 | 0.12 | 0.007 | 0 | 560 | 20 | 20 | 185 | 185 | 20 | 20 | 20 | 10 | 1 | 7200 | 17520 | 60 | 60 | 1 | 1.004362 | 209.2 | 277.2
0.404 | 0.51 | 0.221 | 0.12 | 0.007 | 0 | 560 | 20 | 20 | 170 | 170 | 20 | 20 | 20 | 10 | 1 | 7200 | 62520 | 60 | 60 | 1 | 1.103281 | 202.3 | 264.3
0.404 | 0.51 | 0.221 | 0.12 | 0.007 | 0 | 560 | 20 | 20 | 185 | 185 | 20 | 20 | 20 | 10 | 1 | 7200 | 20400 | 60 | 60 | 1 | 1.164362 | 209.5 | 270.2
0.404 | 0.51 | 0.221 | 0.12 | 0.007 | 0 | 560 | 20 | 20 | 185 | 185 | 20 | 20 | 20 | 10 | 1 | 7200 | 24540 | 60 | 60 | 1 | 1.394362 | 198.8 | 268.8
0.404 | 0.51 | 0.221 | 0.12 | 0.007 | 0 | 560 | 20 | 20 | 185 | 185 | 20 | 20 | 20 | 10 | 1 | 7200 | 27180 | 60 | 60 | 1 | 1.541028 | 209.5 | 276.5
0.404 | 0.51 | 0.221 | 0.12 | 0.007 | 0 | 560 | 20 | 20 | 185 | 185 | 20 | 20 | 20 | 10 | 1 | 7200 | 28800 | 60 | 60 | 1 | 1.631028 | 209.2 | 263.3
0.404 | 0.51 | 0.221 | 0.12 | 0.007 | 0 | 560 | 20 | 20 | 170 | 170 | 190 | 190 | 190 | 10 | 1 | 600 | 600 | 40800 | 600 | 1 | 1.759369 | 211.5 | 277.3
0.404 | 0.51 | 0.221 | 0.12 | 0.007 | 0 | 560 | 20 | 20 | 175 | 175 | 20 | 20 | 20 | 10 | 1 | 7200 | 76020 | 60 | 60 | 1 | 1.985811 | 207.8 | 273.5
0.404 | 0.51 | 0.221 | 0.12 | 0.007 | 0 | 560 | 20 | 20 | 155 | 155 | 195 | 195 | 195 | 10 | 1 | 600 | 900 | 54660 | 600 | 1 | 2.081028 | 200.6 | 262.9
0.404 | 0.51 | 0.221 | 0.12 | 0.007 | 0 | 560 | 20 | 20 | 160 | 160 | 195 | 195 | 195 | 10 | 1 | 600 | 300 | 57240 | 900 | 1 | 2.456786 | 201.1 | 263.1
0.404 | 0.51 | 0.221 | 0.12 | 0.007 | 0 | 560 | 20 | 20 | 165 | 165 | 200 | 200 | 200 | 10 | 1 | 600 | 600 | 46260 | 900 | 1 | 2.905283 | 202.8 | 258.3
0.404 | 0.51 | 0.221 | 0.12 | 0.007 | 0 | 560 | 20 | 20 | 170 | 170 | 200 | 200 | 200 | 10 | 1 | 600 | 900 | 48780 | 900 | 1 | 3.43028 | 191.2 | 264.7
0.404 | 0.51 | 0.221 | 0.12 | 0.007 | 0 | 560 | 20 | 20 | 165 | 165 | 205 | 205 | 205 | 10 | 1 | 600 | 900 | 60600 | 600 | 1 | 4.787761 | 187.2 | 248.9
0.404 | 0.51 | 0.221 | 0.12 | 0.007 | 0 | 560 | 20 | 20 | 190 | 190 | 20 | 20 | 20 | 10 | 1 | 7200 | 65280 | 60 | 60 | 1 | 5.28803 | 184.5 | 249
0.404 | 0.51 | 0.221 | 0.12 | 0.007 | 0 | 560 | 20 | 20 | 175 | 175 | 210 | 210 | 210 | 10 | 1 | 600 | 600 | 49980 | 1800 | 1 | 6.688472 | 183.3 | 244.9
0.404 | 0.51 | 0.221 | 0.12 | 0.007 | 0 | 560 | 20 | 20 | 190 | 190 | 20 | 20 | 20 | 10 | 1 | 7200 | 96900 | 60 | 60 | 1 | 7.827878 | 192.9 | 251.9
0.404 | 0.51 | 0.221 | 0.12 | 0.007 | 0 | 560 | 20 | 20 | 195 | 195 | 20 | 20 | 20 | 10 | 1 | 7200 | 82080 | 60 | 60 | 1 | 9.520868 | 190.8 | 257.2
0.404 | 0.51 | 0.221 | 0.12 | 0.007 | 0 | 560 | 20 | 20 | 185 | 185 | 20 | 20 | 20 | 10 | 1 | 7200 | 207960 | 60 | 60 | 1 | 11.58436 | 191 | 253.9
0.404 | 0.51 | 0.221 | 0.12 | 0.007 | 0 | 560 | 20 | 20 | 175 | 175 | 200 | 200 | 200 | 10 | 1 | 600 | 900 | 163200 | 3600 | 1 | 13.02716 | 205.4 | 272.8
0.404 | 0.51 | 0.221 | 0.12 | 0.007 | 0 | 560 | 20 | 20 | 160 | 160 | 195 | 195 | 195 | 10 | 1 | 600 | 600 | 345600 | 1800 | 1 | 14.40293 | 184.2 | 241.8
0.404 | 0.51 | 0.221 | 0.12 | 0.007 | 0 | 560 | 20 | 20 | 200 | 200 | 20 | 20 | 20 | 10 | 1 | 7200 | 103980 | 60 | 60 | 1 | 17.14541 | 180 | 249
0.404 | 0.51 | 0.221 | 0.12 | 0.007 | 0 | 560 | 20 | 20 | 170 | 170 | 210 | 210 | 210 | 10 | 1 | 600 | 900 | 194820 | 600 | 1 | 21.49193 | 191 | 260.1
0.404 | 0.51 | 0.221 | 0.12 | 0.007 | 0 | 560 | 20 | 20 | 200 | 200 | 20 | 20 | 20 | 10 | 1 | 7200 | 154080 | 60 | 60 | 1 | 25.36338 | 183.4 | 238.8
0.404 | 0.51 | 0.221 | 0.12 | 0.007 | 0 | 560 | 20 | 20 | 205 | 205 | 20 | 20 | 20 | 10 | 1 | 7200 | 132600 | 60 | 60 | 1 | 30.86138 | 180.1 | 235.4
0.404 | 0.51 | 0.221 | 0.12 | 0.007 | 0 | 560 | 20 | 20 | 195 | 195 | 20 | 20 | 20 | 10 | 1 | 7200 | 325260 | 60 | 60 | 1 | 37.54104 | 165.1 | 227.6
0.404 | 0.51 | 0.221 | 0.12 | 0.007 | 0 | 560 | 20 | 20 | 210 | 210 | 20 | 20 | 20 | 10 | 1 | 7200 | 252240 | 60 | 60 | 1 | 82.20678 | 174.9 | 240.4
0.404 | 0.51 | 0.221 | 0.12 | 0.007 | 0 | 560 | 20 | 20 | 210 | 210 | 20 | 20 | 20 | 10 | 1 | 7200 | 306960 | 60 | 60 | 1 | 100.0025 | 173.8 | 237.4
0.555 | 0.607 | 0.21 | 0.152 | 0.015 | 0 | 560 | 20 | 20 | 150 | 150 | 180 | 180 | 180 | 10 | 1 | 600 | 60 | 480 | 60 | 1 | 0.009685966 | 168 | 229.6
0.555 | 0.607 | 0.21 | 0.152 | 0.015 | 0 | 560 | 20 | 20 | 160 | 160 | 20 | 20 | 20 | 10 | 1 | 7200 | 960 | 60 | 60 | 1 | 0.01199529 | 181.2 | 245.1
0.555 | 0.607 | 0.21 | 0.152 | 0.015 | 0 | 560 | 20 | 20 | 160 | 160 | 185 | 185 | 185 | 10 | 1 | 600 | 300 | 300 | 60 | 1 | 0.01348916 | 173.5 | 231.4
0.555 | 0.607 | 0.21 | 0.152 | 0.015 | 0 | 560 | 20 | 20 | 150 | 150 | 185 | 185 | 185 | 10 | 1 | 600 | 60 | 480 | 120 | 1 | 0.01625497 | 189.1 | 257.1
0.555 | 0.607 | 0.21 | 0.152 | 0.015 | 0 | 560 | 20 | 20 | 160 | 160 | 20 | 20 | 20 | 10 | 1 | 7200 | 2220 | 60 | 60 | 1 | 0.02174604 | 198 | 269.2
0.555 | 0.607 | 0.21 | 0.152 | 0.015 | 0 | 560 | 20 | 20 | 160 | 160 | 20 | 20 | 20 | 10 | 1 | 7200 | 2880 | 60 | 60 | 1 | 0.02685357 | 192.3 | 253
0.555 | 0.607 | 0.21 | 0.152 | 0.015 | 0 | 560 | 20 | 20 | 150 | 150 | 180 | 180 | 180 | 10 | 1 | 600 | 60 | 1080 | 300 | 1 | 0.02758619 | 201.3 | 267.2
0.555 | 0.607 | 0.21 | 0.152 | 0.015 | 0 | 560 | 20 | 20 | 160 | 160 | 20 | 20 | 20 | 10 | 1 | 7200 | 3600 | 60 | 60 | 1 | 0.03242543 | 188.1 | 245.3
0.555 | 0.607 | 0.21 | 0.152 | 0.015 | 0 | 560 | 20 | 20 | 160 | 160 | 185 | 185 | 185 | 10 | 1 | 600 | 300 | 780 | 300 | 1 | 0.03866954 | 201.9 | 263.5
0.555 | 0.607 | 0.21 | 0.152 | 0.015 | 0 | 560 | 20 | 20 | 160 | 160 | 20 | 20 | 20 | 10 | 1 | 7200 | 5580 | 60 | 60 | 1 | 0.04774803 | 202.5 | 270.4
0.555 | 0.607 | 0.21 | 0.152 | 0.015 | 0 | 560 | 20 | 20 | 160 | 160 | 20 | 20 | 20 | 10 | 1 | 7200 | 6960 | 60 | 60 | 1 | 0.05842742 | 212.2 | 281.6
0.555 | 0.607 | 0.21 | 0.152 | 0.015 | 0 | 560 | 20 | 20 | 160 | 160 | 20 | 20 | 20 | 10 | 1 | 7200 | 8580 | 60 | 60 | 1 | 0.07096409 | 197.5 | 261.7
0.555 | 0.607 | 0.21 | 0.152 | 0.015 | 0 | 560 | 20 | 20 | 150 | 150 | 180 | 180 | 180 | 10 | 1 | 600 | 60 | 4740 | 120 | 1 | 0.07411965 | 216.9 | 272.1
0.555 | 0.607 | 0.21 | 0.152 | 0.015 | 0 | 560 | 20 | 20 | 155 | 155 | 180 | 180 | 180 | 10 | 1 | 600 | 120 | 4920 | 120 | 1 | 0.08754064 | 209.9 | 268.7
0.555 | 0.607 | 0.21 | 0.152 | 0.015 | 0 | 560 | 20 | 20 | 165 | 165 | 20 | 20 | 20 | 10 | 1 | 7200 | 8400 | 60 | 60 | 1 | 0.1049782 | 216.5 | 287.8
0.555 | 0.607 | 0.21 | 0.152 | 0.015 | 0 | 560 | 20 | 20 | 165 | 165 | 20 | 20 | 20 | 10 | 1 | 7200 | 10320 | 60 | 60 | 1 | 0.1274169 | 232.6 | 291.9
0.555 | 0.607 | 0.21 | 0.152 | 0.015 | 0 | 560 | 20 | 20 | 155 | 155 | 195 | 195 | 195 | 10 | 1 | 600 | 600 | 2640 | 600 | 1 | 0.169459 | 225.7 | 292.2
0.555 | 0.607 | 0.21 | 0.152 | 0.015 | 0 | 560 | 20 | 20 | 165 | 165 | 20 | 20 | 20 | 10 | 1 | 7200 | 19080 | 60 | 60 | 1 | 0.2297937 | 229.1 | 295.1
0.555 | 0.607 | 0.21 | 0.152 | 0.015 | 0 | 560 | 20 | 20 | 165 | 165 | 185 | 185 | 185 | 10 | 1 | 600 | 300 | 7980 | 120 | 1 | 0.2378662 | 229 | 301.5
0.555 | 0.607 | 0.21 | 0.152 | 0.015 | 0 | 560 | 20 | 20 | 170 | 170 | 20 | 20 | 20 | 10 | 1 | 7200 | 15420 | 60 | 60 | 1 | 0.2796991 | 237.2 | 296.2
0.555 | 0.607 | 0.21 | 0.152 | 0.015 | 0 | 560 | 20 | 20 | 155 | 155 | 190 | 190 | 190 | 10 | 1 | 600 | 120 | 10920 | 300 | 1 | 0.3322689 | 238 | 307
0.555 | 0.607 | 0.21 | 0.152 | 0.015 | 0 | 560 | 20 | 20 | 160 | 160 | 195 | 195 | 195 | 10 | 1 | 600 | 300 | 8640 | 300 | 1 | 0.3921251 | 237.7 | 308.2
0.555 | 0.607 | 0.21 | 0.152 | 0.015 | 0 | 560 | 20 | 20 | 185 | 185 | 20 | 20 | 20 | 10 | 1 | 7200 | 6660 | 60 | 60 | 1 | 0.4010284 | 237.3 | 303.1
0.555 | 0.607 | 0.21 | 0.152 | 0.015 | 0 | 560 | 20 | 20 | 170 | 170 | 20 | 20 | 20 | 10 | 1 | 7200 | 23100 | 60 | 60 | 1 | 0.4139902 | 237.4 | 292.2
0.555 | 0.607 | 0.21 | 0.152 | 0.015 | 0 | 560 | 20 | 20 | 185 | 185 | 20 | 20 | 20 | 10 | 1 | 7200 | 8340 | 60 | 60 | 1 | 0.4943617 | 239.5 | 301.4
0.555 | 0.607 | 0.21 | 0.152 | 0.015 | 0 | 560 | 20 | 20 | 185 | 185 | 20 | 20 | 20 | 10 | 1 | 7200 | 9240 | 60 | 60 | 1 | 0.5443617 | 233.7 | 306.3
0.555 | 0.607 | 0.21 | 0.152 | 0.015 | 0 | 560 | 20 | 20 | 170 | 170 | 20 | 20 | 20 | 10 | 1 | 7200 | 34440 | 60 | 60 | 1 | 0.6122793 | 248 | 313.4
0.555 | 0.607 | 0.21 | 0.152 | 0.015 | 0 | 560 | 20 | 20 | 185 | 185 | 20 | 20 | 20 | 10 | 1 | 7200 | 10980 | 60 | 60 | 1 | 0.6410284 | 241.5 | 308.6
0.555 | 0.607 | 0.21 | 0.152 | 0.015 | 0 | 560 | 20 | 20 | 160 | 160 | 190 | 190 | 190 | 10 | 1 | 600 | 600 | 17940 | 900 | 1 | 0.6473745 | 252.6 | 314.1
0.555 | 0.607 | 0.21 | 0.152 | 0.015 | 0 | 560 | 20 | 20 | 170 | 170 | 20 | 20 | 20 | 10 | 1 | 7200 | 42060 | 60 | 60 | 1 | 0.7455213 | 248.5 | 318.7
0.555 | 0.607 | 0.21 | 0.152 | 0.015 | 0 | 560 | 20 | 20 | 185 | 185 | 20 | 20 | 20 | 10 | 1 | 7200 | 13260 | 60 | 60 | 1 | 0.7676951 | 235.5 | 301.2
0.555 | 0.607 | 0.21 | 0.152 | 0.015 | 0 | 560 | 20 | 20 | 185 | 185 | 20 | 20 | 20 | 10 | 1 | 7200 | 14400 | 60 | 60 | 1 | 0.8310284 | 247.5 | 312.9
0.555 | 0.607 | 0.21 | 0.152 | 0.015 | 0 | 560 | 20 | 20 | 185 | 185 | 20 | 20 | 20 | 10 | 1 | 7200 | 14580 | 60 | 60 | 1 | 0.8410284 | 247.2 | 314
0.555 | 0.607 | 0.21 | 0.152 | 0.015 | 0 | 560 | 20 | 20 | 185 | 185 | 20 | 20 | 20 | 10 | 1 | 7200 | 15000 | 60 | 60 | 1 | 0.8643617 | 264.7 | 329.2
0.555 | 0.607 | 0.21 | 0.152 | 0.015 | 0 | 560 | 20 | 20 | 185 | 185 | 20 | 20 | 20 | 10 | 1 | 7200 | 15600 | 60 | 60 | 1 | 0.8976951 | 253.8 | 330
0.555 | 0.607 | 0.21 | 0.152 | 0.015 | 0 | 560 | 20 | 20 | 180 | 180 | 20 | 20 | 20 | 10 | 1 | 7200 | 23220 | 60 | 60 | 1 | 0.9064741 | 248.1 | 323.4
0.555 | 0.607 | 0.21 | 0.152 | 0.015 | 0 | 560 | 20 | 20 | 185 | 185 | 20 | 20 | 20 | 10 | 1 | 7200 | 18840 | 60 | 60 | 1 | 1.077695 | 252.7 | 327.9
0.555 | 0.607 | 0.21 | 0.152 | 0.015 | 0 | 560 | 20 | 20 | 170 | 170 | 20 | 20 | 20 | 10 | 1 | 7200 | 62520 | 60 | 60 | 1 | 1.103281 | 257.8 | 325.6
0.555 | 0.607 | 0.21 | 0.152 | 0.015 | 0 | 560 | 20 | 20 | 160 | 160 | 200 | 200 | 200 | 10 | 1 | 600 | 900 | 22620 | 300 | 1 | 1.260359 | 251 | 314.1
0.555 | 0.607 | 0.21 | 0.152 | 0.015 | 0 | 560 | 20 | 20 | 185 | 185 | 20 | 20 | 20 | 10 | 1 | 7200 | 24540 | 60 | 60 | 1 | 1.394362 | 251.1 | 321.7
0.555 | 0.607 | 0.21 | 0.152 | 0.015 | 0 | 560 | 20 | 20 | 185 | 185 | 20 | 20 | 20 | 10 | 1 | 7200 | 27180 | 60 | 60 | 1 | 1.541028 | 249.5 | 313.9
0.555 | 0.607 | 0.21 | 0.152 | 0.015 | 0 | 560 | 20 | 20 | 185 | 185 | 20 | 20 | 20 | 10 | 1 | 7200 | 28800 | 60 | 60 | 1 | 1.631028 | 247.2 | 318.1
0.555 | 0.607 | 0.21 | 0.152 | 0.015 | 0 | 560 | 20 | 20 | 185 | 185 | 20 | 20 | 20 | 10 | 1 | 7200 | 30360 | 60 | 60 | 1 | 1.717695 | 257 | 319.5
0.555 | 0.607 | 0.21 | 0.152 | 0.015 | 0 | 560 | 20 | 20 | 155 | 155 | 195 | 195 | 195 | 10 | 1 | 600 | 900 | 54660 | 600 | 1 | 2.081028 | 241.6 | 309.2
0.555 | 0.607 | 0.21 | 0.152 | 0.015 | 0 | 560 | 20 | 20 | 180 | 180 | 20 | 20 | 20 | 10 | 1 | 7200 | 62820 | 60 | 60 | 1 | 2.415754 | 255.3 | 326.6
0.555 | 0.607 | 0.21 | 0.152 | 0.015 | 0 | 560 | 20 | 20 | 160 | 160 | 195 | 195 | 195 | 10 | 1 | 600 | 300 | 57240 | 900 | 1 | 2.456786 | 235.6 | 299.9
0.555 | 0.607 | 0.21 | 0.152 | 0.015 | 0 | 560 | 20 | 20 | 185 | 185 | 20 | 20 | 20 | 10 | 1 | 7200 | 52320 | 60 | 60 | 1 | 2.937695 | 235.8 | 299.9
0.555 | 0.607 | 0.21 | 0.152 | 0.015 | 0 | 560 | 20 | 20 | 170 | 170 | 200 | 200 | 200 | 10 | 1 | 600 | 900 | 48780 | 900 | 1 | 3.43028 | 251.8 | 309.9
0.555 | 0.607 | 0.21 | 0.152 | 0.015 | 0 | 560 | 20 | 20 | 165 | 165 | 205 | 205 | 205 | 10 | 1 | 600 | 900 | 60600 | 600 | 1 | 4.787761 | 225.6 | 286.4
0.555 | 0.607 | 0.21 | 0.152 | 0.015 | 0 | 560 | 20 | 20 | 170 | 170 | 210 | 210 | 210 | 10 | 1 | 600 | 1800 | 49740 | 600 | 1 | 5.66075 | 237.2 | 305
0.555 | 0.607 | 0.21 | 0.152 | 0.015 | 0 | 560 | 20 | 20 | 185 | 185 | 20 | 20 | 20 | 10 | 1 | 7200 | 115260 | 60 | 60 | 1 | 6.434362 | 236.9 | 307.4
0.555 | 0.607 | 0.21 | 0.152 | 0.015 | 0 | 560 | 20 | 20 | 190 | 190 | 20 | 20 | 20 | 10 | 1 | 7200 | 96900 | 60 | 60 | 1 | 7.827878 | 219.5 | 290
0.555 | 0.607 | 0.21 | 0.152 | 0.015 | 0 | 560 | 20 | 20 | 165 | 165 | 195 | 195 | 195 | 10 | 1 | 600 | 1800 | 196620 | 1800 | 1 | 9.333808 | 228 | 296
0.555 | 0.607 | 0.21 | 0.152 | 0.015 | 0 | 560 | 20 | 20 | 195 | 195 | 20 | 20 | 20 | 10 | 1 | 7200 | 82080 | 60 | 60 | 1 | 9.520868 | 220.7 | 285.1
0.555 | 0.607 | 0.21 | 0.152 | 0.015 | 0 | 560 | 20 | 20 | 185 | 185 | 20 | 20 | 20 | 10 | 1 | 7200 | 207960 | 60 | 60 | 1 | 11.58436 | 229.9 | 299.9
0.555 | 0.607 | 0.21 | 0.152 | 0.015 | 0 | 560 | 20 | 20 | 160 | 160 | 205 | 205 | 205 | 10 | 1 | 600 | 1800 | 210540 | 3600 | 1 | 15.39457 | 214.7 | 278.8
0.555 | 0.607 | 0.21 | 0.152 | 0.015 | 0 | 560 | 20 | 20 | 200 | 200 | 20 | 20 | 20 | 10 | 1 | 7200 | 103980 | 60 | 60 | 1 | 17.14541 | 217.3 | 283.8
0.555 | 0.607 | 0.21 | 0.152 | 0.015 | 0 | 560 | 20 | 20 | 165 | 165 | 205 | 205 | 205 | 10 | 1 | 600 | 600 | 235740 | 600 | 1 | 18.18683 | 229.9 | 300.2
0.555 | 0.607 | 0.21 | 0.152 | 0.015 | 0 | 560 | 20 | 20 | 170 | 170 | 210 | 210 | 210 | 10 | 1 | 600 | 900 | 194820 | 600 | 1 | 21.49193 | 219.4 | 287.8
0.555 | 0.607 | 0.21 | 0.152 | 0.015 | 0 | 560 | 20 | 20 | 205 | 205 | 20 | 20 | 20 | 10 | 1 | 7200 | 132600 | 60 | 60 | 1 | 30.86138 | 230 | 285.4
0.555 | 0.607 | 0.21 | 0.152 | 0.015 | 0 | 560 | 20 | 20 | 205 | 205 | 20 | 20 | 20 | 10 | 1 | 7200 | 239100 | 60 | 60 | 1 | 55.54746 | 221 | 289
0.555 | 0.607 | 0.21 | 0.152 | 0.015 | 0 | 560 | 20 | 20 | 205 | 205 | 20 | 20 | 20 | 10 | 1 | 7200 | 291000 | 60 | 60 | 1 | 67.57758 | 213.8 | 270.9
0.555 | 0.607 | 0.21 | 0.152 | 0.015 | 0 | 560 | 20 | 20 | 210 | 210 | 20 | 20 | 20 | 10 | 1 | 7200 | 306960 | 60 | 60 | 1 | 100.0025 | 220.1 | 277
0.896 | 0.89 | 0.214 | 0.121 | 0.017 | 0 | 560 | 20 | 20 | 150 | 150 | 180 | 180 | 180 | 10 | 1 | 600 | 60 | 480 | 60 | 1 | 0.009685966 | 223.2 | 286.4
0.896 | 0.89 | 0.214 | 0.121 | 0.017 | 0 | 560 | 20 | 20 | 160 | 160 | 20 | 20 | 20 | 10 | 1 | 7200 | 720 | 60 | 60 | 1 | 0.010138 | 235.2 | 292.8
0.896 | 0.89 | 0.214 | 0.121 | 0.017 | 0 | 560 | 20 | 20 | 160 | 160 | 185 | 185 | 185 | 10 | 1 | 600 | 300 | 300 | 60 | 1 | 0.01348916 | 245.3 | 315.3
0.896 | 0.89 | 0.214 | 0.121 | 0.017 | 0 | 560 | 20 | 20 | 160 | 160 | 20 | 20 | 20 | 10 | 1 | 7200 | 1320 | 60 | 60 | 1 | 0.01478122 | 244.3 | 314.1
0.896 | 0.89 | 0.214 | 0.121 | 0.017 | 0 | 560 | 20 | 20 | 160 | 160 | 20 | 20 | 20 | 10 | 1 | 7200 | 2220 | 60 | 60 | 1 | 0.02174604 | 244.2 | 306
0.896 | 0.89 | 0.214 | 0.121 | 0.017 | 0 | 560 | 20 | 20 | 160 | 160 | 20 | 20 | 20 | 10 | 1 | 7200 | 2880 | 60 | 60 | 1 | 0.02685357 | 248.4 | 310.8
0.896 | 0.89 | 0.214 | 0.121 | 0.017 | 0 | 560 | 20 | 20 | 150 | 150 | 180 | 180 | 180 | 10 | 1 | 600 | 60 | 1080 | 300 | 1 | 0.02758619 | 253.3 | 324.7
0.896 | 0.89 | 0.214 | 0.121 | 0.017 | 0 | 560 | 20 | 20 | 160 | 160 | 20 | 20 | 20 | 10 | 1 | 7200 | 3600 | 60 | 60 | 1 | 0.03242543 | 263.5 | 332.8
0.896 | 0.89 | 0.214 | 0.121 | 0.017 | 0 | 560 | 20 | 20 | 160 | 160 | 185 | 185 | 185 | 10 | 1 | 600 | 300 | 780 | 300 | 1 | 0.03866954 | 263.3 | 329.3
0.896 | 0.89 | 0.214 | 0.121 | 0.017 | 0 | 560 | 20 | 20 | 160 | 160 | 20 | 20 | 20 | 10 | 1 | 7200 | 5580 | 60 | 60 | 1 | 0.04774803 | 258 | 327.9
0.896 | 0.89 | 0.214 | 0.121 | 0.017 | 0 | 560 | 20 | 20 | 160 | 160 | 190 | 190 | 190 | 10 | 1 | 600 | 300 | 1740 | 60 | 1 | 0.06287366 | 264.7 | 333.8
0.896 | 0.89 | 0.214 | 0.121 | 0.017 | 0 | 560 | 20 | 20 | 160 | 160 | 20 | 20 | 20 | 10 | 1 | 7200 | 8580 | 60 | 60 | 1 | 0.07096409 | 262.8 | 326.2
0.896 | 0.89 | 0.214 | 0.121 | 0.017 | 0 | 560 | 20 | 20 | 150 | 150 | 180 | 180 | 180 | 10 | 1 | 600 | 60 | 4740 | 120 | 1 | 0.07411965 | 275.7 | 348
0.896 | 0.89 | 0.214 | 0.121 | 0.017 | 0 | 560 | 20 | 20 | 155 | 155 | 180 | 180 | 180 | 10 | 1 | 600 | 120 | 4920 | 120 | 1 | 0.08754064 | 267.1 | 338.4
0.896 | 0.89 | 0.214 | 0.121 | 0.017 | 0 | 560 | 20 | 20 | 165 | 165 | 20 | 20 | 20 | 10 | 1 | 7200 | 10320 | 60 | 60 | 1 | 0.1274169 | 274.9 | 343.3
0.896 | 0.89 | 0.214 | 0.121 | 0.017 | 0 | 560 | 20 | 20 | 150 | 150 | 195 | 195 | 195 | 10 | 1 | 600 | 300 | 2220 | 600 | 1 | 0.1438525 | 290.2 | 362.7
0.896 | 0.89 | 0.214 | 0.121 | 0.017 | 0 | 560 | 20 | 20 | 155 | 155 | 195 | 195 | 195 | 10 | 1 | 600 | 600 | 2640 | 600 | 1 | 0.169459 | 288.3 | 366.5
0.896 | 0.89 | 0.214 | 0.121 | 0.017 | 0 | 560 | 20 | 20 | 160 | 160 | 185 | 185 | 185 | 10 | 1 | 600 | 120 | 7860 | 120 | 1 | 0.2020208 | 280.6 | 344.6
0.896 | 0.89 | 0.214 | 0.121 | 0.017 | 0 | 560 | 20 | 20 | 165 | 165 | 20 | 20 | 20 | 10 | 1 | 7200 | 19080 | 60 | 60 | 1 | 0.2297937 | 282.7 | 350.5
0.896 | 0.89 | 0.214 | 0.121 | 0.017 | 0 | 560 | 20 | 20 | 170 | 170 | 20 | 20 | 20 | 10 | 1 | 7200 | 15420 | 60 | 60 | 1 | 0.2796991 | 275 | 343.2
0.896 | 0.89 | 0.214 | 0.121 | 0.017 | 0 | 560 | 20 | 20 | 185 | 185 | 20 | 20 | 20 | 10 | 1 | 7200 | 5100 | 60 | 60 | 1 | 0.3143617 | 289.9 | 363.3
0.896 | 0.89 | 0.214 | 0.121 | 0.017 | 0 | 560 | 20 | 20 | 160 | 160 | 195 | 195 | 195 | 10 | 1 | 600 | 300 | 8640 | 300 | 1 | 0.3921251 | 300.9 | 367.7
0.896 | 0.89 | 0.214 | 0.121 | 0.017 | 0 | 560 | 20 | 20 | 170 | 170 | 20 | 20 | 20 | 10 | 1 | 7200 | 23100 | 60 | 60 | 1 | 0.4139902 | 303.8 | 377.3
0.896 | 0.89 | 0.214 | 0.121 | 0.017 | 0 | 560 | 20 | 20 | 165 | 165 | 195 | 195 | 195 | 10 | 1 | 600 | 600 | 9120 | 300 | 1 | 0.4645573 | 296.9 | 364.5
0.896 | 0.89 | 0.214 | 0.121 | 0.017 | 0 | 560 | 20 | 20 | 185 | 185 | 20 | 20 | 20 | 10 | 1 | 7200 | 8340 | 60 | 60 | 1 | 0.4943617 | 288.2 | 352.9
0.896 | 0.89 | 0.214 | 0.121 | 0.017 | 0 | 560 | 20 | 20 | 185 | 185 | 20 | 20 | 20 | 10 | 1 | 7200 | 9240 | 60 | 60 | 1 | 0.5443617 | 300.9 | 371.6
0.896 | 0.89 | 0.214 | 0.121 | 0.017 | 0 | 560 | 20 | 20 | 185 | 185 | 20 | 20 | 20 | 10 | 1 | 7200 | 10080 | 60 | 60 | 1 | 0.5910284 | 301.4 | 369.4
0.896 | 0.89 | 0.214 | 0.121 | 0.017 | 0 | 560 | 20 | 20 | 160 | 160 | 190 | 190 | 190 | 10 | 1 | 600 | 600 | 17940 | 900 | 1 | 0.6473745 | 301.6 | 373.2
0.896 | 0.89 | 0.214 | 0.121 | 0.017 | 0 | 560 | 20 | 20 | 185 | 185 | 20 | 20 | 20 | 10 | 1 | 7200 | 11760 | 60 | 60 | 1 | 0.6843617 | 314.5 | 387.3
0.896 | 0.89 | 0.214 | 0.121 | 0.017 | 0 | 560 | 20 | 20 | 165 | 165 | 195 | 195 | 195 | 10 | 1 | 600 | 900 | 14040 | 900 | 1 | 0.7650237 | 314.2 | 377.4
0.896 | 0.89 | 0.214 | 0.121 | 0.017 | 0 | 560 | 20 | 20 | 185 | 185 | 20 | 20 | 20 | 10 | 1 | 7200 | 13260 | 60 | 60 | 1 | 0.7676951 | 309.9 | 378.8
0.896 | 0.89 | 0.214 | 0.121 | 0.017 | 0 | 560 | 20 | 20 | 185 | 185 | 20 | 20 | 20 | 10 | 1 | 7200 | 14220 | 60 | 60 | 1 | 0.8210284 | 312.8 | 384.3
0.896 | 0.89 | 0.214 | 0.121 | 0.017 | 0 | 560 | 20 | 20 | 185 | 185 | 20 | 20 | 20 | 10 | 1 | 7200 | 14580 | 60 | 60 | 1 | 0.8410284 | 326.1 | 401.3
0.896 | 0.89 | 0.214 | 0.121 | 0.017 | 0 | 560 | 20 | 20 | 185 | 185 | 20 | 20 | 20 | 10 | 1 | 7200 | 15000 | 60 | 60 | 1 | 0.8643617 | 309.8 | 384.3
0.896 | 0.89 | 0.214 | 0.121 | 0.017 | 0 | 560 | 20 | 20 | 185 | 185 | 20 | 20 | 20 | 10 | 1 | 7200 | 15600 | 60 | 60 | 1 | 0.8976951 | 321.9 | 389
0.896 | 0.89 | 0.214 | 0.121 | 0.017 | 0 | 560 | 20 | 20 | 185 | 185 | 20 | 20 | 20 | 10 | 1 | 7200 | 17520 | 60 | 60 | 1 | 1.004362 | 324.8 | 395.3
0.896 | 0.89 | 0.214 | 0.121 | 0.017 | 0 | 560 | 20 | 20 | 155 | 155 | 200 | 200 | 200 | 10 | 1 | 600 | 600 | 21120 | 300 | 1 | 1.066444 | 308.6 | 382.2
0.896 | 0.89 | 0.214 | 0.121 | 0.017 | 0 | 560 | 20 | 20 | 185 | 185 | 20 | 20 | 20 | 10 | 1 | 7200 | 20400 | 60 | 60 | 1 | 1.164362 | 319.3 | 389.4
0.896 | 0.89 | 0.214 | 0.121 | 0.017 | 0 | 560 | 20 | 20 | 160 | 160 | 200 | 200 | 200 | 10 | 1 | 600 | 900 | 22620 | 300 | 1 | 1.260359 | 316.8 | 384.4
0.896 | 0.89 | 0.214 | 0.121 | 0.017 | 0 | 560 | 20 | 20 | 175 | 175 | 20 | 20 | 20 | 10 | 1 | 7200 | 51180 | 60 | 60 | 1 | 1.34176 | 320.7 | 391.6
0.896 | 0.89 | 0.214 | 0.121 | 0.017 | 0 | 560 | 20 | 20 | 185 | 185 | 20 | 20 | 20 | 10 | 1 | 7200 | 27180 | 60 | 60 | 1 | 1.541028 | 316 | 388.8
0.896 | 0.89 | 0.214 | 0.121 | 0.017 | 0 | 560 | 20 | 20 | 185 | 185 | 20 | 20 | 20 | 10 | 1 | 7200 | 30360 | 60 | 60 | 1 | 1.717695 | 305.4 | 371.8
0.896 | 0.89 | 0.214 | 0.121 | 0.017 | 0 | 560 | 20 | 20 | 170 | 170 | 190 | 190 | 190 | 10 | 1 | 600 | 600 | 40800 | 600 | 1 | 1.759369 | 297.7 | 371.4
0.896 | 0.89 | 0.214 | 0.121 | 0.017 | 0 | 560 | 20 | 20 | 185 | 185 | 20 | 20 | 20 | 10 | 1 | 7200 | 34200 | 60 | 60 | 1 | 1.931028 | 303.5 | 375
0.896 | 0.89 | 0.214 | 0.121 | 0.017 | 0 | 560 | 20 | 20 | 155 | 155 | 195 | 195 | 195 | 10 | 1 | 600 | 900 | 54660 | 600 | 1 | 2.081028 | 313.6 | 387.4
0.896 | 0.89 | 0.214 | 0.121 | 0.017 | 0 | 560 | 20 | 20 | 180 | 180 | 20 | 20 | 20 | 10 | 1 | 7200 | 62820 | 60 | 60 | 1 | 2.415754 | 300.7 | 370.9
0.896 | 0.89 | 0.214 | 0.121 | 0.017 | 0 | 560 | 20 | 20 | 170 | 170 | 200 | 200 | 200 | 10 | 1 | 600 | 900 | 48780 | 900 | 1 | 3.43028 | 316.2 | 395
0.896 | 0.89 | 0.214 | 0.121 | 0.017 | 0 | 560 | 20 | 20 | 180 | 180 | 20 | 20 | 20 | 10 | 1 | 7200 | 93240 | 60 | 60 | 1 | 3.575155 | 310.9 | 382.8
0.896 | 0.89 | 0.214 | 0.121 | 0.017 | 0 | 560 | 20 | 20 | 165 | 165 | 205 | 205 | 205 | 10 | 1 | 600 | 900 | 60600 | 600 | 1 | 4.787761 | 293.2 | 366.8
0.896 | 0.89 | 0.214 | 0.121 | 0.017 | 0 | 560 | 20 | 20 | 190 | 190 | 20 | 20 | 20 | 10 | 1 | 7200 | 65280 | 60 | 60 | 1 | 5.28803 | 297.9 | 370.6
0.896 | 0.89 | 0.214 | 0.121 | 0.017 | 0 | 560 | 20 | 20 | 175 | 175 | 210 | 210 | 210 | 10 | 1 | 600 | 600 | 49980 | 1800 | 1 | 6.688472 | 291.8 | 360.6
0.896 | 0.89 | 0.214 | 0.121 | 0.017 | 0 | 560 | 20 | 20 | 160 | 160 | 195 | 195 | 195 | 10 | 1 | 600 | 900 | 187140 | 1800 | 1 | 7.898854 | 295.5 | 366.2
0.896 | 0.89 | 0.214 | 0.121 | 0.017 | 0 | 560 | 20 | 20 | 195 | 195 | 20 | 20 | 20 | 10 | 1 | 7200 | 82080 | 60 | 60 | 1 | 9.520868 | 295.7 | 362.2
0.896 | 0.89 | 0.214 | 0.121 | 0.017 | 0 | 560 | 20 | 20 | 170 | 170 | 200 | 200 | 200 | 10 | 1 | 600 | 600 | 155700 | 3600 | 1 | 11.02646 | 281.3 | 358.7
0.896 | 0.89 | 0.214 | 0.121 | 0.017 | 0 | 560 | 20 | 20 | 195 | 195 | 20 | 20 | 20 | 10 | 1 | 7200 | 121740 | 60 | 60 | 1 | 14.09065 | 305.7 | 377
0.896 | 0.89 | 0.214 | 0.121 | 0.017 | 0 | 560 | 20 | 20 | 160 | 160 | 195 | 195 | 195 | 10 | 1 | 600 | 600 | 345600 | 1800 | 1 | 14.40293 | 278.8 | 344
0.896 | 0.89 | 0.214 | 0.121 | 0.017 | 0 | 560 | 20 | 20 | 200 | 200 | 20 | 20 | 20 | 10 | 1 | 7200 | 103980 | 60 | 60 | 1 | 17.14541 | 289.9 | 365.6
0.896 | 0.89 | 0.214 | 0.121 | 0.017 | 0 | 560 | 20 | 20 | 190 | 190 | 20 | 20 | 20 | 10 | 1 | 7200 | 259020 | 60 | 60 | 1 | 20.85002 | 276.1 | 344.3
0.896 | 0.89 | 0.214 | 0.121 | 0.017 | 0 | 560 | 20 | 20 | 170 | 170 | 210 | 210 | 210 | 10 | 1 | 600 | 900 | 194820 | 600 | 1 | 21.49193 | 285.7 | 358.8
0.896 | 0.89 | 0.214 | 0.121 | 0.017 | 0 | 560 | 20 | 20 | 195 | 195 | 20 | 20 | 20 | 10 | 1 | 7200 | 325260 | 60 | 60 | 1 | 37.54104 | 277.3 | 337.9
0.896 | 0.89 | 0.214 | 0.121 | 0.017 | 0 | 560 | 20 | 20 | 205 | 205 | 20 | 20 | 20 | 10 | 1 | 7200 | 239100 | 60 | 60 | 1 | 55.54746 | 281.2 | 355.1
0.896 | 0.89 | 0.214 | 0.121 | 0.017 | 0 | 560 | 20 | 20 | 210 | 210 | 20 | 20 | 20 | 10 | 1 | 7200 | 252240 | 60 | 60 | 1 | 82.20678 | 273.7 | 343.8
0.896 | 0.89 | 0.214 | 0.121 | 0.017 | 0 | 560 | 20 | 20 | 210 | 210 | 20 | 20 | 20 | 10 | 1 | 7200 | 306960 | 60 | 60 | 1 | 100.0025 | 269.8 | 333.5
0.339 | 0.49 | 0.198 | 0.098 | 0.005 | 0 | 560 | 20 | 20 | 150 | 150 | 180 | 180 | 180 | 10 | 1 | 600 | 60 | 480 | 60 | 1 | 0.009685966 | 107.1 | 162.9
0.339 | 0.49 | 0.198 | 0.098 | 0.005 | 0 | 560 | 20 | 20 | 160 | 160 | 20 | 20 | 20 | 10 | 1 | 7200 | 720 | 60 | 60 | 1 | 0.010138 | 122.9 | 185.9
0.339 | 0.49 | 0.198 | 0.098 | 0.005 | 0 | 560 | 20 | 20 | 160 | 160 | 185 | 185 | 185 | 10 | 1 | 600 | 300 | 300 | 60 | 1 | 0.01348916 | 114.7 | 173.5
0.339 | 0.49 | 0.198 | 0.098 | 0.005 | 0 | 560 | 20 | 20 | 160 | 160 | 20 | 20 | 20 | 10 | 1 | 7200 | 1320 | 60 | 60 | 1 | 0.01478122 | 118.3 | 177.8
0.339 | 0.49 | 0.198 | 0.098 | 0.005 | 0 | 560 | 20 | 20 | 155 | 155 | 190 | 190 | 190 | 10 | 1 | 600 | 120 | 300 | 120 | 1 | 0.0190079 | 126.6 | 198.7
0.339 | 0.49 | 0.198 | 0.098 | 0.005 | 0 | 560 | 20 | 20 | 160 | 160 | 20 | 20 | 20 | 10 | 1 | 7200 | 2880 | 60 | 60 | 1 | 0.02685357 | 130.8 | 193.7
0.339 | 0.49 | 0.198 | 0.098 | 0.005 | 0 | 560 | 20 | 20 | 150 | 150 | 180 | 180 | 180 | 10 | 1 | 600 | 60 | 1080 | 300 | 1 | 0.02758619 | 118.1 | 175.3
0.339 | 0.49 | 0.198 | 0.098 | 0.005 | 0 | 560 | 20 | 20 | 160 | 160 | 185 | 185 | 185 | 10 | 1 | 600 | 300 | 780 | 300 | 1 | 0.03866954 | 144.7 | 206.5
0.339 | 0.49 | 0.198 | 0.098 | 0.005 | 0 | 560 | 20 | 20 | 160 | 160 | 20 | 20 | 20 | 10 | 1 | 7200 | 4500 | 60 | 60 | 1 | 0.03939025 | 105.8 | 168.9
0.339 | 0.49 | 0.198 | 0.098 | 0.005 | 0 | 560 | 20 | 20 | 150 | 150 | 185 | 185 | 185 | 10 | 1 | 600 | 60 | 2160 | 60 | 1 | 0.04504576 | 152.5 | 202.3
0.339 | 0.49 | 0.198 | 0.098 | 0.005 | 0 | 560 | 20 | 20 | 160 | 160 | 190 | 190 | 190 | 10 | 1 | 600 | 300 | 1740 | 60 | 1 | 0.06287366 | 156.2 | 202.4
0.339 | 0.49 | 0.198 | 0.098 | 0.005 | 0 | 560 | 20 | 20 | 160 | 160 | 20 | 20 | 20 | 10 | 1 | 7200 | 8580 | 60 | 60 | 1 | 0.07096409 | 154.6 | 214.7
0.339 | 0.49 | 0.198 | 0.098 | 0.005 | 0 | 560 | 20 | 20 | 155 | 155 | 180 | 180 | 180 | 10 | 1 | 600 | 120 | 4920 | 120 | 1 | 0.08754064 | 134.7 | 197.3
0.339 | 0.49 | 0.198 | 0.098 | 0.005 | 0 | 560 | 20 | 20 | 165 | 165 | 20 | 20 | 20 | 10 | 1 | 7200 | 8400 | 60 | 60 | 1 | 0.1049782 | 160.8 | 223.1
0.339 | 0.49 | 0.198 | 0.098 | 0.005 | 0 | 560 | 20 | 20 | 165 | 165 | 190 | 190 | 190 | 10 | 1 | 600 | 120 | 1980 | 600 | 1 | 0.1219306 | 158.2 | 216.8
0.339 | 0.49 | 0.198 | 0.098 | 0.005 | 0 | 560 | 20 | 20 | 165 | 165 | 20 | 20 | 20 | 10 | 1 | 7200 | 10320 | 60 | 60 | 1 | 0.1274169 | 141.5 | 205.7
0.339 | 0.49 | 0.198 | 0.098 | 0.005 | 0 | 560 | 20 | 20 | 165 | 165 | 20 | 20 | 20 | 10 | 1 | 7200 | 12720 | 60 | 60 | 1 | 0.1554653 | 168.9 | 235.4
0.339 | 0.49 | 0.198 | 0.098 | 0.005 | 0 | 560 | 20 | 20 | 165 | 165 | 20 | 20 | 20 | 10 | 1 | 7200 | 15600 | 60 | 60 | 1 | 0.1891234 | 144.9 | 198.5
0.339 | 0.49 | 0.198 | 0.098 | 0.005 | 0 | 560 | 20 | 20 | 170 | 170 | 20 | 20 | 20 | 10 | 1 | 7200 | 15420 | 60 | 60 | 1 | 0.2796991 | 158.1 | 211.7
0.339 | 0.49 | 0.198 | 0.098 | 0.005 | 0 | 560 | 20 | 20 | 185 | 185 | 20 | 20 | 20 | 10 | 1 | 7200 | 5100 | 60 | 60 | 1 | 0.3143617 | 166 | 229.7
0.339 | 0.49 | 0.198 | 0.098 | 0.005 | 0 | 560 | 20 | 20 | 170 | 170 | 20 | 20 | 20 | 10 | 1 | 7200 | 18900 | 60 | 60 | 1 | 0.3405498 | 156.9 | 222.7
0.339 | 0.49 | 0.198 | 0.098 | 0.005 | 0 | 560 | 20 | 20 | 160 | 160 | 195 | 195 | 195 | 10 | 1 | 600 | 300 | 8640 | 300 | 1 | 0.3921251 | 173.4 | 232.7
0.339 | 0.49 | 0.198 | 0.098 | 0.005 | 0 | 560 | 20 | 20 | 170 | 170 | 20 | 20 | 20 | 10 | 1 | 7200 | 23100 | 60 | 60 | 1 | 0.4139902 | 168.8 | 221.3
0.339 | 0.49 | 0.198 | 0.098 | 0.005 | 0 | 560 | 20 | 20 | 165 | 165 | 195 | 195 | 195 | 10 | 1 | 600 | 600 | 9120 | 300 | 1 | 0.4645573 | 169.7 | 232.1
0.339 | 0.49 | 0.198 | 0.098 | 0.005 | 0 | 560 | 20 | 20 | 170 | 170 | 20 | 20 | 20 | 10 | 1 | 7200 | 28200 | 60 | 60 | 1 | 0.5031679 | 174.6 | 239
0.339 | 0.49 | 0.198 | 0.098 | 0.005 | 0 | 560 | 20 | 20 | 185 | 185 | 20 | 20 | 20 | 10 | 1 | 7200 | 9240 | 60 | 60 | 1 | 0.5443617 | 176.5 | 237.8
0.339 | 0.49 | 0.198 | 0.098 | 0.005 | 0 | 560 | 20 | 20 | 170 | 170 | 20 | 20 | 20 | 10 | 1 | 7200 | 34440 | 60 | 60 | 1 | 0.6122793 | 178.9 | 246.8
0.339 | 0.49 | 0.198 | 0.098 | 0.005 | 0 | 560 | 20 | 20 | 185 | 185 | 20 | 20 | 20 | 10 | 1 | 7200 | 10980 | 60 | 60 | 1 | 0.6410284 | 177 | 241.6
0.339 | 0.49 | 0.198 | 0.098 | 0.005 | 0 | 560 | 20 | 20 | 185 | 185 | 20 | 20 | 20 | 10 | 1 | 7200 | 11760 | 60 | 60 | 1 | 0.6843617 | 177.5 | 237.4
0.339 | 0.49 | 0.198 | 0.098 | 0.005 | 0 | 560 | 20 | 20 | 165 | 165 | 195 | 195 | 195 | 10 | 1 | 600 | 900 | 14040 | 900 | 1 | 0.7650237 | 184.4 | 244.9
0.339 | 0.49 | 0.198 | 0.098 | 0.005 | 0 | 560 | 20 | 20 | 185 | 185 | 20 | 20 | 20 | 10 | 1 | 7200 | 13260 | 60 | 60 | 1 | 0.7676951 | 183.5 | 246.9
0.339 | 0.49 | 0.198 | 0.098 | 0.005 | 0 | 560 | 20 | 20 | 185 | 185 | 20 | 20 | 20 | 10 | 1 | 7200 | 13800 | 60 | 60 | 1 | 0.7976951 | 179.3 | 241
0.339 | 0.49 | 0.198 | 0.098 | 0.005 | 0 | 560 | 20 | 20 | 185 | 185 | 20 | 20 | 20 | 10 | 1 | 7200 | 14220 | 60 | 60 | 1 | 0.8210284 | 178.3 | 233.5
0.339 | 0.49 | 0.198 | 0.098 | 0.005 | 0 | 560 | 20 | 20 | 185 | 185 | 20 | 20 | 20 | 10 | 1 | 7200 | 14580 | 60 | 60 | 1 | 0.8410284 | 184.9 | 249.5
0.339 | 0.49 | 0.198 | 0.098 | 0.005 | 0 | 560 | 20 | 20 | 170 | 170 | 195 | 195 | 195 | 10 | 1 | 600 | 300 | 16380 | 300 | 1 | 0.903763 | 189.2 | 250.1
0.339 | 0.49 | 0.198 | 0.098 | 0.005 | 0 | 560 | 20 | 20 | 185 | 185 | 20 | 20 | 20 | 10 | 1 | 7200 | 17520 | 60 | 60 | 1 | 1.004362 | 197.5 | 259.2
0.339 | 0.49 | 0.198 | 0.098 | 0.005 | 0 | 560 | 20 | 20 | 155 | 155 | 200 | 200 | 200 | 10 | 1 | 600 | 600 | 21120 | 300 | 1 | 1.066444 | 177.8 | 236.5
0.339 | 0.49 | 0.198 | 0.098 | 0.005 | 0 | 560 | 20 | 20 | 185 | 185 | 20 | 20 | 20 | 10 | 1 | 7200 | 20400 | 60 | 60 | 1 | 1.164362 | 171.3 | 242.5
0.339 | 0.49 | 0.198 | 0.098 | 0.005 | 0 | 560 | 20 | 20 | 185 | 185 | 20 | 20 | 20 | 10 | 1 | 7200 | 22260 | 60 | 60 | 1 | 1.267695 | 192.4 | 258.8
0.339 | 0.49 | 0.198 | 0.098 | 0.005 | 0 | 560 | 20 | 20 | 185 | 185 | 20 | 20 | 20 | 10 | 1 | 7200 | 24540 | 60 | 60 | 1 | 1.394362 | 175.7 | 248.1
0.339 | 0.49 | 0.198 | 0.098 | 0.005 | 0 | 560 | 20 | 20 | 185 | 185 | 20 | 20 | 20 | 10 | 1 | 7200 | 27180 | 60 | 60 | 1 | 1.541028 | 178.6 | 240.5
0.339 | 0.49 | 0.198 | 0.098 | 0.005 | 0 | 560 | 20 | 20 | 185 | 185 | 20 | 20 | 20 | 10 | 1 | 7200 | 28800 | 60 | 60 | 1 | 1.631028 | 190.5 | 257.1
0.339 | 0.49 | 0.198 | 0.098 | 0.005 | 0 | 560 | 20 | 20 | 170 | 170 | 190 | 190 | 190 | 10 | 1 | 600 | 600 | 40800 | 600 | 1 | 1.759369 | 195.1 | 259.6
0.339 | 0.49 | 0.198 | 0.098 | 0.005 | 0 | 560 | 20 | 20 | 155 | 155 | 195 | 195 | 195 | 10 | 1 | 600 | 900 | 54660 | 600 | 1 | 2.081028 | 175.2 | 235.2
0.339 | 0.49 | 0.198 | 0.098 | 0.005 | 0 | 560 | 20 | 20 | 180 | 180 | 20 | 20 | 20 | 10 | 1 | 7200 | 62820 | 60 | 60 | 1 | 2.415754 | 163.6 | 225
0.339 | 0.49 | 0.198 | 0.098 | 0.005 | 0 | 560 | 20 | 20 | 160 | 160 | 195 | 195 | 195 | 10 | 1 | 600 | 300 | 57240 | 900 | 1 | 2.456786 | 184.3 | 250.2
0.339 | 0.49 | 0.198 | 0.098 | 0.005 | 0 | 560 | 20 | 20 | 170 | 170 | 200 | 200 | 200 | 10 | 1 | 600 | 900 | 48780 | 900 | 1 | 3.43028 | 173 | 230.6
0.339 | 0.49 | 0.198 | 0.098 | 0.005 | 0 | 560 | 20 | 20 | 160 | 160 | 205 | 205 | 205 | 10 | 1 | 600 | 600 | 56580 | 600 | 1 | 4.053235 | 172.8 | 240.2
0.339 | 0.49 | 0.198 | 0.098 | 0.005 | 0 | 560 | 20 | 20 | 185 | 185 | 20 | 20 | 20 | 10 | 1 | 7200 | 77700 | 60 | 60 | 1 | 4.347695 | 173.6 | 236.7
0.339 | 0.49 | 0.198 | 0.098 | 0.005 | 0 | 560 | 20 | 20 | 170 | 170 | 210 | 210 | 210 | 10 | 1 | 600 | 1800 | 49740 | 600 | 1 | 5.66075 | 162.5 | 228.8
0.339 | 0.49 | 0.198 | 0.098 | 0.005 | 0 | 560 | 20 | 20 | 185 | 185 | 20 | 20 | 20 | 10 | 1 | 7200 | 115260 | 60 | 60 | 1 | 6.434362 | 144.9 | 208.8
0.339 | 0.49 | 0.198 | 0.098 | 0.005 | 0 | 560 | 20 | 20 | 190 | 190 | 20 | 20 | 20 | 10 | 1 | 7200 | 96900 | 60 | 60 | 1 | 7.827878 | 183.1 | 237.3
0.339 | 0.49 | 0.198 | 0.098 | 0.005 | 0 | 560 | 20 | 20 | 160 | 160 | 195 | 195 | 195 | 10 | 1 | 600 | 900 | 187140 | 1800 | 1 | 7.898854 | 163.4 | 225.1
0.339 | 0.49 | 0.198 | 0.098 | 0.005 | 0 | 560 | 20 | 20 | 185 | 185 | 20 | 20 | 20 | 10 | 1 | 7200 | 207960 | 60 | 60 | 1 | 11.58436 | 158.7 | 225.3
0.339 | 0.49 | 0.198 | 0.098 | 0.005 | 0 | 560 | 20 | 20 | 175 | 175 | 200 | 200 | 200 | 10 | 1 | 600 | 900 | 163200 | 3600 | 1 | 13.02716 | 164.4 | 226.5
0.339 | 0.49 | 0.198 | 0.098 | 0.005 | 0 | 560 | 20 | 20 | 160 | 160 | 195 | 195 | 195 | 10 | 1 | 600 | 600 | 345600 | 1800 | 1 | 14.40293 | 165.9 | 227.2
0.339 | 0.49 | 0.198 | 0.098 | 0.005 | 0 | 560 | 20 | 20 | 165 | 165 | 205 | 205 | 205 | 10 | 1 | 600 | 600 | 235740 | 600 | 1 | 18.18683 | 180.9 | 242.8
0.339 | 0.49 | 0.198 | 0.098 | 0.005 | 0 | 560 | 20 | 20 | 170 | 170 | 210 | 210 | 210 | 10 | 1 | 600 | 900 | 194820 | 600 | 1 | 21.49193 | 158.9 | 211.3
0.339 | 0.49 | 0.198 | 0.098 | 0.005 | 0 | 560 | 20 | 20 | 200 | 200 | 20 | 20 | 20 | 10 | 1 | 7200 | 154080 | 60 | 60 | 1 | 25.36338 | 152.7 | 219.3
0.339 | 0.49 | 0.198 | 0.098 | 0.005 | 0 | 560 | 20 | 20 | 195 | 195 | 20 | 20 | 20 | 10 | 1 | 7200 | 325260 | 60 | 60 | 1 | 37.54104 | 144.8 | 194.7
0.339 | 0.49 | 0.198 | 0.098 | 0.005 | 0 | 560 | 20 | 20 | 200 | 200 | 20 | 20 | 20 | 10 | 1 | 7200 | 277860 | 60 | 60 | 1 | 45.66719 | 153.3 | 220.7
0.339 | 0.49 | 0.198 | 0.098 | 0.005 | 0 | 560 | 20 | 20 | 210 | 210 | 20 | 20 | 20 | 10 | 1 | 7200 | 252240 | 60 | 60 | 1 | 82.20678 | 150.5 | 209.1
0.339 | 0.49 | 0.198 | 0.098 | 0.005 | 0 | 560 | 20 | 20 | 210 | 210 | 20 | 20 | 20 | 10 | 1 | 7200 | 306960 | 60 | 60 | 1 | 100.0025 | 136.3 | 198.7
0.51 | 0.504 | 0.208 | 0.118 | 0.003 | 0 | 560 | 20 | 20 | 150 | 150 | 180 | 180 | 180 | 10 | 1 | 600 | 60 | 480 | 60 | 1 | 0.009685966 | 150.3 | 211.7
0.51 | 0.504 | 0.208 | 0.118 | 0.003 | 0 | 560 | 20 | 20 | 160 | 160 | 20 | 20 | 20 | 10 | 1 | 7200 | 720 | 60 | 60 | 1 | 0.010138 | 160.3 | 223.9
0.51 | 0.504 | 0.208 | 0.118 | 0.003 | 0 | 560 | 20 | 20 | 155 | 155 | 180 | 180 | 180 | 10 | 1 | 600 | 120 | 540 | 60 | 1 | 0.01219027 | 154.6 | 220.9
0.51 | 0.504 | 0.208 | 0.118 | 0.003 | 0 | 560 | 20 | 20 | 160 | 160 | 20 | 20 | 20 | 10 | 1 | 7200 | 1320 | 60 | 60 | 1 | 0.01478122 | 176.1 | 238.5
0.51 | 0.504 | 0.208 | 0.118 | 0.003 | 0 | 560 | 20 | 20 | 155 | 155 | 190 | 190 | 190 | 10 | 1 | 600 | 120 | 300 | 120 | 1 | 0.0190079 | 163.6 | 225.4
0.51 | 0.504 | 0.208 | 0.118 | 0.003 | 0 | 560 | 20 | 20 | 160 | 160 | 190 | 190 | 190 | 10 | 1 | 600 | 300 | 360 | 120 | 1 | 0.02384772 | 176.1 | 234.1
0.51 | 0.504 | 0.208 | 0.118 | 0.003 | 0 | 560 | 20 | 20 | 150 | 150 | 180 | 180 | 180 | 10 | 1 | 600 | 60 | 1080 | 300 | 1 | 0.02758619 | 167.7 | 221.1
0.51 | 0.504 | 0.208 | 0.118 | 0.003 | 0 | 560 | 20 | 20 | 160 | 160 | 20 | 20 | 20 | 10 | 1 | 7200 | 3600 | 60 | 60 | 1 | 0.03242543 | 164.4 | 223
0.51 | 0.504 | 0.208 | 0.118 | 0.003 | 0 | 560 | 20 | 20 | 160 | 160 | 185 | 185 | 185 | 10 | 1 | 600 | 300 | 780 | 300 | 1 | 0.03866954 | 175.7 | 245.8
0.51 | 0.504 | 0.208 | 0.118 | 0.003 | 0 | 560 | 20 | 20 | 150 | 150 | 185 | 185 | 185 | 10 | 1 | 600 | 60 | 2160 | 60 | 1 | 0.04504576 | 182.8 | 239.7
0.51 | 0.504 | 0.208 | 0.118 | 0.003 | 0 | 560 | 20 | 20 | 160 | 160 | 190 | 190 | 190 | 10 | 1 | 600 | 300 | 1740 | 60 | 1 | 0.06287366 | 180.9 | 249.3
0.51 | 0.504 | 0.208 | 0.118 | 0.003 | 0 | 560 | 20 | 20 | 150 | 150 | 180 | 180 | 180 | 10 | 1 | 600 | 60 | 4740 | 120 | 1 | 0.07411965 | 197.4 | 259.2
0.51 | 0.504 | 0.208 | 0.118 | 0.003 | 0 | 560 | 20 | 20 | 160 | 160 | 20 | 20 | 20 | 10 | 1 | 7200 | 10560 | 60 | 60 | 1 | 0.0862867 | 188.7 | 256.1
0.51 | 0.504 | 0.208 | 0.118 | 0.003 | 0 | 560 | 20 | 20 | 155 | 155 | 180 | 180 | 180 | 10 | 1 | 600 | 120 | 4920 | 120 | 1 | 0.08754064 | 184.9 | 248.8
0.51 | 0.504 | 0.208 | 0.118 | 0.003 | 0 | 560 | 20 | 20 | 165 | 165 | 20 | 20 | 20 | 10 | 1 | 7200 | 8400 | 60 | 60 | 1 | 0.1049782 | 209.6 | 272.6
0.51 | 0.504 | 0.208 | 0.118 | 0.003 | 0 | 560 | 20 | 20 | 165 | 165 | 20 | 20 | 20 | 10 | 1 | 7200 | 10320 | 60 | 60 | 1 | 0.1274169 | 190.3 | 254.6
0.51 | 0.504 | 0.208 | 0.118 | 0.003 | 0 | 560 | 20 | 20 | 165 | 165 | 20 | 20 | 20 | 10 | 1 | 7200 | 12720 | 60 | 60 | 1 | 0.1554653 | 194.8 | 250.2
0.51 | 0.504 | 0.208 | 0.118 | 0.003 | 0 | 560 | 20 | 20 | 160 | 160 | 185 | 185 | 185 | 10 | 1 | 600 | 120 | 7860 | 120 | 1 | 0.2020208 | 206.4 | 274.7
0.51 | 0.504 | 0.208 | 0.118 | 0.003 | 0 | 560 | 20 | 20 | 170 | 170 | 20 | 20 | 20 | 10 | 1 | 7200 | 15420 | 60 | 60 | 1 | 0.2796991 | 204.2 | 265.5
0.51 | 0.504 | 0.208 | 0.118 | 0.003 | 0 | 560 | 20 | 20 | 185 | 185 | 20 | 20 | 20 | 10 | 1 | 7200 | 5100 | 60 | 60 | 1 | 0.3143617 | 201.6 | 264.1
0.51 | 0.504 | 0.208 | 0.118 | 0.003 | 0 | 560 | 20 | 20 | 170 | 170 | 20 | 20 | 20 | 10 | 1 | 7200 | 18900 | 60 | 60 | 1 | 0.3405498 | 205.8 | 264.1
0.51 | 0.504 | 0.208 | 0.118 | 0.003 | 0 | 560 | 20 | 20 | 185 | 185 | 20 | 20 | 20 | 10 | 1 | 7200 | 5880 | 60 | 60 | 1 | 0.3576951 | 223.8 | 289.6
0.51 | 0.504 | 0.208 | 0.118 | 0.003 | 0 | 560 | 20 | 20 | 185 | 185 | 20 | 20 | 20 | 10 | 1 | 7200 | 6660 | 60 | 60 | 1 | 0.4010284 | 216.7 | 284.7
0.51 | 0.504 | 0.208 | 0.118 | 0.003 | 0 | 560 | 20 | 20 | 185 | 185 | 20 | 20 | 20 | 10 | 1 | 7200 | 7500 | 60 | 60 | 1 | 0.4476951 | 220.1 | 281.9
0.51 | 0.504 | 0.208 | 0.118 | 0.003 | 0 | 560 | 20 | 20 | 165 | 165 | 195 | 195 | 195 | 10 | 1 | 600 | 600 | 9120 | 300 | 1 | 0.4645573 | 217.4 | 279.9
0.51 | 0.504 | 0.208 | 0.118 | 0.003 | 0 | 560 | 20 | 20 | 185 | 185 | 20 | 20 | 20 | 10 | 1 | 7200 | 9240 | 60 | 60 | 1 | 0.5443617 | 221.6 | 287.5
0.51 | 0.504 | 0.208 | 0.118 | 0.003 | 0 | 560 | 20 | 20 | 150 | 150 | 185 | 185 | 185 | 10 | 1 | 600 | 120 | 26880 | 600 | 1 | 0.5479273 | 216 | 273.6
0.51 | 0.504 | 0.208 | 0.118 | 0.003 | 0 | 560 | 20 | 20 | 185 | 185 | 20 | 20 | 20 | 10 | 1 | 7200 | 10980 | 60 | 60 | 1 | 0.6410284 | 222.8 | 286.3
0.51 | 0.504 | 0.208 | 0.118 | 0.003 | 0 | 560 | 20 | 20 | 160 | 160 | 190 | 190 | 190 | 10 | 1 | 600 | 600 | 17940 | 900 | 1 | 0.6473745 | 208.8 | 275.8
0.51 | 0.504 | 0.208 | 0.118 | 0.003 | 0 | 560 | 20 | 20 | 165 | 165 | 195 | 195 | 195 | 10 | 1 | 600 | 900 | 14040 | 900 | 1 | 0.7650237 | 232 | 309.4
0.51 | 0.504 | 0.208 | 0.118 | 0.003 | 0 | 560 | 20 | 20 | 185 | 185 | 20 | 20 | 20 | 10 | 1 | 7200 | 13800 | 60 | 60 | 1 | 0.7976951 | 223.3 | 285.4
0.51 | 0.504 | 0.208 | 0.118 | 0.003 | 0 | 560 | 20 | 20 | 185 | 185 | 20 | 20 | 20 | 10 | 1 | 7200 | 14400 | 60 | 60 | 1 | 0.8310284 | 219 | 284.9
0.51 | 0.504 | 0.208 | 0.118 | 0.003 | 0 | 560 | 20 | 20 | 185 | 185 | 20 | 20 | 20 | 10 | 1 | 7200 | 14580 | 60 | 60 | 1 | 0.8410284 | 228.4 | 289.2
0.51 | 0.504 | 0.208 | 0.118 | 0.003 | 0 | 560 | 20 | 20 | 185 | 185 | 20 | 20 | 20 | 10 | 1 | 7200 | 15000 | 60 | 60 | 1 | 0.8643617 | 226.2 | 281.2
0.51 | 0.504 | 0.208 | 0.118 | 0.003 | 0 | 560 | 20 | 20 | 180 | 180 | 20 | 20 | 20 | 10 | 1 | 7200 | 23220 | 60 | 60 | 1 | 0.9064741 | 234.6 | 295.8
0.51 | 0.504 | 0.208 | 0.118 | 0.003 | 0 | 560 | 20 | 20 | 185 | 185 | 20 | 20 | 20 | 10 | 1 | 7200 | 17520 | 60 | 60 | 1 | 1.004362 | 228.9 | 286.9
0.51 | 0.504 | 0.208 | 0.118 | 0.003 | 0 | 560 | 20 | 20 | 155 | 155 | 200 | 200 | 200 | 10 | 1 | 600 | 600 | 21120 | 300 | 1 | 1.066444 | 224.8 | 288.5
0.51 | 0.504 | 0.208 | 0.118 | 0.003 | 0 | 560 | 20 | 20 | 185 | 185 | 20 | 20 | 20 | 10 | 1 | 7200 | 18840 | 60 | 60 | 1 | 1.077695 | 228.8 | 296.2
0.51 | 0.504 | 0.208 | 0.118 | 0.003 | 0 | 560 | 20 | 20 | 160 | 160 | 200 | 200 | 200 | 10 | 1 | 600 | 900 | 22620 | 300 | 1 | 1.260359 | 237.8 | 306.4
0.51 | 0.504 | 0.208 | 0.118 | 0.003 | 0 | 560 | 20 | 20 | 175 | 175 | 20 | 20 | 20 | 10 | 1 | 7200 | 51180 | 60 | 60 | 1 | 1.34176 | 233.9 | 306.1
0.51 | 0.504 | 0.208 | 0.118 | 0.003 | 0 | 560 | 20 | 20 | 185 | 185 | 20 | 20 | 20 | 10 | 1 | 7200 | 27180 | 60 | 60 | 1 | 1.541028 | 229.8 | 294.5
0.51 | 0.504 | 0.208 | 0.118 | 0.003 | 0 | 560 | 20 | 20 | 185 | 185 | 20 | 20 | 20 | 10 | 1 | 7200 | 28800 | 60 | 60 | 1 | 1.631028 | 232.3 | 302.5
0.51 | 0.504 | 0.208 | 0.118 | 0.003 | 0 | 560 | 20 | 20 | 185 | 185 | 20 | 20 | 20 | 10 | 1 | 7200 | 30360 | 60 | 60 | 1 | 1.717695 | 229.3 | 286.7
0.51 | 0.504 | 0.208 | 0.118 | 0.003 | 0 | 560 | 20 | 20 | 155 | 155 | 195 | 195 | 195 | 10 | 1 | 600 | 900 | 54660 | 600 | 1 | 2.081028 | 216.8 | 280
0.51 | 0.504 | 0.208 | 0.118 | 0.003 | 0 | 560 | 20 | 20 | 180 | 180 | 20 | 20 | 20 | 10 | 1 | 7200 | 62820 | 60 | 60 | 1 | 2.415754 | 226.5 | 290.8
0.51 | 0.504 | 0.208 | 0.118 | 0.003 | 0 | 560 | 20 | 20 | 160 | 160 | 195 | 195 | 195 | 10 | 1 | 600 | 300 | 57240 | 900 | 1 | 2.456786 | 228.9 | 299.8
0.51 | 0.504 | 0.208 | 0.118 | 0.003 | 0 | 560 | 20 | 20 | 165 | 165 | 200 | 200 | 200 | 10 | 1 | 600 | 600 | 46260 | 900 | 1 | 2.905283 | 227.5 | 297.7
0.51 | 0.504 | 0.208 | 0.118 | 0.003 | 0 | 560 | 20 | 20 | 170 | 170 | 200 | 200 | 200 | 10 | 1 | 600 | 900 | 48780 | 900 | 1 | 3.43028 | 210 | 276.5
0.51 | 0.504 | 0.208 | 0.118 | 0.003 | 0 | 560 | 20 | 20 | 165 | 165 | 205 | 205 | 205 | 10 | 1 | 600 | 900 | 60600 | 600 | 1 | 4.787761 | 209.5 | 265
0.51 | 0.504 | 0.208 | 0.118 | 0.003 | 0 | 560 | 20 | 20 | 190 | 190 | 20 | 20 | 20 | 10 | 1 | 7200 | 65280 | 60 | 60 | 1 | 5.28803 | 210.7 | 281
0.51 | 0.504 | 0.208 | 0.118 | 0.003 | 0 | 560 | 20 | 20 | 185 | 185 | 20 | 20 | 20 | 10 | 1 | 7200 | 115260 | 60 | 60 | 1 | 6.434362 | 214 | 287.6
0.51 | 0.504 | 0.208 | 0.118 | 0.003 | 0 | 560 | 20 | 20 | 160 | 160 | 195 | 195 | 195 | 10 | 1 | 600 | 900 | 187140 | 1800 | 1 | 7.898854 | 210.1 | 285.6
0.51 | 0.504 | 0.208 | 0.118 | 0.003 | 0 | 560 | 20 | 20 | 165 | 165 | 195 | 195 | 195 | 10 | 1 | 600 | 1800 | 196620 | 1800 | 1 | 9.333808 | 208.5 | 271.9
0.51 | 0.504 | 0.208 | 0.118 | 0.003 | 0 | 560 | 20 | 20 | 195 | 195 | 20 | 20 | 20 | 10 | 1 | 7200 | 82080 | 60 | 60 | 1 | 9.520868 | 198.2 | 266.9
0.51 | 0.504 | 0.208 | 0.118 | 0.003 | 0 | 560 | 20 | 20 | 195 | 195 | 20 | 20 | 20 | 10 | 1 | 7200 | 121740 | 60 | 60 | 1 | 14.09065 | 200.3 | 259.9
0.51 | 0.504 | 0.208 | 0.118 | 0.003 | 0 | 560 | 20 | 20 | 160 | 160 | 195 | 195 | 195 | 10 | 1 | 600 | 600 | 345600 | 1800 | 1 | 14.40293 | 212.6 | 281.2
0.51 | 0.504 | 0.208 | 0.118 | 0.003 | 0 | 560 | 20 | 20 | 160 | 160 | 205 | 205 | 205 | 10 | 1 | 600 | 1800 | 210540 | 3600 | 1 | 15.39457 | 211 | 272
0.51 | 0.504 | 0.208 | 0.118 | 0.003 | 0 | 560 | 20 | 20 | 170 | 170 | 210 | 210 | 210 | 10 | 1 | 600 | 900 | 194820 | 600 | 1 | 21.49193 | 200.1 | 262.4
0.51 | 0.504 | 0.208 | 0.118 | 0.003 | 0 | 560 | 20 | 20 | 200 | 200 | 20 | 20 | 20 | 10 | 1 | 7200 | 154080 | 60 | 60 | 1 | 25.36338 | 204.8 | 275.1
0.51 | 0.504 | 0.208 | 0.118 | 0.003 | 0 | 560 | 20 | 20 | 195 | 195 | 20 | 20 | 20 | 10 | 1 | 7200 | 325260 | 60 | 60 | 1 | 37.54104 | 199.3 | 271.4
0.51 | 0.504 | 0.208 | 0.118 | 0.003 | 0 | 560 | 20 | 20 | 205 | 205 | 20 | 20 | 20 | 10 | 1 | 7200 | 239100 | 60 | 60 | 1 | 55.54746 | 200.6 | 261.5
0.51 | 0.504 | 0.208 | 0.118 | 0.003 | 0 | 560 | 20 | 20 | 210 | 210 | 20 | 20 | 20 | 10 | 1 | 7200 | 252240 | 60 | 60 | 1 | 82.20678 | 198 | 268.4
0.51 | 0.504 | 0.208 | 0.118 | 0.003 | 0 | 560 | 20 | 20 | 210 | 210 | 20 | 20 | 20 | 10 | 1 | 7200 | 306960 | 60 | 60 | 1 | 100.0025 | 205.2 | 272.9
0.625 | 0.8 | 0.191 | 0.014 | 0.019 | 0 | 560 | 20 | 20 | 150 | 150 | 180 | 180 | 180 | 10 | 1 | 600 | 60 | 480 | 60 | 1 | 0.009685966 | 196 | 255.2
0.625 | 0.8 | 0.191 | 0.014 | 0.019 | 0 | 560 | 20 | 20 | 155 | 155 | 180 | 180 | 180 | 10 | 1 | 600 | 120 | 540 | 60 | 1 | 0.01219027 | 208.1 | 276.6
0.625 | 0.8 | 0.191 | 0.014 | 0.019 | 0 | 560 | 20 | 20 | 160 | 160 | 185 | 185 | 185 | 10 | 1 | 600 | 300 | 300 | 60 | 1 | 0.01348916 | 214.7 | 279.7
0.625 | 0.8 | 0.191 | 0.014 | 0.019 | 0 | 560 | 20 | 20 | 160 | 160 | 20 | 20 | 20 | 10 | 1 | 7200 | 1740 | 60 | 60 | 1 | 0.01803147 | 219.5 | 280.2
0.625 | 0.8 | 0.191 | 0.014 | 0.019 | 0 | 560 | 20 | 20 | 155 | 155 | 190 | 190 | 190 | 10 | 1 | 600 | 120 | 300 | 120 | 1 | 0.0190079 | 215.1 | 279.2
0.625 | 0.8 | 0.191 | 0.014 | 0.019 | 0 | 560 | 20 | 20 | 160 | 160 | 20 | 20 | 20 | 10 | 1 | 7200 | 2220 | 60 | 60 | 1 | 0.02174604 | 208.2 | 266.6
0.625 | 0.8 | 0.191 | 0.014 | 0.019 | 0 | 560 | 20 | 20 | 155 | 155 | 180 | 180 | 180 | 10 | 1 | 600 | 120 | 1200 | 300 | 1 | 0.032347 | 219 | 287.3
0.625 | 0.8 | 0.191 | 0.014 | 0.019 | 0 | 560 | 20 | 20 | 160 | 160 | 20 | 20 | 20 | 10 | 1 | 7200 | 3600 | 60 | 60 | 1 | 0.03242543 | 228.6 | 296.2
0.625 | 0.8 | 0.191 | 0.014 | 0.019 | 0 | 560 | 20 | 20 | 150 | 150 | 185 | 185 | 185 | 10 | 1 | 600 | 60 | 2160 | 60 | 1 | 0.04504576 | 220.7 | 277.9
0.625 | 0.8 | 0.191 | 0.014 | 0.019 | 0 | 560 | 20 | 20 | 160 | 160 | 20 | 20 | 20 | 10 | 1 | 7200 | 5580 | 60 | 60 | 1 | 0.04774803 | 239.4 | 290.2
0.625 | 0.8 | 0.191 | 0.014 | 0.019 | 0 | 560 | 20 | 20 | 160 | 160 | 20 | 20 | 20 | 10 | 1 | 7200 | 6960 | 60 | 60 | 1 | 0.05842742 | 247.6 | 303.3
0.625 | 0.8 | 0.191 | 0.014 | 0.019 | 0 | 560 | 20 | 20 | 160 | 160 | 20 | 20 | 20 | 10 | 1 | 7200 | 8580 | 60 | 60 | 1 | 0.07096409 | 249.2 | 309.7
0.625 | 0.8 | 0.191 | 0.014 | 0.019 | 0 | 560 | 20 | 20 | 155 | 155 | 180 | 180 | 180 | 10 | 1 | 600 | 120 | 4920 | 120 | 1 | 0.08754064 | 254.1 | 335.3
0.625 | 0.8 | 0.191 | 0.014 | 0.019 | 0 | 560 | 20 | 20 | 160 | 160 | 190 | 190 | 190 | 10 | 1 | 600 | 600 | 2340 | 300 | 1 | 0.1035363 | 232.7 | 301.4
0.625 | 0.8 | 0.191 | 0.014 | 0.019 | 0 | 560 | 20 | 20 | 165 | 165 | 20 | 20 | 20 | 10 | 1 | 7200 | 10320 | 60 | 60 | 1 | 0.1274169 | 238.3 | 305.9
0.625 | 0.8 | 0.191 | 0.014 | 0.019 | 0 | 560 | 20 | 20 | 165 | 165 | 20 | 20 | 20 | 10 | 1 | 7200 | 12720 | 60 | 60 | 1 | 0.1554653 | 252.1 | 318.4
0.625 | 0.8 | 0.191 | 0.014 | 0.019 | 0 | 560 | 20 | 20 | 165 | 165 | 20 | 20 | 20 | 10 | 1 | 7200 | 15600 | 60 | 60 | 1 | 0.1891234 | 249.9 | 319.7
0.625 | 0.8 | 0.191 | 0.014 | 0.019 | 0 | 560 | 20 | 20 | 165 | 165 | 20 | 20 | 20 | 10 | 1 | 7200 | 19080 | 60 | 60 | 1 | 0.2297937 | 249.1 | 321.5
0.625 | 0.8 | 0.191 | 0.014 | 0.019 | 0 | 560 | 20 | 20 | 170 | 170 | 20 | 20 | 20 | 10 | 1 | 7200 | 15420 | 60 | 60 | 1 | 0.2796991 | 259.7 | 319.1
0.625 | 0.8 | 0.191 | 0.014 | 0.019 | 0 | 560 | 20 | 20 | 150 | 150 | 190 | 190 | 190 | 10 | 1 | 600 | 600 | 10740 | 120 | 1 | 0.2817912 | 273.9 | 339.9
0.625 | 0.8 | 0.191 | 0.014 | 0.019 | 0 | 560 | 20 | 20 | 155 | 155 | 190 | 190 | 190 | 10 | 1 | 600 | 120 | 10920 | 300 | 1 | 0.3322689 | 279 | 351.8
0.625 | 0.8 | 0.191 | 0.014 | 0.019 | 0 | 560 | 20 | 20 | 185 | 185 | 20 | 20 | 20 | 10 | 1 | 7200 | 5880 | 60 | 60 | 1 | 0.3576951 | 261.5 | 327.8
0.625 | 0.8 | 0.191 | 0.014 | 0.019 | 0 | 560 | 20 | 20 | 170 | 170 | 20 | 20 | 20 | 10 | 1 | 7200 | 23100 | 60 | 60 | 1 | 0.4139902 | 270.8 | 345.5
0.625 | 0.8 | 0.191 | 0.014 | 0.019 | 0 | 560 | 20 | 20 | 185 | 185 | 20 | 20 | 20 | 10 | 1 | 7200 | 7500 | 60 | 60 | 1 | 0.4476951 | 274.7 | 342.7
0.625 | 0.8 | 0.191 | 0.014 | 0.019 | 0 | 560 | 20 | 20 | 185 | 185 | 20 | 20 | 20 | 10 | 1 | 7200 | 8340 | 60 | 60 | 1 | 0.4943617 | 272.3 | 339.4
0.625 | 0.8 | 0.191 | 0.014 | 0.019 | 0 | 560 | 20 | 20 | 170 | 170 | 20 | 20 | 20 | 10 | 1 | 7200 | 28200 | 60 | 60 | 1 | 0.5031679 | 283.2 | 350.6
0.625 | 0.8 | 0.191 | 0.014 | 0.019 | 0 | 560 | 20 | 20 | 150 | 150 | 185 | 185 | 185 | 10 | 1 | 600 | 120 | 26880 | 600 | 1 | 0.5479273 | 273.2 | 337.8
0.625 | 0.8 | 0.191 | 0.014 | 0.019 | 0 | 560 | 20 | 20 | 170 | 170 | 20 | 20 | 20 | 10 | 1 | 7200 | 34440 | 60 | 60 | 1 | 0.6122793 | 274.5 | 335.1
0.625 | 0.8 | 0.191 | 0.014 | 0.019 | 0 | 560 | 20 | 20 | 185 | 185 | 20 | 20 | 20 | 10 | 1 | 7200 | 11760 | 60 | 60 | 1 | 0.6843617 | 275.5 | 350.9
0.625 | 0.8 | 0.191 | 0.014 | 0.019 | 0 | 560 | 20 | 20 | 170 | 170 | 20 | 20 | 20 | 10 | 1 | 7200 | 42060 | 60 | 60 | 1 | 0.7455213 | 281.1 | 352.7
0.625 | 0.8 | 0.191 | 0.014 | 0.019 | 0 | 560 | 20 | 20 | 185 | 185 | 20 | 20 | 20 | 10 | 1 | 7200 | 13800 | 60 | 60 | 1 | 0.7976951 | 266.6 | 337.5
0.625 | 0.8 | 0.191 | 0.014 | 0.019 | 0 | 560 | 20 | 20 | 185 | 185 | 20 | 20 | 20 | 10 | 1 | 7200 | 14220 | 60 | 60 | 1 | 0.8210284 | 283.4 | 349.1
0.625 | 0.8 | 0.191 | 0.014 | 0.019 | 0 | 560 | 20 | 20 | 185 | 185 | 20 | 20 | 20 | 10 | 1 | 7200 | 14400 | 60 | 60 | 1 | 0.8310284 | 286 | 351.7
0.625 | 0.8 | 0.191 | 0.014 | 0.019 | 0 | 560 | 20 | 20 | 185 | 185 | 20 | 20 | 20 | 10 | 1 | 7200 | 15000 | 60 | 60 | 1 | 0.8643617 | 270.6 | 343.4
0.625 | 0.8 | 0.191 | 0.014 | 0.019 | 0 | 560 | 20 | 20 | 185 | 185 | 20 | 20 | 20 | 10 | 1 | 7200 | 15600 | 60 | 60 | 1 | 0.8976951 | 287.8 | 354.5
0.625 | 0.8 | 0.191 | 0.014 | 0.019 | 0 | 560 | 20 | 20 | 185 | 185 | 20 | 20 | 20 | 10 | 1 | 7200 | 17520 | 60 | 60 | 1 | 1.004362 | 280.6 | 341.6
0.625 | 0.8 | 0.191 | 0.014 | 0.019 | 0 | 560 | 20 | 20 | 185 | 185 | 20 | 20 | 20 | 10 | 1 | 7200 | 18840 | 60 | 60 | 1 | 1.077695 | 288.6 | 365
0.625 | 0.8 | 0.191 | 0.014 | 0.019 | 0 | 560 | 20 | 20 | 170 | 170 | 20 | 20 | 20 | 10 | 1 | 7200 | 62520 | 60 | 60 | 1 | 1.103281 | 288.2 | 349.7
0.625 | 0.8 | 0.191 | 0.014 | 0.019 | 0 | 560 | 20 | 20 | 185 | 185 | 20 | 20 | 20 | 10 | 1 | 7200 | 20400 | 60 | 60 | 1 | 1.164362 | 288 | 356
0.625 | 0.8 | 0.191 | 0.014 | 0.019 | 0 | 560 | 20 | 20 | 185 | 185 | 20 | 20 | 20 | 10 | 1 | 7200 | 22260 | 60 | 60 | 1 | 1.267695 | 291.7 | 363
0.625 | 0.8 | 0.191 | 0.014 | 0.019 | 0 | 560 | 20 | 20 | 165 | 165 | 190 | 190 | 190 | 10 | 1 | 600 | 300 | 39720 | 600 | 1 | 1.490578 | 263 | 333.9
0.625 | 0.8 | 0.191 | 0.014 | 0.019 | 0 | 560 | 20 | 20 | 185 | 185 | 20 | 20 | 20 | 10 | 1 | 7200 | 27180 | 60 | 60 | 1 | 1.541028 | 276.5 | 337.5
0.625 | 0.8 | 0.191 | 0.014 | 0.019 | 0 | 560 | 20 | 20 | 185 | 185 | 20 | 20 | 20 | 10 | 1 | 7200 | 34200 | 60 | 60 | 1 | 1.931028 | 279.6 | 349.5
0.625 | 0.8 | 0.191 | 0.014 | 0.019 | 0 | 560 | 20 | 20 | 175 | 175 | 20 | 20 | 20 | 10 | 1 | 7200 | 76020 | 60 | 60 | 1 | 1.985811 | 269.1 | 340.4
0.625 | 0.8 | 0.191 | 0.014 | 0.019 | 0 | 560 | 20 | 20 | 185 | 185 | 20 | 20 | 20 | 10 | 1 | 7200 | 38760 | 60 | 60 | 1 | 2.184362 | 284.7 | 352.7
0.625 | 0.8 | 0.191 | 0.014 | 0.019 | 0 | 560 | 20 | 20 | 160 | 160 | 195 | 195 | 195 | 10 | 1 | 600 | 300 | 57240 | 900 | 1 | 2.456786 | 271.9 | 334.6
0.625 | 0.8 | 0.191 | 0.014 | 0.019 | 0 | 560 | 20 | 20 | 165 | 165 | 200 | 200 | 200 | 10 | 1 | 600 | 600 | 46260 | 900 | 1 | 2.905283 | 283 | 343
0.625 | 0.8 | 0.191 | 0.014 | 0.019 | 0 | 560 | 20 | 20 | 160 | 160 | 205 | 205 | 205 | 10 | 1 | 600 | 600 | 56580 | 600 | 1 | 4.053235 | 279.3 | 345.6
0.625 | 0.8 | 0.191 | 0.014 | 0.019 | 0 | 560 | 20 | 20 | 185 | 185 | 20 | 20 | 20 | 10 | 1 | 7200 | 77700 | 60 | 60 | 1 | 4.347695 | 270.3 | 328.9
0.625 | 0.8 | 0.191 | 0.014 | 0.019 | 0 | 560 | 20 | 20 | 170 | 170 | 210 | 210 | 210 | 10 | 1 | 600 | 1800 | 49740 | 600 | 1 | 5.66075 | 266.9 | 336.8
0.625 | 0.8 | 0.191 | 0.014 | 0.019 | 0 | 560 | 20 | 20 | 175 | 175 | 210 | 210 | 210 | 10 | 1 | 600 | 600 | 49980 | 1800 | 1 | 6.688472 | 256.8 | 326
0.625 | 0.8 | 0.191 | 0.014 | 0.019 | 0 | 560 | 20 | 20 | 190 | 190 | 20 | 20 | 20 | 10 | 1 | 7200 | 96900 | 60 | 60 | 1 | 7.827878 | 265.1 | 328.4
0.625 | 0.8 | 0.191 | 0.014 | 0.019 | 0 | 560 | 20 | 20 | 195 | 195 | 20 | 20 | 20 | 10 | 1 | 7200 | 82080 | 60 | 60 | 1 | 9.520868 | 268.5 | 323.8
0.625 | 0.8 | 0.191 | 0.014 | 0.019 | 0 | 560 | 20 | 20 | 170 | 170 | 200 | 200 | 200 | 10 | 1 | 600 | 600 | 155700 | 3600 | 1 | 11.02646 | 263.5 | 337.9
0.625 | 0.8 | 0.191 | 0.014 | 0.019 | 0 | 560 | 20 | 20 | 185 | 185 | 20 | 20 | 20 | 10 | 1 | 7200 | 207960 | 60 | 60 | 1 | 11.58436 | 270.7 | 338.9
0.625 | 0.8 | 0.191 | 0.014 | 0.019 | 0 | 560 | 20 | 20 | 195 | 195 | 20 | 20 | 20 | 10 | 1 | 7200 | 121740 | 60 | 60 | 1 | 14.09065 | 256.7 | 319.6
0.625 | 0.8 | 0.191 | 0.014 | 0.019 | 0 | 560 | 20 | 20 | 165 | 165 | 205 | 205 | 205 | 10 | 1 | 600 | 600 | 235740 | 600 | 1 | 18.18683 | 254.4 | 323.1
0.625 | 0.8 | 0.191 | 0.014 | 0.019 | 0 | 560 | 20 | 20 | 190 | 190 | 20 | 20 | 20 | 10 | 1 | 7200 | 259020 | 60 | 60 | 1 | 20.85002 | 249.8 | 319.4
0.625 | 0.8 | 0.191 | 0.014 | 0.019 | 0 | 560 | 20 | 20 | 175 | 175 | 210 | 210 | 210 | 10 | 1 | 600 | 1800 | 206520 | 600 | 1 | 25.39108 | 268.8 | 334.2
0.625 | 0.8 | 0.191 | 0.014 | 0.019 | 0 | 560 | 20 | 20 | 205 | 205 | 20 | 20 | 20 | 10 | 1 | 7200 | 132600 | 60 | 60 | 1 | 30.86138 | 243 | 301.9
0.625 | 0.8 | 0.191 | 0.014 | 0.019 | 0 | 560 | 20 | 20 | 205 | 205 | 20 | 20 | 20 | 10 | 1 | 7200 | 239100 | 60 | 60 | 1 | 55.54746 | 253.9 | 318.9
0.625 | 0.8 | 0.191 | 0.014 | 0.019 | 0 | 560 | 20 | 20 | 210 | 210 | 20 | 20 | 20 | 10 | 1 | 7200 | 252240 | 60 | 60 | 1 | 82.20678 | 252.3 | 314.7
0.625 | 0.8 | 0.191 | 0.014 | 0.019 | 0 | 560 | 20 | 20 | 210 | 210 | 20 | 20 | 20 | 10 | 1 | 7200 | 306960 | 60 | 60 | 1 | 100.0025 | 250.9 | 315.1
0.62 | 0.821 | 0.22 | 0.1 | 0.003 | 0 | 560 | 20 | 20 | 150 | 150 | 180 | 180 | 180 | 10 | 1 | 600 | 60 | 480 | 60 | 1 | 0.009685966 | 199.5 | 273.9
0.62 | 0.821 | 0.22 | 0.1 | 0.003 | 0 | 560 | 20 | 20 | 160 | 160 | 20 | 20 | 20 | 10 | 1 | 7200 | 960 | 60 | 60 | 1 | 0.01199529 | 199.3 | 259.4
0.62 | 0.821 | 0.22 | 0.1 | 0.003 | 0 | 560 | 20 | 20 | 160 | 160 | 20 | 20 | 20 | 10 | 1 | 7200 | 1320 | 60 | 60 | 1 | 0.01478122 | 197.8 | 263.8
0.62 | 0.821 | 0.22 | 0.1 | 0.003 | 0 | 560 | 20 | 20 | 150 | 150 | 185 | 185 | 185 | 10 | 1 | 600 | 60 | 480 | 120 | 1 | 0.01625497 | 207.2 | 266.1
0.62 | 0.821 | 0.22 | 0.1 | 0.003 | 0 | 560 | 20 | 20 | 160 | 160 | 20 | 20 | 20 | 10 | 1 | 7200 | 1740 | 60 | 60 | 1 | 0.01803147 | 207.2 | 275.4
0.62 | 0.821 | 0.22 | 0.1 | 0.003 | 0 | 560 | 20 | 20 | 160 | 160 | 20 | 20 | 20 | 10 | 1 | 7200 | 2880 | 60 | 60 | 1 | 0.02685357 | 229.2 | 302.7
0.62 | 0.821 | 0.22 | 0.1 | 0.003 | 0 | 560 | 20 | 20 | 150 | 150 | 180 | 180 | 180 | 10 | 1 | 600 | 60 | 1080 | 300 | 1 | 0.02758619 | 219.9 | 285.5
0.62 | 0.821 | 0.22 | 0.1 | 0.003 | 0 | 560 | 20 | 20 | 160 | 160 | 185 | 185 | 185 | 10 | 1 | 600 | 300 | 780 | 300 | 1 | 0.03866954 | 222.3 | 285.4
0.62 | 0.821 | 0.22 | 0.1 | 0.003 | 0 | 560 | 20 | 20 | 150 | 150 | 185 | 185 | 185 | 10 | 1 | 600 | 60 | 2160 | 60 | 1 | 0.04504576 | 230.8 | 297.9
0.62 | 0.821 | 0.22 | 0.1 | 0.003 | 0 | 560 | 20 | 20 | 160 | 160 | 20 | 20 | 20 | 10 | 1 | 7200 | 5580 | 60 | 60 | 1 | 0.04774803 | 242.8 | 312.6
0.62 | 0.821 | 0.22 | 0.1 | 0.003 | 0 | 560 | 20 | 20 | 160 | 160 | 20 | 20 | 20 | 10 | 1 | 7200 | 6960 | 60 | 60 | 1 | 0.05842742 | 234.1 | 304
0.62 | 0.821 | 0.22 | 0.1 | 0.003 | 0 | 560 | 20 | 20 | 160 | 160 | 20 | 20 | 20 | 10 | 1 | 7200 | 8580 | 60 | 60 | 1 | 0.07096409 | 243.9 | 307.4
0.62 | 0.821 | 0.22 | 0.1 | 0.003 | 0 | 560 | 20 | 20 | 160 | 160 | 20 | 20 | 20 | 10 | 1 | 7200 | 10560 | 60 | 60 | 1 | 0.0862867 | 242.6 | 305.1
0.62 | 0.821 | 0.22 | 0.1 | 0.003 | 0 | 560 | 20 | 20 | 155 | 155 | 180 | 180 | 180 | 10 | 1 | 600 | 120 | 4920 | 120 | 1 | 0.08754064 | 259.9 | 326.7
0.62 | 0.821 | 0.22 | 0.1 | 0.003 | 0 | 560 | 20 | 20 | 165 | 165 | 190 | 190 | 190 | 10 | 1 | 600 | 120 | 1980 | 600 | 1 | 0.1219306 | 252.6 | 316.8
0.62 | 0.821 | 0.22 | 0.1 | 0.003 | 0 | 560 | 20 | 20 | 150 | 150 | 195 | 195 | 195 | 10 | 1 | 600 | 300 | 2220 | 600 | 1 | 0.1438525 | 270.6 | 342.8
0.62 | 0.821 | 0.22 | 0.1 | 0.003 | 0 | 560 | 20 | 20 | 165 | 165 | 20 | 20 | 20 | 10 | 1 | 7200 | 12720 | 60 | 60 | 1 | 0.1554653 | 249.4 | 313.8
0.62 | 0.821 | 0.22 | 0.1 | 0.003 | 0 | 560 | 20 | 20 | 165 | 165 | 20 | 20 | 20 | 10 | 1 | 7200 | 15600 | 60 | 60 | 1 | 0.1891234 | 255.7 | 322.4
0.62 | 0.821 | 0.22 | 0.1 | 0.003 | 0 | 560 | 20 | 20 | 165 | 165 | 20 | 20 | 20 | 10 | 1 | 7200 | 19080 | 60 | 60 | 1 | 0.2297937 | 255.3 | 323.7
0.62 | 0.821 | 0.22 | 0.1 | 0.003 | 0 | 560 | 20 | 20 | 185 | 185 | 20 | 20 | 20 | 10 | 1 | 7200 | 5100 | 60 | 60 | 1 | 0.3143617 | 275.7 | 335.9
0.62 | 0.821 | 0.22 | 0.1 | 0.003 | 0 | 560 | 20 | 20 | 170 | 170 | 20 | 20 | 20 | 10 | 1 | 7200 | 18900 | 60 | 60 | 1 | 0.3405498 | 259.2 | 323.6
0.62 | 0.821 | 0.22 | 0.1 | 0.003 | 0 | 560 | 20 | 20 | 185 | 185 | 20 | 20 | 20 | 10 | 1 | 7200 | 5880 | 60 | 60 | 1 | 0.3576951 | 265 | 341.8
0.62 | 0.821 | 0.22 | 0.1 | 0.003 | 0 | 560 | 20 | 20 | 185 | 185 | 20 | 20 | 20 | 10 | 1 | 7200 | 6660 | 60 | 60 | 1 | 0.4010284 | 277.3 | 349.1
0.62 | 0.821 | 0.22 | 0.1 | 0.003 | 0 | 560 | 20 | 20 | 170 | 170 | 20 | 20 | 20 | 10 | 1 | 7200 | 23100 | 60 | 60 | 1 | 0.4139902 | 269.1 | 334.8
0.62 | 0.821 | 0.22 | 0.1 | 0.003 | 0 | 560 | 20 | 20 | 165 | 165 | 195 | 195 | 195 | 10 | 1 | 600 | 600 | 9120 | 300 | 1 | 0.4645573 | 263.1 | 334.4
0.62 | 0.821 | 0.22 | 0.1 | 0.003 | 0 | 560 | 20 | 20 | 150 | 150 | 185 | 185 | 185 | 10 | 1 | 600 | 120 | 26880 | 600 | 1 | 0.5479273 | 280.3 | 354.3
0.62 | 0.821 | 0.22 | 0.1 | 0.003 | 0 | 560 | 20 | 20 | 185 | 185 | 20 | 20 | 20 | 10 | 1 | 7200 | 10080 | 60 | 60 | 1 | 0.5910284 | 277 | 344
0.62 | 0.821 | 0.22 | 0.1 | 0.003 | 0 | 560 | 20 | 20 | 170 | 170 | 20 | 20 | 20 | 10 | 1 | 7200 | 34440 | 60 | 60 | 1 | 0.6122793 | 280.5 | 352.7
0.62 | 0.821 | 0.22 | 0.1 | 0.003 | 0 | 560 | 20 | 20 | 185 | 185 | 20 | 20 | 20 | 10 | 1 | 7200 | 12540 | 60 | 60 | 1 | 0.7276951 | 272.7 | 344.5
0.62 | 0.821 | 0.22 | 0.1 | 0.003 | 0 | 560 | 20 | 20 | 170 | 170 | 20 | 20 | 20 | 10 | 1 | 7200 | 42060 | 60 | 60 | 1 | 0.7455213 | 283.3 | 346.2
0.62 | 0.821 | 0.22 | 0.1 | 0.003 | 0 | 560 | 20 | 20 | 165 | 165 | 195 | 195 | 195 | 10 | 1 | 600 | 900 | 14040 | 900 | 1 | 0.7650237 | 269.4 | 336.9
0.62 | 0.821 | 0.22 | 0.1 | 0.003 | 0 | 560 | 20 | 20 | 185 | 185 | 20 | 20 | 20 | 10 | 1 | 7200 | 14220 | 60 | 60 | 1 | 0.8210284 | 295.5 | 372.2
0.62 | 0.821 | 0.22 | 0.1 | 0.003 | 0 | 560 | 20 | 20 | 185 | 185 | 20 | 20 | 20 | 10 | 1 | 7200 | 14580 | 60 | 60 | 1 | 0.8410284 | 288.3 | 366.5
0.62 | 0.821 | 0.22 | 0.1 | 0.003 | 0 | 560 | 20 | 20 | 185 | 185 | 20 | 20 | 20 | 10 | 1 | 7200 | 15000 | 60 | 60 | 1 | 0.8643617 | 286 | 359.2
0.62 | 0.821 | 0.22 | 0.1 | 0.003 | 0 | 560 | 20 | 20 | 170 | 170 | 195 | 195 | 195 | 10 | 1 | 600 | 300 | 16380 | 300 | 1 | 0.903763 | 283.9 | 349.8
0.62 | 0.821 | 0.22 | 0.1 | 0.003 | 0 | 560 | 20 | 20 | 185 | 185 | 20 | 20 | 20 | 10 | 1 | 7200 | 16440 | 60 | 60 | 1 | 0.9443617 | 283 | 341.2
0.62 | 0.821 | 0.22 | 0.1 | 0.003 | 0 | 560 | 20 | 20 | 155 | 155 | 200 | 200 | 200 | 10 | 1 | 600 | 600 | 21120 | 300 | 1 | 1.066444 | 297 | 362.3
0.62 | 0.821 | 0.22 | 0.1 | 0.003 | 0 | 560 | 20 | 20 | 185 | 185 | 20 | 20 | 20 | 10 | 1 | 7200 | 20400 | 60 | 60 | 1 | 1.164362 | 281.7 | 344.2
0.62 | 0.821 | 0.22 | 0.1 | 0.003 | 0 | 560 | 20 | 20 | 160 | 160 | 200 | 200 | 200 | 10 | 1 | 600 | 900 | 22620 | 300 | 1 | 1.260359 | 285.1 | 362.4
0.62 | 0.821 | 0.22 | 0.1 | 0.003 | 0 | 560 | 20 | 20 | 185 | 185 | 20 | 20 | 20 | 10 | 1 | 7200 | 22260 | 60 | 60 | 1 | 1.267695 | 301.2 | 361.3
0.62 | 0.821 | 0.22 | 0.1 | 0.003 | 0 | 560 | 20 | 20 | 185 | 185 | 20 | 20 | 20 | 10 | 1 | 7200 | 24540 | 60 | 60 | 1 | 1.394362 | 283.1 | 346.2
0.62 | 0.821 | 0.22 | 0.1 | 0.003 | 0 | 560 | 20 | 20 | 185 | 185 | 20 | 20 | 20 | 10 | 1 | 7200 | 28800 | 60 | 60 | 1 | 1.631028 | 290.7 | 360.3
0.62 | 0.821 | 0.22 | 0.1 | 0.003 | 0 | 560 | 20 | 20 | 170 | 170 | 190 | 190 | 190 | 10 | 1 | 600 | 600 | 40800 | 600 | 1 | 1.759369 | 278.4 | 346.9
0.62 | 0.821 | 0.22 | 0.1 | 0.003 | 0 | 560 | 20 | 20 | 175 | 175 | 20 | 20 | 20 | 10 | 1 | 7200 | 76020 | 60 | 60 | 1 | 1.985811 | 278.1 | 354.1
0.62 | 0.821 | 0.22 | 0.1 | 0.003 | 0 | 560 | 20 | 20 | 180 | 180 | 20 | 20 | 20 | 10 | 1 | 7200 | 62820 | 60 | 60 | 1 | 2.415754 | 282.8 | 353.9
0.62 | 0.821 | 0.22 | 0.1 | 0.003 | 0 | 560 | 20 | 20 | 160 | 160 | 195 | 195 | 195 | 10 | 1 | 600 | 300 | 57240 | 900 | 1 | 2.456786 | 260.1 | 327.5
0.62 | 0.821 | 0.22 | 0.1 | 0.003 | 0 | 560 | 20 | 20 | 165 | 165 | 200 | 200 | 200 | 10 | 1 | 600 | 600 | 46260 | 900 | 1 | 2.905283 | 291.3 | 365.5
0.62 | 0.821 | 0.22 | 0.1 | 0.003 | 0 | 560 | 20 | 20 | 180 | 180 | 20 | 20 | 20 | 10 | 1 | 7200 | 93240 | 60 | 60 | 1 | 3.575155 | 261.2 | 327
0.62 | 0.821 | 0.22 | 0.1 | 0.003 | 0 | 560 | 20 | 20 | 185 | 185 | 20 | 20 | 20 | 10 | 1 | 7200 | 77700 | 60 | 60 | 1 | 4.347695 | 263.4 | 339.1
0.62 | 0.821 | 0.22 | 0.1 | 0.003 | 0 | 560 | 20 | 20 | 190 | 190 | 20 | 20 | 20 | 10 | 1 | 7200 | 65280 | 60 | 60 | 1 | 5.28803 | 271.2 | 334.4
0.62 | 0.821 | 0.22 | 0.1 | 0.003 | 0 | 560 | 20 | 20 | 185 | 185 | 20 | 20 | 20 | 10 | 1 | 7200 | 115260 | 60 | 60 | 1 | 6.434362 | 267.6 | 321.4
0.62 | 0.821 | 0.22 | 0.1 | 0.003 | 0 | 560 | 20 | 20 | 160 | 160 | 195 | 195 | 195 | 10 | 1 | 600 | 900 | 187140 | 1800 | 1 | 7.898854 | 257.5 | 324.4
0.62 | 0.821 | 0.22 | 0.1 | 0.003 | 0 | 560 | 20 | 20 | 165 | 165 | 195 | 195 | 195 | 10 | 1 | 600 | 1800 | 196620 | 1800 | 1 | 9.333808 | 269.4 | 326.2
0.62 | 0.821 | 0.22 | 0.1 | 0.003 | 0 | 560 | 20 | 20 | 195 | 195 | 20 | 20 | 20 | 10 | 1 | 7200 | 82080 | 60 | 60 | 1 | 9.520868 | 260.6 | 332.1
0.62 | 0.821 | 0.22 | 0.1 | 0.003 | 0 | 560 | 20 | 20 | 175 | 175 | 200 | 200 | 200 | 10 | 1 | 600 | 900 | 163200 | 3600 | 1 | 13.02716 | 250.1 | 317.5
0.62 | 0.821 | 0.22 | 0.1 | 0.003 | 0 | 560 | 20 | 20 | 195 | 195 | 20 | 20 | 20 | 10 | 1 | 7200 | 121740 | 60 | 60 | 1 | 14.09065 | 260 | 334.8
0.62 | 0.821 | 0.22 | 0.1 | 0.003 | 0 | 560 | 20 | 20 | 160 | 160 | 205 | 205 | 205 | 10 | 1 | 600 | 1800 | 210540 | 3600 | 1 | 15.39457 | 257.1 | 322.4
0.62 | 0.821 | 0.22 | 0.1 | 0.003 | 0 | 560 | 20 | 20 | 190 | 190 | 20 | 20 | 20 | 10 | 1 | 7200 | 259020 | 60 | 60 | 1 | 20.85002 | 262.2 | 321.5
0.62 | 0.821 | 0.22 | 0.1 | 0.003 | 0 | 560 | 20 | 20 | 200 | 200 | 20 | 20 | 20 | 10 | 1 | 7200 | 154080 | 60 | 60 | 1 | 25.36338 | 253.1 | 316.6
0.62 | 0.821 | 0.22 | 0.1 | 0.003 | 0 | 560 | 20 | 20 | 205 | 205 | 20 | 20 | 20 | 10 | 1 | 7200 | 132600 | 60 | 60 | 1 | 30.86138 | 252.2 | 322.1
0.62 | 0.821 | 0.22 | 0.1 | 0.003 | 0 | 560 | 20 | 20 | 195 | 195 | 20 | 20 | 20 | 10 | 1 | 7200 | 325260 | 60 | 60 | 1 | 37.54104 | 255.7 | 317.5
0.62 | 0.821 | 0.22 | 0.1 | 0.003 | 0 | 560 | 20 | 20 | 210 | 210 | 20 | 20 | 20 | 10 | 1 | 7200 | 252240 | 60 | 60 | 1 | 82.20678 | 247.8 | 320.5
0.62 | 0.821 | 0.22 | 0.1 | 0.003 | 0 | 560 | 20 | 20 | 210 | 210 | 20 | 20 | 20 | 10 | 1 | 7200 | 306960 | 60 | 60 | 1 | 100.0025 | 240 | 305.8
0.291 | 0.528 | 0.211 | 0.054 | 0.005 | 0 | 560 | 20 | 20 | 150 | 150 | 180 | 180 | 180 | 10 | 1 | 600 | 60 | 480 | 60 | 1 | 0.009685966 | 115.3 | 173.6
0.291 | 0.528 | 0.211 | 0.054 | 0.005 | 0 | 560 | 20 | 20 | 160 | 160 | 20 | 20 | 20 | 10 | 1 | 7200 | 960 | 60 | 60 | 1 | 0.01199529 | 104.4 | 162.7
0.291 | 0.528 | 0.211 | 0.054 | 0.005 | 0 | 560 | 20 | 20 | 160 | 160 | 185 | 185 | 185 | 10 | 1 | 600 | 300 | 300 | 60 | 1 | 0.01348916 | 98.8 | 152.8
0.291 | 0.528 | 0.211 | 0.054 | 0.005 | 0 | 560 | 20 | 20 | 160 | 160 | 20 | 20 | 20 | 10 | 1 | 7200 | 1320 | 60 | 60 | 1 | 0.01478122 | 105.9 | 170.8
0.291 | 0.528 | 0.211 | 0.054 | 0.005 | 0 | 560 | 20 | 20 | 160 | 160 | 20 | 20 | 20 | 10 | 1 | 7200 | 2220 | 60 | 60 | 1 | 0.02174604 | 115.9 | 172.9
0.291 | 0.528 | 0.211 | 0.054 | 0.005 | 0 | 560 | 20 | 20 | 160 | 160 | 20 | 20 | 20 | 10 | 1 | 7200 | 2880 | 60 | 60 | 1 | 0.02685357 | 128.4 | 195.7
0.291 | 0.528 | 0.211 | 0.054 | 0.005 | 0 | 560 | 20 | 20 | 155 | 155 | 180 | 180 | 180 | 10 | 1 | 600 | 120 | 1200 | 300 | 1 | 0.032347 | 132 | 187.3
0.291 | 0.528 | 0.211 | 0.054 | 0.005 | 0 | 560 | 20 | 20 | 160 | 160 | 20 | 20 | 20 | 10 | 1 | 7200 | 3600 | 60 | 60 | 1 | 0.03242543 | 119.8 | 188.4
0.291 | 0.528 | 0.211 | 0.054 | 0.005 | 0 | 560 | 20 | 20 | 160 | 160 | 20 | 20 | 20 | 10 | 1 | 7200 | 4500 | 60 | 60 | 1 | 0.03939025 | 128.5 | 186.8
0.291 | 0.528 | 0.211 | 0.054 | 0.005 | 0 | 560 | 20 | 20 | 160 | 160 | 20 | 20 | 20 | 10 | 1 | 7200 | 5580 | 60 | 60 | 1 | 0.04774803 | 135.4 | 200.3
0.291 | 0.528 | 0.211 | 0.054 | 0.005 | 0 | 560 | 20 | 20 | 155 | 155 | 190 | 190 | 190 | 10 | 1 | 600 | 120 | 1680 | 60 | 1 | 0.05301588 | 128.4 | 189.4
0.291 | 0.528 | 0.211 | 0.054 | 0.005 | 0 | 560 | 20 | 20 | 160 | 160 | 190 | 190 | 190 | 10 | 1 | 600 | 300 | 1740 | 60 | 1 | 0.06287366 | 142.2 | 196.4
0.291 | 0.528 | 0.211 | 0.054 | 0.005 | 0 | 560 | 20 | 20 | 160 | 160 | 20 | 20 | 20 | 10 | 1 | 7200 | 10560 | 60 | 60 | 1 | 0.0862867 | 141.2 | 195.9
0.291 | 0.528 | 0.211 | 0.054 | 0.005 | 0 | 560 | 20 | 20 | 160 | 160 | 190 | 190 | 190 | 10 | 1 | 600 | 600 | 2340 | 300 | 1 | 0.1035363 | 135.7 | 193.3
0.291 | 0.528 | 0.211 | 0.054 | 0.005 | 0 | 560 | 20 | 20 | 165 | 165 | 20 | 20 | 20 | 10 | 1 | 7200 | 8400 | 60 | 60 | 1 | 0.1049782 | 146.1 | 204.9
0.291 | 0.528 | 0.211 | 0.054 | 0.005 | 0 | 560 | 20 | 20 | 165 | 165 | 20 | 20 | 20 | 10 | 1 | 7200 | 12720 | 60 | 60 | 1 | 0.1554653 | 141.9 | 203
0.291 | 0.528 | 0.211 | 0.054 | 0.005 | 0 | 560 | 20 | 20 | 155 | 155 | 195 | 195 | 195 | 10 | 1 | 600 | 600 | 2640 | 600 | 1 | 0.169459 | 139.3 | 202.4
0.291 | 0.528 | 0.211 | 0.054 | 0.005 | 0 | 560 | 20 | 20 | 165 | 165 | 20 | 20 | 20 | 10 | 1 | 7200 | 19080 | 60 | 60 | 1 | 0.2297937 | 158.8 | 219.7
0.291 | 0.528 | 0.211 | 0.054 | 0.005 | 0 | 560 | 20 | 20 | 165 | 165 | 185 | 185 | 185 | 10 | 1 | 600 | 300 | 7980 | 120 | 1 | 0.2378662 | 149.9 | 213.1
0.291 | 0.528 | 0.211 | 0.054 | 0.005 | 0 | 560 | 20 | 20 | 170 | 170 | 20 | 20 | 20 | 10 | 1 | 7200 | 15420 | 60 | 60 | 1 | 0.2796991 | 139.3 | 203.5
0.291 | 0.528 | 0.211 | 0.054 | 0.005 | 0 | 560 | 20 | 20 | 185 | 185 | 20 | 20 | 20 | 10 | 1 | 7200 | 5100 | 60 | 60 | 1 | 0.3143617 | 176.8 | 237.9
0.291 | 0.528 | 0.211 | 0.054 | 0.005 | 0 | 560 | 20 | 20 | 160 | 160 | 195 | 195 | 195 | 10 | 1 | 600 | 300 | 8640 | 300 | 1 | 0.3921251 | 157.6 | 223.4
0.291 | 0.528 | 0.211 | 0.054 | 0.005 | 0 | 560 | 20 | 20 | 185 | 185 | 20 | 20 | 20 | 10 | 1 | 7200 | 6660 | 60 | 60 | 1 | 0.4010284 | 170.3 | 237.3
0.291 | 0.528 | 0.211 | 0.054 | 0.005 | 0 | 560 | 20 | 20 | 165 | 165 | 195 | 195 | 195 | 10 | 1 | 600 | 600 | 9120 | 300 | 1 | 0.4645573 | 146.1 | 211.2
0.291 | 0.528 | 0.211 | 0.054 | 0.005 | 0 | 560 | 20 | 20 | 170 | 170 | 20 | 20 | 20 | 10 | 1 | 7200 | 28200 | 60 | 60 | 1 | 0.5031679 | 180.5 | 246.1
0.291 | 0.528 | 0.211 | 0.054 | 0.005 | 0 | 560 | 20 | 20 | 185 | 185 | 20 | 20 | 20 | 10 | 1 | 7200 | 9240 | 60 | 60 | 1 | 0.5443617 | 155.8 | 219.8
0.291 | 0.528 | 0.211 | 0.054 | 0.005 | 0 | 560 | 20 | 20 | 185 | 185 | 20 | 20 | 20 | 10 | 1 | 7200 | 10080 | 60 | 60 | 1 | 0.5910284 | 156.3 | 225.2
0.291 | 0.528 | 0.211 | 0.054 | 0.005 | 0 | 560 | 20 | 20 | 170 | 170 | 20 | 20 | 20 | 10 | 1 | 7200 | 34440 | 60 | 60 | 1 | 0.6122793 | 159.2 | 222.4
0.291 | 0.528 | 0.211 | 0.054 | 0.005 | 0 | 560 | 20 | 20 | 185 | 185 | 20 | 20 | 20 | 10 | 1 | 7200 | 11760 | 60 | 60 | 1 | 0.6843617 | 161.8 | 222.1
0.291 | 0.528 | 0.211 | 0.054 | 0.005 | 0 | 560 | 20 | 20 | 185 | 185 | 20 | 20 | 20 | 10 | 1 | 7200 | 12540 | 60 | 60 | 1 | 0.7276951 | 179.2 | 242.8
0.291 | 0.528 | 0.211 | 0.054 | 0.005 | 0 | 560 | 20 | 20 | 185 | 185 | 20 | 20 | 20 | 10 | 1 | 7200 | 13800 | 60 | 60 | 1 | 0.7976951 | 166.4 | 223.9
0.291 | 0.528 | 0.211 | 0.054 | 0.005 | 0 | 560 | 20 | 20 | 185 | 185 | 20 | 20 | 20 | 10 | 1 | 7200 | 14400 | 60 | 60 | 1 | 0.8310284 | 157.8 | 214.9
0.291 | 0.528 | 0.211 | 0.054 | 0.005 | 0 | 560 | 20 | 20 | 185 | 185 | 20 | 20 | 20 | 10 | 1 | 7200 | 14580 | 60 | 60 | 1 | 0.8410284 | 171.9 | 240.1
0.291 | 0.528 | 0.211 | 0.054 | 0.005 | 0 | 560 | 20 | 20 | 185 | 185 | 20 | 20 | 20 | 10 | 1 | 7200 | 15000 | 60 | 60 | 1 | 0.8643617 | 167.6 | 238.8
0.291 | 0.528 | 0.211 | 0.054 | 0.005 | 0 | 560 | 20 | 20 | 180 | 180 | 20 | 20 | 20 | 10 | 1 | 7200 | 23220 | 60 | 60 | 1 | 0.9064741 | 167.1 | 229.3
0.291 | 0.528 | 0.211 | 0.054 | 0.005 | 0 | 560 | 20 | 20 | 185 | 185 | 20 | 20 | 20 | 10 | 1 | 7200 | 16440 | 60 | 60 | 1 | 0.9443617 | 165 | 233.5
0.291 | 0.528 | 0.211 | 0.054 | 0.005 | 0 | 560 | 20 | 20 | 155 | 155 | 200 | 200 | 200 | 10 | 1 | 600 | 600 | 21120 | 300 | 1 | 1.066444 | 187.4 | 242.1
0.291 | 0.528 | 0.211 | 0.054 | 0.005 | 0 | 560 | 20 | 20 | 185 | 185 | 20 | 20 | 20 | 10 | 1 | 7200 | 20400 | 60 | 60 | 1 | 1.164362 | 169.7 | 239.5
0.291 | 0.528 | 0.211 | 0.054 | 0.005 | 0 | 560 | 20 | 20 | 160 | 160 | 200 | 200 | 200 | 10 | 1 | 600 | 900 | 22620 | 300 | 1 | 1.260359 | 161.4 | 227.6
0.291 | 0.528 | 0.211 | 0.054 | 0.005 | 0 | 560 | 20 | 20 | 185 | 185 | 20 | 20 | 20 | 10 | 1 | 7200 | 24540 | 60 | 60 | 1 | 1.394362 | 179.2 | 242.9
0.291 | 0.528 | 0.211 | 0.054 | 0.005 | 0 | 560 | 20 | 20 | 165 | 165 | 190 | 190 | 190 | 10 | 1 | 600 | 300 | 39720 | 600 | 1 | 1.490578 | 173.9 | 245.9
0.291 | 0.528 | 0.211 | 0.054 | 0.005 | 0 | 560 | 20 | 20 | 185 | 185 | 20 | 20 | 20 | 10 | 1 | 7200 | 28800 | 60 | 60 | 1 | 1.631028 | 182.8 | 245.6
0.291 | 0.528 | 0.211 | 0.054 | 0.005 | 0 | 560 | 20 | 20 | 170 | 170 | 190 | 190 | 190 | 10 | 1 | 600 | 600 | 40800 | 600 | 1 | 1.759369 | 164.7 | 223.1
0.291 | 0.528 | 0.211 | 0.054 | 0.005 | 0 | 560 | 20 | 20 | 155 | 155 | 195 | 195 | 195 | 10 | 1 | 600 | 900 | 54660 | 600 | 1 | 2.081028 | 173.5 | 229.5
0.291 | 0.528 | 0.211 | 0.054 | 0.005 | 0 | 560 | 20 | 20 | 185 | 185 | 20 | 20 | 20 | 10 | 1 | 7200 | 38760 | 60 | 60 | 1 | 2.184362 | 164.4 | 227.7
0.291 | 0.528 | 0.211 | 0.054 | 0.005 | 0 | 560 | 20 | 20 | 180 | 180 | 20 | 20 | 20 | 10 | 1 | 7200 | 62820 | 60 | 60 | 1 | 2.415754 | 161.6 | 225.7
0.291 | 0.528 | 0.211 | 0.054 | 0.005 | 0 | 560 | 20 | 20 | 165 | 165 | 200 | 200 | 200 | 10 | 1 | 600 | 600 | 46260 | 900 | 1 | 2.905283 | 181.1 | 243
0.291 | 0.528 | 0.211 | 0.054 | 0.005 | 0 | 560 | 20 | 20 | 160 | 160 | 205 | 205 | 205 | 10 | 1 | 600 | 600 | 56580 | 600 | 1 | 4.053235 | 156.7 | 224
0.291 | 0.528 | 0.211 | 0.054 | 0.005 | 0 | 560 | 20 | 20 | 185 | 185 | 20 | 20 | 20 | 10 | 1 | 7200 | 77700 | 60 | 60 | 1 | 4.347695 | 160.8 | 230.1
0.291 | 0.528 | 0.211 | 0.054 | 0.005 | 0 | 560 | 20 | 20 | 165 | 165 | 205 | 205 | 205 | 10 | 1 | 600 | 900 | 60600 | 600 | 1 | 4.787761 | 159.3 | 220.1
0.291 | 0.528 | 0.211 | 0.054 | 0.005 | 0 | 560 | 20 | 20 | 170 | 170 | 210 | 210 | 210 | 10 | 1 | 600 | 1800 | 49740 | 600 | 1 | 5.66075 | 144.1 | 197.9
0.291 | 0.528 | 0.211 | 0.054 | 0.005 | 0 | 560 | 20 | 20 | 175 | 175 | 210 | 210 | 210 | 10 | 1 | 600 | 600 | 49980 | 1800 | 1 | 6.688472 | 142.3 | 205.9
0.291 | 0.528 | 0.211 | 0.054 | 0.005 | 0 | 560 | 20 | 20 | 195 | 195 | 20 | 20 | 20 | 10 | 1 | 7200 | 82080 | 60 | 60 | 1 | 9.520868 | 142.6 | 210.3
0.291 | 0.528 | 0.211 | 0.054 | 0.005 | 0 | 560 | 20 | 20 | 185 | 185 | 20 | 20 | 20 | 10 | 1 | 7200 | 207960 | 60 | 60 | 1 | 11.58436 | 150.9 | 210.9
0.291 | 0.528 | 0.211 | 0.054 | 0.005 | 0 | 560 | 20 | 20 | 175 | 175 | 200 | 200 | 200 | 10 | 1 | 600 | 900 | 163200 | 3600 | 1 | 13.02716 | 143.9 | 208.1
0.291 | 0.528 | 0.211 | 0.054 | 0.005 | 0 | 560 | 20 | 20 | 195 | 195 | 20 | 20 | 20 | 10 | 1 | 7200 | 121740 | 60 | 60 | 1 | 14.09065 | 143.6 | 199.7
0.291 | 0.528 | 0.211 | 0.054 | 0.005 | 0 | 560 | 20 | 20 | 200 | 200 | 20 | 20 | 20 | 10 | 1 | 7200 | 103980 | 60 | 60 | 1 | 17.14541 | 156.2 | 218.9
0.291 | 0.528 | 0.211 | 0.054 | 0.005 | 0 | 560 | 20 | 20 | 165 | 165 | 205 | 205 | 205 | 10 | 1 | 600 | 600 | 235740 | 600 | 1 | 18.18683 | 145.8 | 209.9
0.291 | 0.528 | 0.211 | 0.054 | 0.005 | 0 | 560 | 20 | 20 | 200 | 200 | 20 | 20 | 20 | 10 | 1 | 7200 | 154080 | 60 | 60 | 1 | 25.36338 | 145.4 | 208
0.291 | 0.528 | 0.211 | 0.054 | 0.005 | 0 | 560 | 20 | 20 | 205 | 205 | 20 | 20 | 20 | 10 | 1 | 7200 | 132600 | 60 | 60 | 1 | 30.86138 | 138.5 | 209.4
0.291 | 0.528 | 0.211 | 0.054 | 0.005 | 0 | 560 | 20 | 20 | 205 | 205 | 20 | 20 | 20 | 10 | 1 | 7200 | 239100 | 60 | 60 | 1 | 55.54746 | 137.1 | 205.1
0.291 | 0.528 | 0.211 | 0.054 | 0.005 | 0 | 560 | 20 | 20 | 205 | 205 | 20 | 20 | 20 | 10 | 1 | 7200 | 291000 | 60 | 60 | 1 | 67.57758 | 138.9 | 203.1
0.291 | 0.528 | 0.211 | 0.054 | 0.005 | 0 | 560 | 20 | 20 | 210 | 210 | 20 | 20 | 20 | 10 | 1 | 7200 | 306960 | 60 | 60 | 1 | 100.0025 | 143.7 | 209.4
0.494 | 0.518 | 0.219 | 0.045 | 0.007 | 0 | 560 | 20 | 20 | 150 | 150 | 180 | 180 | 180 | 10 | 1 | 600 | 60 | 480 | 60 | 1 | 0.009685966 | 152.2 | 212.5
0.494 | 0.518 | 0.219 | 0.045 | 0.007 | 0 | 560 | 20 | 20 | 155 | 155 | 180 | 180 | 180 | 10 | 1 | 600 | 120 | 540 | 60 | 1 | 0.01219027 | 143.4 | 206
0.494 | 0.518 | 0.219 | 0.045 | 0.007 | 0 | 560 | 20 | 20 | 160 | 160 | 185 | 185 | 185 | 10 | 1 | 600 | 300 | 300 | 60 | 1 | 0.01348916 | 154.8 | 225.2
0.494 | 0.518 | 0.219 | 0.045 | 0.007 | 0 | 560 | 20 | 20 | 160 | 160 | 20 | 20 | 20 | 10 | 1 | 7200 | 1320 | 60 | 60 | 1 | 0.01478122 | 154.7 | 221.4
0.494 | 0.518 | 0.219 | 0.045 | 0.007 | 0 | 560 | 20 | 20 | 155 | 155 | 190 | 190 | 190 | 10 | 1 | 600 | 120 | 300 | 120 | 1 | 0.0190079 | 152.1 | 207.9
0.494 | 0.518 | 0.219 | 0.045 | 0.007 | 0 | 560 | 20 | 20 | 160 | 160 | 20 | 20 | 20 | 10 | 1 | 7200 | 2220 | 60 | 60 | 1 | 0.02174604 | 168.4 | 234.8
0.494 | 0.518 | 0.219 | 0.045 | 0.007 | 0 | 560 | 20 | 20 | 155 | 155 | 180 | 180 | 180 | 10 | 1 | 600 | 120 | 1200 | 300 | 1 | 0.032347 | 164.1 | 225.4
0.494 | 0.518 | 0.219 | 0.045 | 0.007 | 0 | 560 | 20 | 20 | 160 | 160 | 20 | 20 | 20 | 10 | 1 | 7200 | 3600 | 60 | 60 | 1 | 0.03242543 | 161.1 | 221.4
0.494 | 0.518 | 0.219 | 0.045 | 0.007 | 0 | 560 | 20 | 20 | 160 | 160 | 185 | 185 | 185 | 10 | 1 | 600 | 300 | 780 | 300 | 1 | 0.03866954 | 180.1 | 239.2
0.494 | 0.518 | 0.219 | 0.045 | 0.007 | 0 | 560 | 20 | 20 | 150 | 150 | 185 | 185 | 185 | 10 | 1 | 600 | 60 | 2160 | 60 | 1 | 0.04504576 | 175.5 | 231.2
0.494 | 0.518 | 0.219 | 0.045 | 0.007 | 0 | 560 | 20 | 20 | 155 | 155 | 190 | 190 | 190 | 10 | 1 | 600 | 120 | 1680 | 60 | 1 | 0.05301588 | 176 | 246.2
0.494 | 0.518 | 0.219 | 0.045 | 0.007 | 0 | 560 | 20 | 20 | 160 | 160 | 190 | 190 | 190 | 10 | 1 | 600 | 300 | 1740 | 60 | 1 | 0.06287366 | 184.6 | 241.2
0.494 | 0.518 | 0.219 | 0.045 | 0.007 | 0 | 560 | 20 | 20 | 160 | 160 | 20 | 20 | 20 | 10 | 1 | 7200 | 10560 | 60 | 60 | 1 | 0.0862867 | 187.7 | 241.5
0.494 | 0.518 | 0.219 | 0.045 | 0.007 | 0 | 560 | 20 | 20 | 155 | 155 | 180 | 180 | 180 | 10 | 1 | 600 | 120 | 4920 | 120 | 1 | 0.08754064 | 182.9 | 251.5
0.494 | 0.518 | 0.219 | 0.045 | 0.007 | 0 | 560 | 20 | 20 | 165 | 165 | 20 | 20 | 20 | 10 | 1 | 7200 | 8400 | 60 | 60 | 1 | 0.1049782 | 190.8 | 262.2
0.494 | 0.518 | 0.219 | 0.045 | 0.007 | 0 | 560 | 20 | 20 | 165 | 165 | 20 | 20 | 20 | 10 | 1 | 7200 | 10320 | 60 | 60 | 1 | 0.1274169 | 193.2 | 255.1
0.494 | 0.518 | 0.219 | 0.045 | 0.007 | 0 | 560 | 20 | 20 | 165 | 165 | 20 | 20 | 20 | 10 | 1 | 7200 | 12720 | 60 | 60 | 1 | 0.1554653 | 200.6 | 249.6
0.494 | 0.518 | 0.219 | 0.045 | 0.007 | 0 | 560 | 20 | 20 | 160 | 160 | 185 | 185 | 185 | 10 | 1 | 600 | 120 | 7860 | 120 | 1 | 0.2020208 | 201 | 263.4
0.494 | 0.518 | 0.219 | 0.045 | 0.007 | 0 | 560 | 20 | 20 | 170 | 170 | 20 | 20 | 20 | 10 | 1 | 7200 | 15420 | 60 | 60 | 1 | 0.2796991 | 214.8 | 282.7
0.494 | 0.518 | 0.219 | 0.045 | 0.007 | 0 | 560 | 20 | 20 | 150 | 150 | 190 | 190 | 190 | 10 | 1 | 600 | 600 | 10740 | 120 | 1 | 0.2817912 | 196.6 | 265.9
0.494 | 0.518 | 0.219 | 0.045 | 0.007 | 0 | 560 | 20 | 20 | 170 | 170 | 20 | 20 | 20 | 10 | 1 | 7200 | 18900 | 60 | 60 | 1 | 0.3405498 | 205.8 | 264.7
0.494 | 0.518 | 0.219 | 0.045 | 0.007 | 0 | 560 | 20 | 20 | 160 | 160 | 195 | 195 | 195 | 10 | 1 | 600 | 300 | 8640 | 300 | 1 | 0.3921251 | 211.6 | 274.2
0.494 | 0.518 | 0.219 | 0.045 | 0.007 | 0 | 560 | 20 | 20 | 185 | 185 | 20 | 20 | 20 | 10 | 1 | 7200 | 6660 | 60 | 60 | 1 | 0.4010284 | 221.4 | 286.7
0.494 | 0.518 | 0.219 | 0.045 | 0.007 | 0 | 560 | 20 | 20 | 185 | 185 | 20 | 20 | 20 | 10 | 1 | 7200 | 7500 | 60 | 60 | 1 | 0.4476951 | 214.1 | 282.4
0.494 | 0.518 | 0.219 | 0.045 | 0.007 | 0 | 560 | 20 | 20 | 185 | 185 | 20 | 20 | 20 | 10 | 1 | 7200 | 8340 | 60 | 60 | 1 | 0.4943617 | 222.2 | 290.1
0.494 | 0.518 | 0.219 | 0.045 | 0.007 | 0 | 560 | 20 | 20 | 185 | 185 | 20 | 20 | 20 | 10 | 1 | 7200 | 9240 | 60 | 60 | 1 | 0.5443617 | 226.4 | 293.6
0.494 | 0.518 | 0.219 | 0.045 | 0.007 | 0 | 560 | 20 | 20 | 150 | 150 | 185 | 185 | 185 | 10 | 1 | 600 | 120 | 26880 | 600 | 1 | 0.5479273 | 217.7 | 288.1
0.494 | 0.518 | 0.219 | 0.045 | 0.007 | 0 | 560 | 20 | 20 | 185 | 185 | 20 | 20 | 20 | 10 | 1 | 7200 | 10980 | 60 | 60 | 1 | 0.6410284 | 219 | 283.7
0.494 | 0.518 | 0.219 | 0.045 | 0.007 | 0 | 560 | 20 | 20 | 160 | 160 | 190 | 190 | 190 | 10 | 1 | 600 | 600 | 17940 | 900 | 1 | 0.6473745 | 231.9 | 304.5
0.494 | 0.518 | 0.219 | 0.045 | 0.007 | 0 | 560 | 20 | 20 | 165 | 165 | 195 | 195 | 195 | 10 | 1 | 600 | 900 | 14040 | 900 | 1 | 0.7650237 | 223 | 285.5
0.494 | 0.518 | 0.219 | 0.045 | 0.007 | 0 | 560 | 20 | 20 | 185 | 185 | 20 | 20 | 20 | 10 | 1 | 7200 | 13260 | 60 | 60 | 1 | 0.7676951 | 233.4 | 302.2
0.494 | 0.518 | 0.219 | 0.045 | 0.007 | 0 | 560 | 20 | 20 | 185 | 185 | 20 | 20 | 20 | 10 | 1 | 7200 | 13800 | 60 | 60 | 1 | 0.7976951 | 226.1 | 289.3
0.494 | 0.518 | 0.219 | 0.045 | 0.007 | 0 | 560 | 20 | 20 | 185 | 185 | 20 | 20 | 20 | 10 | 1 | 7200 | 14400 | 60 | 60 | 1 | 0.8310284 | 226.9 | 291.7
0.494 | 0.518 | 0.219 | 0.045 | 0.007 | 0 | 560 | 20 | 20 | 185 | 185 | 20 | 20 | 20 | 10 | 1 | 7200 | 15600 | 60 | 60 | 1 | 0.8976951 | 221.1 | 286.8
0.494 | 0.518 | 0.219 | 0.045 | 0.007 | 0 | 560 | 20 | 20 | 180 | 180 | 20 | 20 | 20 | 10 | 1 | 7200 | 23220 | 60 | 60 | 1 | 0.9064741 | 227.8 | 290.9
0.494 | 0.518 | 0.219 | 0.045 | 0.007 | 0 | 560 | 20 | 20 | 185 | 185 | 20 | 20 | 20 | 10 | 1 | 7200 | 16440 | 60 | 60 | 1 | 0.9443617 | 232.8 | 304.3
0.494 | 0.518 | 0.219 | 0.045 | 0.007 | 0 | 560 | 20 | 20 | 185 | 185 | 20 | 20 | 20 | 10 | 1 | 7200 | 18840 | 60 | 60 | 1 | 1.077695 | 233.4 | 297.1
0.494 | 0.518 | 0.219 | 0.045 | 0.007 | 0 | 560 | 20 | 20 | 170 | 170 | 20 | 20 | 20 | 10 | 1 | 7200 | 62520 | 60 | 60 | 1 | 1.103281 | 231.8 | 297.2
0.494 | 0.518 | 0.219 | 0.045 | 0.007 | 0 | 560 | 20 | 20 | 185 | 185 | 20 | 20 | 20 | 10 | 1 | 7200 | 20400 | 60 | 60 | 1 | 1.164362 | 217.5 | 285.9
0.494 | 0.518 | 0.219 | 0.045 | 0.007 | 0 | 560 | 20 | 20 | 185 | 185 | 20 | 20 | 20 | 10 | 1 | 7200 | 22260 | 60 | 60 | 1 | 1.267695 | 226.5 | 304.4
0.494 | 0.518 | 0.219 | 0.045 | 0.007 | 0 | 560 | 20 | 20 | 185 | 185 | 20 | 20 | 20 | 10 | 1 | 7200 | 27180 | 60 | 60 | 1 | 1.541028 | 233.9 | 302.2
0.494 | 0.518 | 0.219 | 0.045 | 0.007 | 0 | 560 | 20 | 20 | 185 | 185 | 20 | 20 | 20 | 10 | 1 | 7200 | 30360 | 60 | 60 | 1 | 1.717695 | 224.3 | 289.8
0.494 | 0.518 | 0.219 | 0.045 | 0.007 | 0 | 560 | 20 | 20 | 170 | 170 | 190 | 190 | 190 | 10 | 1 | 600 | 600 | 40800 | 600 | 1 | 1.759369 | 215.3 | 271.3
0.494 | 0.518 | 0.219 | 0.045 | 0.007 | 0 | 560 | 20 | 20 | 155 | 155 | 195 | 195 | 195 | 10 | 1 | 600 | 900 | 54660 | 600 | 1 | 2.081028 | 214.4 | 278.7
0.494 | 0.518 | 0.219 | 0.045 | 0.007 | 0 | 560 | 20 | 20 | 185 | 185 | 20 | 20 | 20 | 10 | 1 | 7200 | 38760 | 60 | 60 | 1 | 2.184362 | 205.3 | 267
0.494 | 0.518 | 0.219 | 0.045 | 0.007 | 0 | 560 | 20 | 20 | 180 | 180 | 20 | 20 | 20 | 10 | 1 | 7200 | 62820 | 60 | 60 | 1 | 2.415754 | 217.2 | 280.5
0.494 | 0.518 | 0.219 | 0.045 | 0.007 | 0 | 560 | 20 | 20 | 170 | 170 | 200 | 200 | 200 | 10 | 1 | 600 | 900 | 48780 | 900 | 1 | 3.43028 | 210.5 | 272.8
0.494 | 0.518 | 0.219 | 0.045 | 0.007 | 0 | 560 | 20 | 20 | 160 | 160 | 205 | 205 | 205 | 10 | 1 | 600 | 600 | 56580 | 600 | 1 | 4.053235 | 225.4 | 292.6
0.494 | 0.518 | 0.219 | 0.045 | 0.007 | 0 | 560 | 20 | 20 | 185 | 185 | 20 | 20 | 20 | 10 | 1 | 7200 | 77700 | 60 | 60 | 1 | 4.347695 | 208.7 | 272.2
0.494 | 0.518 | 0.219 | 0.045 | 0.007 | 0 | 560 | 20 | 20 | 165 | 165 | 205 | 205 | 205 | 10 | 1 | 600 | 900 | 60600 | 600 | 1 | 4.787761 | 211.4 | 271.3
0.494 | 0.518 | 0.219 | 0.045 | 0.007 | 0 | 560 | 20 | 20 | 185 | 185 | 20 | 20 | 20 | 10 | 1 | 7200 | 115260 | 60 | 60 | 1 | 6.434362 | 203.3 | 271.8
0.494 | 0.518 | 0.219 | 0.045 | 0.007 | 0 | 560 | 20 | 20 | 175 | 175 | 210 | 210 | 210 | 10 | 1 | 600 | 600 | 49980 | 1800 | 1 | 6.688472 | 205.3 | 263.3
0.494 | 0.518 | 0.219 | 0.045 | 0.007 | 0 | 560 | 20 | 20 | 195 | 195 | 20 | 20 | 20 | 10 | 1 | 7200 | 82080 | 60 | 60 | 1 | 9.520868 | 204.7 | 268.4
0.494 | 0.518 | 0.219 | 0.045 | 0.007 | 0 | 560 | 20 | 20 | 185 | 185 | 20 | 20 | 20 | 10 | 1 | 7200 | 207960 | 60 | 60 | 1 | 11.58436 | 189.5 | 252.3
0.494 | 0.518 | 0.219 | 0.045 | 0.007 | 0 | 560 | 20 | 20 | 175 | 175 | 200 | 200 | 200 | 10 | 1 | 600 | 900 | 163200 | 3600 | 1 | 13.02716 | 208.4 | 273.6
0.494 | 0.518 | 0.219 | 0.045 | 0.007 | 0 | 560 | 20 | 20 | 195 | 195 | 20 | 20 | 20 | 10 | 1 | 7200 | 121740 | 60 | 60 | 1 | 14.09065 | 217.3 | 286.4
0.494 | 0.518 | 0.219 | 0.045 | 0.007 | 0 | 560 | 20 | 20 | 165 | 165 | 205 | 205 | 205 | 10 | 1 | 600 | 600 | 235740 | 600 | 1 | 18.18683 | 209.8 | 286.5
0.494 | 0.518 | 0.219 | 0.045 | 0.007 | 0 | 560 | 20 | 20 | 190 | 190 | 20 | 20 | 20 | 10 | 1 | 7200 | 259020 | 60 | 60 | 1 | 20.85002 | 204 | 267.4
0.494 | 0.518 | 0.219 | 0.045 | 0.007 | 0 | 560 | 20 | 20 | 170 | 170 | 210 | 210 | 210 | 10 | 1 | 600 | 900 | 194820 | 600 | 1 | 21.49193 | 205.2 | 265
0.494 | 0.518 | 0.219 | 0.045 | 0.007 | 0 | 560 | 20 | 20 | 175 | 175 | 210 | 210 | 210 | 10 | 1 | 600 | 1800 | 206520 | 600 | 1 | 25.39108 | 198 | 257.2
0.494 | 0.518 | 0.219 | 0.045 | 0.007 | 0 | 560 | 20 | 20 | 205 | 205 | 20 | 20 | 20 | 10 | 1 | 7200 | 239100 | 60 | 60 | 1 | 55.54746 | 195.1 | 253.8
0.494 | 0.518 | 0.219 | 0.045 | 0.007 | 0 | 560 | 20 | 20 | 210 | 210 | 20 | 20 | 20 | 10 | 1 | 7200 | 252240 | 60 | 60 | 1 | 82.20678 | 185.3 | 249.3
0.494 | 0.518 | 0.219 | 0.045 | 0.007 | 0 | 560 | 20 | 20 | 210 | 210 | 20 | 20 | 20 | 10 | 1 | 7200 | 306960 | 60 | 60 | 1 | 100.0025 | 188.2 | 240.3
0.553 | 0.688 | 0.209 | 0.099 | 0.021 | 0 | 560 | 20 | 20 | 150 | 150 | 180 | 180 | 180 | 10 | 1 | 600 | 60 | 480 | 60 | 1 | 0.009685966 | 194.8 | 243.1
0.553 | 0.688 | 0.209 | 0.099 | 0.021 | 0 | 560 | 20 | 20 | 155 | 155 | 180 | 180 | 180 | 10 | 1 | 600 | 120 | 540 | 60 | 1 | 0.01219027 | 180.2 | 242.8
0.553 | 0.688 | 0.209 | 0.099 | 0.021 | 0 | 560 | 20 | 20 | 160 | 160 | 185 | 185 | 185 | 10 | 1 | 600 | 300 | 300 | 60 | 1 | 0.01348916 | 181.1 | 242.4
0.553 | 0.688 | 0.209 | 0.099 | 0.021 | 0 | 560 | 20 | 20 | 160 | 160 | 20 | 20 | 20 | 10 | 1 | 7200 | 1320 | 60 | 60 | 1 | 0.01478122 | 189.4 | 248.7
0.553 | 0.688 | 0.209 | 0.099 | 0.021 | 0 | 560 | 20 | 20 | 160 | 160 | 20 | 20 | 20 | 10 | 1 | 7200 | 1740 | 60 | 60 | 1 | 0.01803147 | 194.3 | 260.1
0.553 | 0.688 | 0.209 | 0.099 | 0.021 | 0 | 560 | 20 | 20 | 160 | 160 | 190 | 190 | 190 | 10 | 1 | 600 | 300 | 360 | 120 | 1 | 0.02384772 | 197.3 | 257.9
0.553 | 0.688 | 0.209 | 0.099 | 0.021 | 0 | 560 | 20 | 20 | 160 | 160 | 20 | 20 | 20 | 10 | 1 | 7200 | 2880 | 60 | 60 | 1 | 0.02685357 | 200 | 262.9
0.553 | 0.688 | 0.209 | 0.099 | 0.021 | 0 | 560 | 20 | 20 | 160 | 160 | 185 | 185 | 185 | 10 | 1 | 600 | 300 | 780 | 300 | 1 | 0.03866954 | 196 | 261.4
0.553 | 0.688 | 0.209 | 0.099 | 0.021 | 0 | 560 | 20 | 20 | 150 | 150 | 185 | 185 | 185 | 10 | 1 | 600 | 60 | 2160 | 60 | 1 | 0.04504576 | 208.1 | 277.6
0.553 | 0.688 | 0.209 | 0.099 | 0.021 | 0 | 560 | 20 | 20 | 155 | 155 | 190 | 190 | 190 | 10 | 1 | 600 | 120 | 1680 | 60 | 1 | 0.05301588 | 218.8 | 287.9
0.553 | 0.688 | 0.209 | 0.099 | 0.021 | 0 | 560 | 20 | 20 | 160 | 160 | 20 | 20 | 20 | 10 | 1 | 7200 | 6960 | 60 | 60 | 1 | 0.05842742 | 209.6 | 271.1
0.553 | 0.688 | 0.209 | 0.099 | 0.021 | 0 | 560 | 20 | 20 | 160 | 160 | 20 | 20 | 20 | 10 | 1 | 7200 | 8580 | 60 | 60 | 1 | 0.07096409 | 212.2 | 272.1
0.553 | 0.688 | 0.209 | 0.099 | 0.021 | 0 | 560 | 20 | 20 | 160 | 160 | 20 | 20 | 20 | 10 | 1 | 7200 | 10560 | 60 | 60 | 1 | 0.0862867 | 232.9 | 304
0.553 | 0.688 | 0.209 | 0.099 | 0.021 | 0 | 560 | 20 | 20 | 160 | 160 | 190 | 190 | 190 | 10 | 1 | 600 | 600 | 2340 | 300 | 1 | 0.1035363 | 218 | 279.5
0.553 | 0.688 | 0.209 | 0.099 | 0.021 | 0 | 560 | 20 | 20 | 165 | 165 | 190 | 190 | 190 | 10 | 1 | 600 | 120 | 1980 | 600 | 1 | 0.1219306 | 227.3 | 294.1
0.553 | 0.688 | 0.209 | 0.099 | 0.021 | 0 | 560 | 20 | 20 | 150 | 150 | 195 | 195 | 195 | 10 | 1 | 600 | 300 | 2220 | 600 | 1 | 0.1438525 | 217.4 | 273.5
0.553 | 0.688 | 0.209 | 0.099 | 0.021 | 0 | 560 | 20 | 20 | 165 | 165 | 20 | 20 | 20 | 10 | 1 | 7200 | 15600 | 60 | 60 | 1 | 0.1891234 | 236.8 | 291.5
0.553 | 0.688 | 0.209 | 0.099 | 0.021 | 0 | 560 | 20 | 20 | 160 | 160 | 185 | 185 | 185 | 10 | 1 | 600 | 120 | 7860 | 120 | 1 | 0.2020208 | 231.2 | 296.5
0.553 | 0.688 | 0.209 | 0.099 | 0.021 | 0 | 560 | 20 | 20 | 165 | 165 | 20 | 20 | 20 | 10 | 1 | 7200 | 19080 | 60 | 60 | 1 | 0.2297937 | 239.1 | 303.1
0.553 | 0.688 | 0.209 | 0.099 | 0.021 | 0 | 560 | 20 | 20 | 185 | 185 | 20 | 20 | 20 | 10 | 1 | 7200 | 5100 | 60 | 60 | 1 | 0.3143617 | 238.8 | 308.1
0.553 | 0.688 | 0.209 | 0.099 | 0.021 | 0 | 560 | 20 | 20 | 170 | 170 | 20 | 20 | 20 | 10 | 1 | 7200 | 18900 | 60 | 60 | 1 | 0.3405498 | 244.8 | 306.8
0.553 | 0.688 | 0.209 | 0.099 | 0.021 | 0 | 560 | 20 | 20 | 160 | 160 | 195 | 195 | 195 | 10 | 1 | 600 | 300 | 8640 | 300 | 1 | 0.3921251 | 245.7 | 313.1
0.553 | 0.688 | 0.209 | 0.099 | 0.021 | 0 | 560 | 20 | 20 | 185 | 185 | 20 | 20 | 20 | 10 | 1 | 7200 | 6660 | 60 | 60 | 1 | 0.4010284 | 257.9 | 327.3
0.553 | 0.688 | 0.209 | 0.099 | 0.021 | 0 | 560 | 20 | 20 | 185 | 185 | 20 | 20 | 20 | 10 | 1 | 7200 | 7500 | 60 | 60 | 1 | 0.4476951 | 256.5 | 319.1
0.553 | 0.688 | 0.209 | 0.099 | 0.021 | 0 | 560 | 20 | 20 | 165 | 165 | 195 | 195 | 195 | 10 | 1 | 600 | 600 | 9120 | 300 | 1 | 0.4645573 | 245.1 | 309.7
0.553 | 0.688 | 0.209 | 0.099 | 0.021 | 0 | 560 | 20 | 20 | 170 | 170 | 20 | 20 | 20 | 10 | 1 | 7200 | 28200 | 60 | 60 | 1 | 0.5031679 | 249.4 | 310.2
0.553 | 0.688 | 0.209 | 0.099 | 0.021 | 0 | 560 | 20 | 20 | 170 | 170 | 20 | 20 | 20 | 10 | 1 | 7200 | 34440 | 60 | 60 | 1 | 0.6122793 | 263.3 | 334
0.553 | 0.688 | 0.209 | 0.099 | 0.021 | 0 | 560 | 20 | 20 | 185 | 185 | 20 | 20 | 20 | 10 | 1 | 7200 | 10980 | 60 | 60 | 1 | 0.6410284 | 253.3 | 322.8
0.553 | 0.688 | 0.209 | 0.099 | 0.021 | 0 | 560 | 20 | 20 | 185 | 185 | 20 | 20 | 20 | 10 | 1 | 7200 | 11760 | 60 | 60 | 1 | 0.6843617 | 258.3 | 328.3
0.553 | 0.688 | 0.209 | 0.099 | 0.021 | 0 | 560 | 20 | 20 | 185 | 185 | 20 | 20 | 20 | 10 | 1 | 7200 | 12540 | 60 | 60 | 1 | 0.7276951 | 248.6 | 314.4
0.553 | 0.688 | 0.209 | 0.099 | 0.021 | 0 | 560 | 20 | 20 | 185 | 185 | 20 | 20 | 20 | 10 | 1 | 7200 | 13260 | 60 | 60 | 1 | 0.7676951 | 258.7 | 328.4
0.553 | 0.688 | 0.209 | 0.099 | 0.021 | 0 | 560 | 20 | 20 | 185 | 185 | 20 | 20 | 20 | 10 | 1 | 7200 | 14400 | 60 | 60 | 1 | 0.8310284 | 256.2 | 310.4
0.553 | 0.688 | 0.209 | 0.099 | 0.021 | 0 | 560 | 20 | 20 | 185 | 185 | 20 | 20 | 20 | 10 | 1 | 7200 | 14580 | 60 | 60 | 1 | 0.8410284 | 253.2 | 319.6
0.553 | 0.688 | 0.209 | 0.099 | 0.021 | 0 | 560 | 20 | 20 | 185 | 185 | 20 | 20 | 20 | 10 | 1 | 7200 | 15000 | 60 | 60 | 1 | 0.8643617 | 261.7 | 336.9
0.553 | 0.688 | 0.209 | 0.099 | 0.021 | 0 | 560 | 20 | 20 | 180 | 180 | 20 | 20 | 20 | 10 | 1 | 7200 | 23220 | 60 | 60 | 1 | 0.9064741 | 266.1 | 333.3
0.553 | 0.688 | 0.209 | 0.099 | 0.021 | 0 | 560 | 20 | 20 | 185 | 185 | 20 | 20 | 20 | 10 | 1 | 7200 | 16440 | 60 | 60 | 1 | 0.9443617 | 262.3 | 334.7
0.553 | 0.688 | 0.209 | 0.099 | 0.021 | 0 | 560 | 20 | 20 | 185 | 185 | 20 | 20 | 20 | 10 | 1 | 7200 | 17520 | 60 | 60 | 1 | 1.004362 | 259 | 325.2
0.553 | 0.688 | 0.209 | 0.099 | 0.021 | 0 | 560 | 20 | 20 | 170 | 170 | 20 | 20 | 20 | 10 | 1 | 7200 | 62520 | 60 | 60 | 1 | 1.103281 | 255 | 328.9
0.553 | 0.688 | 0.209 | 0.099 | 0.021 | 0 | 560 | 20 | 20 | 160 | 160 | 200 | 200 | 200 | 10 | 1 | 600 | 900 | 22620 | 300 | 1 | 1.260359 | 264.2 | 327.5
0.553 | 0.688 | 0.209 | 0.099 | 0.021 | 0 | 560 | 20 | 20 | 185 | 185 | 20 | 20 | 20 | 10 | 1 | 7200 | 24540 | 60 | 60 | 1 | 1.394362 | 259.7 | 329
0.553 | 0.688 | 0.209 | 0.099 | 0.021 | 0 | 560 | 20 | 20 | 165 | 165 | 190 | 190 | 190 | 10 | 1 | 600 | 300 | 39720 | 600 | 1 | 1.490578 | 258.1 | 322.1
0.553 | 0.688 | 0.209 | 0.099 | 0.021 | 0 | 560 | 20 | 20 | 185 | 185 | 20 | 20 | 20 | 10 | 1 | 7200 | 27180 | 60 | 60 | 1 | 1.541028 | 254.9 | 323.2
0.553 | 0.688 | 0.209 | 0.099 | 0.021 | 0 | 560 | 20 | 20 | 170 | 170 | 190 | 190 | 190 | 10 | 1 | 600 | 600 | 40800 | 600 | 1 | 1.759369 | 255.5 | 319.7
0.553 | 0.688 | 0.209 | 0.099 | 0.021 | 0 | 560 | 20 | 20 | 175 | 175 | 20 | 20 | 20 | 10 | 1 | 7200 | 76020 | 60 | 60 | 1 | 1.985811 | 247.3 | 314.1
0.553 | 0.688 | 0.209 | 0.099 | 0.021 | 0 | 560 | 20 | 20 | 180 | 180 | 20 | 20 | 20 | 10 | 1 | 7200 | 62820 | 60 | 60 | 1 | 2.415754 | 253.1 | 317.7
0.553 | 0.688 | 0.209 | 0.099 | 0.021 | 0 | 560 | 20 | 20 | 160 | 160 | 195 | 195 | 195 | 10 | 1 | 600 | 300 | 57240 | 900 | 1 | 2.456786 | 255.5 | 325.4
0.553 | 0.688 | 0.209 | 0.099 | 0.021 | 0 | 560 | 20 | 20 | 185 | 185 | 20 | 20 | 20 | 10 | 1 | 7200 | 52320 | 60 | 60 | 1 | 2.937695 | 257 | 325.7
0.553 | 0.688 | 0.209 | 0.099 | 0.021 | 0 | 560 | 20 | 20 | 170 | 170 | 200 | 200 | 200 | 10 | 1 | 600 | 900 | 48780 | 900 | 1 | 3.43028 | 248.6 | 311.6
0.553 | 0.688 | 0.209 | 0.099 | 0.021 | 0 | 560 | 20 | 20 | 185 | 185 | 20 | 20 | 20 | 10 | 1 | 7200 | 77700 | 60 | 60 | 1 | 4.347695 | 240.2 | 302.9
0.553 | 0.688 | 0.209 | 0.099 | 0.021 | 0 | 560 | 20 | 20 | 190 | 190 | 20 | 20 | 20 | 10 | 1 | 7200 | 65280 | 60 | 60 | 1 | 5.28803 | 245.5 | 307
0.553 | 0.688 | 0.209 | 0.099 | 0.021 | 0 | 560 | 20 | 20 | 185 | 185 | 20 | 20 | 20 | 10 | 1 | 7200 | 115260 | 60 | 60 | 1 | 6.434362 | 244 | 304.4
0.553 | 0.688 | 0.209 | 0.099 | 0.021 | 0 | 560 | 20 | 20 | 190 | 190 | 20 | 20 | 20 | 10 | 1 | 7200 | 96900 | 60 | 60 | 1 | 7.827878 | 229.7 | 298.9
0.553 | 0.688 | 0.209 | 0.099 | 0.021 | 0 | 560 | 20 | 20 | 165 | 165 | 195 | 195 | 195 | 10 | 1 | 600 | 1800 | 196620 | 1800 | 1 | 9.333808 | 236.3 | 297.1
0.553 | 0.688 | 0.209 | 0.099 | 0.021 | 0 | 560 | 20 | 20 | 195 | 195 | 20 | 20 | 20 | 10 | 1 | 7200 | 82080 | 60 | 60 | 1 | 9.520868 | 231.8 | 298.8
0.553 | 0.688 | 0.209 | 0.099 | 0.021 | 0 | 560 | 20 | 20 | 185 | 185 | 20 | 20 | 20 | 10 | 1 | 7200 | 207960 | 60 | 60 | 1 | 11.58436 | 247.3 | 310
0.553 | 0.688 | 0.209 | 0.099 | 0.021 | 0 | 560 | 20 | 20 | 195 | 195 | 20 | 20 | 20 | 10 | 1 | 7200 | 121740 | 60 | 60 | 1 | 14.09065 | 234.4 | 304.4
0.553 | 0.688 | 0.209 | 0.099 | 0.021 | 0 | 560 | 20 | 20 | 200 | 200 | 20 | 20 | 20 | 10 | 1 | 7200 | 103980 | 60 | 60 | 1 | 17.14541 | 221.6 | 295.9
0.553 | 0.688 | 0.209 | 0.099 | 0.021 | 0 | 560 | 20 | 20 | 170 | 170 | 210 | 210 | 210 | 10 | 1 | 600 | 900 | 194820 | 600 | 1 | 21.49193 | 249.6 | 300.4
0.553 | 0.688 | 0.209 | 0.099 | 0.021 | 0 | 560 | 20 | 20 | 175 | 175 | 210 | 210 | 210 | 10 | 1 | 600 | 1800 | 206520 | 600 | 1 | 25.39108 | 230.5 | 291.2
0.553 | 0.688 | 0.209 | 0.099 | 0.021 | 0 | 560 | 20 | 20 | 205 | 205 | 20 | 20 | 20 | 10 | 1 | 7200 | 132600 | 60 | 60 | 1 | 30.86138 | 228 | 290
0.553 | 0.688 | 0.209 | 0.099 | 0.021 | 0 | 560 | 20 | 20 | 195 | 195 | 20 | 20 | 20 | 10 | 1 | 7200 | 325260 | 60 | 60 | 1 | 37.54104 | 234.2 | 297.6
0.553 | 0.688 | 0.209 | 0.099 | 0.021 | 0 | 560 | 20 | 20 | 205 | 205 | 20 | 20 | 20 | 10 | 1 | 7200 | 291000 | 60 | 60 | 1 | 67.57758 | 218.5 | 281.4
0.553 | 0.688 | 0.209 | 0.099 | 0.021 | 0 | 560 | 20 | 20 | 210 | 210 | 20 | 20 | 20 | 10 | 1 | 7200 | 306960 | 60 | 60 | 1 | 100.0025 | 226.4 | 284
0.652 | 0.843 | 0.209 | 0.053 | 0.047 | 0 | 560 | 20 | 20 | 150 | 150 | 180 | 180 | 180 | 10 | 1 | 600 | 60 | 480 | 60 | 1 | 0.009685966 | 222.6 | 282.1
0.652 | 0.843 | 0.209 | 0.053 | 0.047 | 0 | 560 | 20 | 20 | 160 | 160 | 20 | 20 | 20 | 10 | 1 | 7200 | 720 | 60 | 60 | 1 | 0.010138 | 212.1 | 274.2
0.652 | 0.843 | 0.209 | 0.053 | 0.047 | 0 | 560 | 20 | 20 | 160 | 160 | 20 | 20 | 20 | 10 | 1 | 7200 | 1320 | 60 | 60 | 1 | 0.01478122 | 216.4 | 285
0.652 | 0.843 | 0.209 | 0.053 | 0.047 | 0 | 560 | 20 | 20 | 150 | 150 | 185 | 185 | 185 | 10 | 1 | 600 | 60 | 480 | 120 | 1 | 0.01625497 | 231 | 301.6
0.652 | 0.843 | 0.209 | 0.053 | 0.047 | 0 | 560 | 20 | 20 | 155 | 155 | 190 | 190 | 190 | 10 | 1 | 600 | 120 | 300 | 120 | 1 | 0.0190079 | 220.5 | 286.2
0.652 | 0.843 | 0.209 | 0.053 | 0.047 | 0 | 560 | 20 | 20 | 160 | 160 | 20 | 20 | 20 | 10 | 1 | 7200 | 2220 | 60 | 60 | 1 | 0.02174604 | 220.4 | 280.2
0.652 | 0.843 | 0.209 | 0.053 | 0.047 | 0 | 560 | 20 | 20 | 150 | 150 | 180 | 180 | 180 | 10 | 1 | 600 | 60 | 1080 | 300 | 1 | 0.02758619 | 222.4 | 285.1
0.652 | 0.843 | 0.209 | 0.053 | 0.047 | 0 | 560 | 20 | 20 | 160 | 160 | 185 | 185 | 185 | 10 | 1 | 600 | 300 | 780 | 300 | 1 | 0.03866954 | 238.8 | 294.4
0.652 | 0.843 | 0.209 | 0.053 | 0.047 | 0 | 560 | 20 | 20 | 160 | 160 | 20 | 20 | 20 | 10 | 1 | 7200 | 4500 | 60 | 60 | 1 | 0.03939025 | 237.1 | 309.8
0.652 | 0.843 | 0.209 | 0.053 | 0.047 | 0 | 560 | 20 | 20 | 160 | 160 | 20 | 20 | 20 | 10 | 1 | 7200 | 5580 | 60 | 60 | 1 | 0.04774803 | 249.2 | 311.6
0.652 | 0.843 | 0.209 | 0.053 | 0.047 | 0 | 560 | 20 | 20 | 155 | 155 | 190 | 190 | 190 | 10 | 1 | 600 | 120 | 1680 | 60 | 1 | 0.05301588 | 233.8 | 301.4
0.652 | 0.843 | 0.209 | 0.053 | 0.047 | 0 | 560 | 20 | 20 | 160 | 160 | 190 | 190 | 190 | 10 | 1 | 600 | 300 | 1740 | 60 | 1 | 0.06287366 | 231.1 | 302.1
0.652 | 0.843 | 0.209 | 0.053 | 0.047 | 0 | 560 | 20 | 20 | 160 | 160 | 20 | 20 | 20 | 10 | 1 | 7200 | 10560 | 60 | 60 | 1 | 0.0862867 | 251.9 | 326.7
0.652 | 0.843 | 0.209 | 0.053 | 0.047 | 0 | 560 | 20 | 20 | 160 | 160 | 190 | 190 | 190 | 10 | 1 | 600 | 600 | 2340 | 300 | 1 | 0.1035363 | 243.3 | 313.7
0.652 | 0.843 | 0.209 | 0.053 | 0.047 | 0 | 560 | 20 | 20 | 165 | 165 | 20 | 20 | 20 | 10 | 1 | 7200 | 8400 | 60 | 60 | 1 | 0.1049782 | 254.8 | 319
0.652 | 0.843 | 0.209 | 0.053 | 0.047 | 0 | 560 | 20 | 20 | 150 | 150 | 195 | 195 | 195 | 10 | 1 | 600 | 300 | 2220 | 600 | 1 | 0.1438525 | 249.7 | 318.9
0.652 | 0.843 | 0.209 | 0.053 | 0.047 | 0 | 560 | 20 | 20 | 165 | 165 | 20 | 20 | 20 | 10 | 1 | 7200 | 15600 | 60 | 60 | 1 | 0.1891234 | 267.9 | 343.3
0.652 | 0.843 | 0.209 | 0.053 | 0.047 | 0 | 560 | 20 | 20 | 160 | 160 | 185 | 185 | 185 | 10 | 1 | 600 | 120 | 7860 | 120 | 1 | 0.2020208 | 271.2 | 334.8
0.652 | 0.843 | 0.209 | 0.053 | 0.047 | 0 | 560 | 20 | 20 | 170 | 170 | 20 | 20 | 20 | 10 | 1 | 7200 | 15420 | 60 | 60 | 1 | 0.2796991 | 262.5 | 322.6
0.652 | 0.843 | 0.209 | 0.053 | 0.047 | 0 | 560 | 20 | 20 | 185 | 185 | 20 | 20 | 20 | 10 | 1 | 7200 | 5100 | 60 | 60 | 1 | 0.3143617 | 282 | 345.2
0.652 | 0.843 | 0.209 | 0.053 | 0.047 | 0 | 560 | 20 | 20 | 155 | 155 | 190 | 190 | 190 | 10 | 1 | 600 | 120 | 10920 | 300 | 1 | 0.3322689 | 283.1 | 352.9
0.652 | 0.843 | 0.209 | 0.053 | 0.047 | 0 | 560 | 20 | 20 | 185 | 185 | 20 | 20 | 20 | 10 | 1 | 7200 | 5880 | 60 | 60 | 1 | 0.3576951 | 276.5 | 342.3
0.652 | 0.843 | 0.209 | 0.053 | 0.047 | 0 | 560 | 20 | 20 | 170 | 170 | 20 | 20 | 20 | 10 | 1 | 7200 | 23100 | 60 | 60 | 1 | 0.4139902 | 281.7 | 349.2
0.652 | 0.843 | 0.209 | 0.053 | 0.047 | 0 | 560 | 20 | 20 | 185 | 185 | 20 | 20 | 20 | 10 | 1 | 7200 | 7500 | 60 | 60 | 1 | 0.4476951 | 276.2 | 347.3
0.652 | 0.843 | 0.209 | 0.053 | 0.047 | 0 | 560 | 20 | 20 | 185 | 185 | 20 | 20 | 20 | 10 | 1 | 7200 | 8340 | 60 | 60 | 1 | 0.4943617 | 279.9 | 343.7
0.652 | 0.843 | 0.209 | 0.053 | 0.047 | 0 | 560 | 20 | 20 | 170 | 170 | 20 | 20 | 20 | 10 | 1 | 7200 | 28200 | 60 | 60 | 1 | 0.5031679 | 285.5 | 353
0.652 | 0.843 | 0.209 | 0.053 | 0.047 | 0 | 560 | 20 | 20 | 150 | 150 | 185 | 185 | 185 | 10 | 1 | 600 | 120 | 26880 | 600 | 1 | 0.5479273 | 286.5 | 352.3
0.652 | 0.843 | 0.209 | 0.053 | 0.047 | 0 | 560 | 20 | 20 | 170 | 170 | 20 | 20 | 20 | 10 | 1 | 7200 | 34440 | 60 | 60 | 1 | 0.6122793 | 277.1 | 354
0.652 | 0.843 | 0.209 | 0.053 | 0.047 | 0 | 560 | 20 | 20 | 185 | 185 | 20 | 20 | 20 | 10 | 1 | 7200 | 11760 | 60 | 60 | 1 | 0.6843617 | 298.9 | 371.7
0.652 | 0.843 | 0.209 | 0.053 | 0.047 | 0 | 560 | 20 | 20 | 165 | 165 | 195 | 195 | 195 | 10 | 1 | 600 | 900 | 14040 | 900 | 1 | 0.7650237 | 287.7 | 354.8
0.652 | 0.843 | 0.209 | 0.053 | 0.047 | 0 | 560 | 20 | 20 | 185 | 185 | 20 | 20 | 20 | 10 | 1 | 7200 | 13260 | 60 | 60 | 1 | 0.7676951 | 300.1 | 367
0.652 | 0.843 | 0.209 | 0.053 | 0.047 | 0 | 560 | 20 | 20 | 185 | 185 | 20 | 20 | 20 | 10 | 1 | 7200 | 13800 | 60 | 60 | 1 | 0.7976951 | 286.8 | 364.9
0.652 | 0.843 | 0.209 | 0.053 | 0.047 | 0 | 560 | 20 | 20 | 185 | 185 | 20 | 20 | 20 | 10 | 1 | 7200 | 14220 | 60 | 60 | 1 | 0.8210284 | 291.5 | 369
0.652 | 0.843 | 0.209 | 0.053 | 0.047 | 0 | 560 | 20 | 20 | 185 | 185 | 20 | 20 | 20 | 10 | 1 | 7200 | 15000 | 60 | 60 | 1 | 0.8643617 | 283 | 354.4
0.652 | 0.843 | 0.209 | 0.053 | 0.047 | 0 | 560 | 20 | 20 | 185 | 185 | 20 | 20 | 20 | 10 | 1 | 7200 | 15600 | 60 | 60 | 1 | 0.8976951 | 307.9 | 376.9
0.652 | 0.843 | 0.209 | 0.053 | 0.047 | 0 | 560 | 20 | 20 | 180 | 180 | 20 | 20 | 20 | 10 | 1 | 7200 | 23220 | 60 | 60 | 1 | 0.9064741 | 291.7 | 354.7
0.652 | 0.843 | 0.209 | 0.053 | 0.047 | 0 | 560 | 20 | 20 | 185 | 185 | 20 | 20 | 20 | 10 | 1 | 7200 | 17520 | 60 | 60 | 1 | 1.004362 | 302.3 | 367.4
0.652 | 0.843 | 0.209 | 0.053 | 0.047 | 0 | 560 | 20 | 20 | 185 | 185 | 20 | 20 | 20 | 10 | 1 | 7200 | 18840 | 60 | 60 | 1 | 1.077695 | 293.7 | 356.4
0.652 | 0.843 | 0.209 | 0.053 | 0.047 | 0 | 560 | 20 | 20 | 185 | 185 | 20 | 20 | 20 | 10 | 1 | 7200 | 20400 | 60 | 60 | 1 | 1.164362 | 304.6 | 379.3
0.652 | 0.843 | 0.209 | 0.053 | 0.047 | 0 | 560 | 20 | 20 | 185 | 185 | 20 | 20 | 20 | 10 | 1 | 7200 | 24540 | 60 | 60 | 1 | 1.394362 | 291.7 | 354.7
0.652 | 0.843 | 0.209 | 0.053 | 0.047 | 0 | 560 | 20 | 20 | 185 | 185 | 20 | 20 | 20 | 10 | 1 | 7200 | 27180 | 60 | 60 | 1 | 1.541028 | 301.6 | 368.4
0.652 | 0.843 | 0.209 | 0.053 | 0.047 | 0 | 560 | 20 | 20 | 185 | 185 | 20 | 20 | 20 | 10 | 1 | 7200 | 28800 | 60 | 60 | 1 | 1.631028 | 282.4 | 342.2
0.652 | 0.843 | 0.209 | 0.053 | 0.047 | 0 | 560 | 20 | 20 | 185 | 185 | 20 | 20 | 20 | 10 | 1 | 7200 | 30360 | 60 | 60 | 1 | 1.717695 | 285 | 346.3
0.652 | 0.843 | 0.209 | 0.053 | 0.047 | 0 | 560 | 20 | 20 | 185 | 185 | 20 | 20 | 20 | 10 | 1 | 7200 | 34200 | 60 | 60 | 1 | 1.931028 | 283.8 | 355.9
0.652 | 0.843 | 0.209 | 0.053 | 0.047 | 0 | 560 | 20 | 20 | 155 | 155 | 195 | 195 | 195 | 10 | 1 | 600 | 900 | 54660 | 600 | 1 | 2.081028 | 284.6 | 354.7
0.652 | 0.843 | 0.209 | 0.053 | 0.047 | 0 | 560 | 20 | 20 | 160 | 160 | 195 | 195 | 195 | 10 | 1 | 600 | 300 | 57240 | 900 | 1 | 2.456786 | 280.1 | 348.6
0.652 | 0.843 | 0.209 | 0.053 | 0.047 | 0 | 560 | 20 | 20 | 185 | 185 | 20 | 20 | 20 | 10 | 1 | 7200 | 52320 | 60 | 60 | 1 | 2.937695 | 296.3 | 362.6
0.652 | 0.843 | 0.209 | 0.053 | 0.047 | 0 | 560 | 20 | 20 | 170 | 170 | 200 | 200 | 200 | 10 | 1 | 600 | 900 | 48780 | 900 | 1 | 3.43028 | 283.6 | 343.7
0.652 | 0.843 | 0.209 | 0.053 | 0.047 | 0 | 560 | 20 | 20 | 185 | 185 | 20 | 20 | 20 | 10 | 1 | 7200 | 77700 | 60 | 60 | 1 | 4.347695 | 288.7 | 354
0.652 | 0.843 | 0.209 | 0.053 | 0.047 | 0 | 560 | 20 | 20 | 165 | 165 | 205 | 205 | 205 | 10 | 1 | 600 | 900 | 60600 | 600 | 1 | 4.787761 | 284.3 | 351.2
0.652 | 0.843 | 0.209 | 0.053 | 0.047 | 0 | 560 | 20 | 20 | 185 | 185 | 20 | 20 | 20 | 10 | 1 | 7200 | 115260 | 60 | 60 | 1 | 6.434362 | 277.8 | 348.5
0.652 | 0.843 | 0.209 | 0.053 | 0.047 | 0 | 560 | 20 | 20 | 160 | 160 | 195 | 195 | 195 | 10 | 1 | 600 | 900 | 187140 | 1800 | 1 | 7.898854 | 268.2 | 340.7
0.652 | 0.843 | 0.209 | 0.053 | 0.047 | 0 | 560 | 20 | 20 | 165 | 165 | 195 | 195 | 195 | 10 | 1 | 600 | 1800 | 196620 | 1800 | 1 | 9.333808 | 264.3 | 335.2
0.652 | 0.843 | 0.209 | 0.053 | 0.047 | 0 | 560 | 20 | 20 | 170 | 170 | 200 | 200 | 200 | 10 | 1 | 600 | 600 | 155700 | 3600 | 1 | 11.02646 | 265.2 | 333.8
0.652 | 0.843 | 0.209 | 0.053 | 0.047 | 0 | 560 | 20 | 20 | 175 | 175 | 200 | 200 | 200 | 10 | 1 | 600 | 900 | 163200 | 3600 | 1 | 13.02716 | 263.1 | 330.1
0.652 | 0.843 | 0.209 | 0.053 | 0.047 | 0 | 560 | 20 | 20 | 160 | 160 | 205 | 205 | 205 | 10 | 1 | 600 | 1800 | 210540 | 3600 | 1 | 15.39457 | 257.3 | 325.2
0.652 | 0.843 | 0.209 | 0.053 | 0.047 | 0 | 560 | 20 | 20 | 200 | 200 | 20 | 20 | 20 | 10 | 1 | 7200 | 103980 | 60 | 60 | 1 | 17.14541 | 264.2 | 328
0.652 | 0.843 | 0.209 | 0.053 | 0.047 | 0 | 560 | 20 | 20 | 190 | 190 | 20 | 20 | 20 | 10 | 1 | 7200 | 259020 | 60 | 60 | 1 | 20.85002 | 261.9 | 328.9
0.652 | 0.843 | 0.209 | 0.053 | 0.047 | 0 | 560 | 20 | 20 | 175 | 175 | 210 | 210 | 210 | 10 | 1 | 600 | 1800 | 206520 | 600 | 1 | 25.39108 | 256.4 | 322
0.652 | 0.843 | 0.209 | 0.053 | 0.047 | 0 | 560 | 20 | 20 | 205 | 205 | 20 | 20 | 20 | 10 | 1 | 7200 | 132600 | 60 | 60 | 1 | 30.86138 | 252.1 | 330
0.652 | 0.843 | 0.209 | 0.053 | 0.047 | 0 | 560 | 20 | 20 | 200 | 200 | 20 | 20 | 20 | 10 | 1 | 7200 | 277860 | 60 | 60 | 1 | 45.66719 | 263.8 | 331.1
0.652 | 0.843 | 0.209 | 0.053 | 0.047 | 0 | 560 | 20 | 20 | 205 | 205 | 20 | 20 | 20 | 10 | 1 | 7200 | 239100 | 60 | 60 | 1 | 55.54746 | 263.4 | 319.3
0.652 | 0.843 | 0.209 | 0.053 | 0.047 | 0 | 560 | 20 | 20 | 210 | 210 | 20 | 20 | 20 | 10 | 1 | 7200 | 306960 | 60 | 60 | 1 | 100.0025 | 233.8 | 297.3
0.383 | 0.557 | 0.207 | 0.122 | 0.005 | 0 | 560 | 20 | 20 | 150 | 150 | 180 | 180 | 180 | 10 | 1 | 600 | 60 | 480 | 60 | 1 | 0.009685966 | 135.9 | 195.9
0.383 | 0.557 | 0.207 | 0.122 | 0.005 | 0 | 560 | 20 | 20 | 160 | 160 | 20 | 20 | 20 | 10 | 1 | 7200 | 960 | 60 | 60 | 1 | 0.01199529 | 127.1 | 194.9
0.383 | 0.557 | 0.207 | 0.122 | 0.005 | 0 | 560 | 20 | 20 | 155 | 155 | 180 | 180 | 180 | 10 | 1 | 600 | 120 | 540 | 60 | 1 | 0.01219027 | 136.9 | 195.6
0.383 | 0.557 | 0.207 | 0.122 | 0.005 | 0 | 560 | 20 | 20 | 150 | 150 | 185 | 185 | 185 | 10 | 1 | 600 | 60 | 480 | 120 | 1 | 0.01625497 | 144.7 | 202
0.383 | 0.557 | 0.207 | 0.122 | 0.005 | 0 | 560 | 20 | 20 | 160 | 160 | 20 | 20 | 20 | 10 | 1 | 7200 | 1740 | 60 | 60 | 1 | 0.01803147 | 144.1 | 197.2
0.383 | 0.557 | 0.207 | 0.122 | 0.005 | 0 | 560 | 20 | 20 | 160 | 160 | 20 | 20 | 20 | 10 | 1 | 7200 | 2880 | 60 | 60 | 1 | 0.02685357 | 157.8 | 217.7
0.383 | 0.557 | 0.207 | 0.122 | 0.005 | 0 | 560 | 20 | 20 | 155 | 155 | 180 | 180 | 180 | 10 | 1 | 600 | 120 | 1200 | 300 | 1 | 0.032347 | 161.7 | 221.3
0.383 | 0.557 | 0.207 | 0.122 | 0.005 | 0 | 560 | 20 | 20 | 160 | 160 | 20 | 20 | 20 | 10 | 1 | 7200 | 3600 | 60 | 60 | 1 | 0.03242543 | 152.7 | 207.2
0.383 | 0.557 | 0.207 | 0.122 | 0.005 | 0 | 560 | 20 | 20 | 150 | 150 | 185 | 185 | 185 | 10 | 1 | 600 | 60 | 2160 | 60 | 1 | 0.04504576 | 165.2 | 221.6
0.383 | 0.557 | 0.207 | 0.122 | 0.005 | 0 | 560 | 20 | 20 | 155 | 155 | 190 | 190 | 190 | 10 | 1 | 600 | 120 | 1680 | 60 | 1 | 0.05301588 | 159.7 | 220.6
0.383 | 0.557 | 0.207 | 0.122 | 0.005 | 0 | 560 | 20 | 20 | 160 | 160 | 20 | 20 | 20 | 10 | 1 | 7200 | 6960 | 60 | 60 | 1 | 0.05842742 | 165.9 | 218.3
0.383 | 0.557 | 0.207 | 0.122 | 0.005 | 0 | 560 | 20 | 20 | 160 | 160 | 190 | 190 | 190 | 10 | 1 | 600 | 300 | 1740 | 60 | 1 | 0.06287366 | 164.9 | 229.9
0.383 | 0.557 | 0.207 | 0.122 | 0.005 | 0 | 560 | 20 | 20 | 150 | 150 | 180 | 180 | 180 | 10 | 1 | 600 | 60 | 4740 | 120 | 1 | 0.07411965 | 167.3 | 227.3
0.383 | 0.557 | 0.207 | 0.122 | 0.005 | 0 | 560 | 20 | 20 | 155 | 155 | 180 | 180 | 180 | 10 | 1 | 600 | 120 | 4920 | 120 | 1 | 0.08754064 | 173.4 | 234
0.383 | 0.557 | 0.207 | 0.122 | 0.005 | 0 | 560 | 20 | 20 | 165 | 165 | 190 | 190 | 190 | 10 | 1 | 600 | 120 | 1980 | 600 | 1 | 0.1219306 | 168.1 | 229.5
0.383 | 0.557 | 0.207 | 0.122 | 0.005 | 0 | 560 | 20 | 20 | 150 | 150 | 195 | 195 | 195 | 10 | 1 | 600 | 300 | 2220 | 600 | 1 | 0.1438525 | 184 | 240.5
0.383 | 0.557 | 0.207 | 0.122 | 0.005 | 0 | 560 | 20 | 20 | 155 | 155 | 195 | 195 | 195 | 10 | 1 | 600 | 600 | 2640 | 600 | 1 | 0.169459 | 176.3 | 231.3
0.383 | 0.557 | 0.207 | 0.122 | 0.005 | 0 | 560 | 20 | 20 | 165 | 165 | 20 | 20 | 20 | 10 | 1 | 7200 | 15600 | 60 | 60 | 1 | 0.1891234 | 186.9 | 248.4
0.383 | 0.557 | 0.207 | 0.122 | 0.005 | 0 | 560 | 20 | 20 | 170 | 170 | 20 | 20 | 20 | 10 | 1 | 7200 | 15420 | 60 | 60 | 1 | 0.2796991 | 179.7 | 242.6
0.383 | 0.557 | 0.207 | 0.122 | 0.005 | 0 | 560 | 20 | 20 | 185 | 185 | 20 | 20 | 20 | 10 | 1 | 7200 | 5100 | 60 | 60 | 1 | 0.3143617 | 179 | 236.5
0.383 | 0.557 | 0.207 | 0.122 | 0.005 | 0 | 560 | 20 | 20 | 155 | 155 | 190 | 190 | 190 | 10 | 1 | 600 | 120 | 10920 | 300 | 1 | 0.3322689 | 178 | 235.5
0.383 | 0.557 | 0.207 | 0.122 | 0.005 | 0 | 560 | 20 | 20 | 170 | 170 | 20 | 20 | 20 | 10 | 1 | 7200 | 18900 | 60 | 60 | 1 | 0.3405498 | 198.2 | 257.3
0.383 | 0.557 | 0.207 | 0.122 | 0.005 | 0 | 560 | 20 | 20 | 185 | 185 | 20 | 20 | 20 | 10 | 1 | 7200 | 6660 | 60 | 60 | 1 | 0.4010284 | 194.6 | 253.5
0.383 | 0.557 | 0.207 | 0.122 | 0.005 | 0 | 560 | 20 | 20 | 165 | 165 | 195 | 195 | 195 | 10 | 1 | 600 | 600 | 9120 | 300 | 1 | 0.4645573 | 199.3 | 257.4
0.383 | 0.557 | 0.207 | 0.122 | 0.005 | 0 | 560 | 20 | 20 | 170 | 170 | 20 | 20 | 20 | 10 | 1 | 7200 | 28200 | 60 | 60 | 1 | 0.5031679 | 195.7 | 259.4
0.383 | 0.557 | 0.207 | 0.122 | 0.005 | 0 | 560 | 20 | 20 | 185 | 185 | 20 | 20 | 20 | 10 | 1 | 7200 | 9240 | 60 | 60 | 1 | 0.5443617 | 213.1 | 279.9
0.383 | 0.557 | 0.207 | 0.122 | 0.005 | 0 | 560 | 20 | 20 | 170 | 170 | 20 | 20 | 20 | 10 | 1 | 7200 | 34440 | 60 | 60 | 1 | 0.6122793 | 194.9 | 262.1
0.383 | 0.557 | 0.207 | 0.122 | 0.005 | 0 | 560 | 20 | 20 | 160 | 160 | 190 | 190 | 190 | 10 | 1 | 600 | 600 | 17940 | 900 | 1 | 0.6473745 | 215 | 270.8
0.383 | 0.557 | 0.207 | 0.122 | 0.005 | 0 | 560 | 20 | 20 | 185 | 185 | 20 | 20 | 20 | 10 | 1 | 7200 | 11760 | 60 | 60 | 1 | 0.6843617 | 195.2 | 258
0.383 | 0.557 | 0.207 | 0.122 | 0.005 | 0 | 560 | 20 | 20 | 170 | 170 | 20 | 20 | 20 | 10 | 1 | 7200 | 42060 | 60 | 60 | 1 | 0.7455213 | 199.7 | 262.2
0.383 | 0.557 | 0.207 | 0.122 | 0.005 | 0 | 560 | 20 | 20 | 185 | 185 | 20 | 20 | 20 | 10 | 1 | 7200 | 13260 | 60 | 60 | 1 | 0.7676951 | 194 | 265.2
0.383 | 0.557 | 0.207 | 0.122 | 0.005 | 0 | 560 | 20 | 20 | 185 | 185 | 20 | 20 | 20 | 10 | 1 | 7200 | 13800 | 60 | 60 | 1 | 0.7976951 | 193.8 | 257.1
0.383 | 0.557 | 0.207 | 0.122 | 0.005 | 0 | 560 | 20 | 20 | 185 | 185 | 20 | 20 | 20 | 10 | 1 | 7200 | 14400 | 60 | 60 | 1 | 0.8310284 | 211.8 | 275.9
0.383 | 0.557 | 0.207 | 0.122 | 0.005 | 0 | 560 | 20 | 20 | 185 | 185 | 20 | 20 | 20 | 10 | 1 | 7200 | 14580 | 60 | 60 | 1 | 0.8410284 | 197.8 | 255.4
0.383 | 0.557 | 0.207 | 0.122 | 0.005 | 0 | 560 | 20 | 20 | 185 | 185 | 20 | 20 | 20 | 10 | 1 | 7200 | 15600 | 60 | 60 | 1 | 0.8976951 | 204 | 264.6
0.383 | 0.557 | 0.207 | 0.122 | 0.005 | 0 | 560 | 20 | 20 | 185 | 185 | 20 | 20 | 20 | 10 | 1 | 7200 | 16440 | 60 | 60 | 1 | 0.9443617 | 207.7 | 265.1
0.383 | 0.557 | 0.207 | 0.122 | 0.005 | 0 | 560 | 20 | 20 | 155 | 155 | 200 | 200 | 200 | 10 | 1 | 600 | 600 | 21120 | 300 | 1 | 1.066444 | 212.1 | 277.2
0.383 | 0.557 | 0.207 | 0.122 | 0.005 | 0 | 560 | 20 | 20 | 185 | 185 | 20 | 20 | 20 | 10 | 1 | 7200 | 20400 | 60 | 60 | 1 | 1.164362 | 207.2 | 278.8
0.383 | 0.557 | 0.207 | 0.122 | 0.005 | 0 | 560 | 20 | 20 | 160 | 160 | 200 | 200 | 200 | 10 | 1 | 600 | 900 | 22620 | 300 | 1 | 1.260359 | 202.2 | 262.9
0.383 | 0.557 | 0.207 | 0.122 | 0.005 | 0 | 560 | 20 | 20 | 185 | 185 | 20 | 20 | 20 | 10 | 1 | 7200 | 24540 | 60 | 60 | 1 | 1.394362 | 200.5 | 263.8
0.383 | 0.557 | 0.207 | 0.122 | 0.005 | 0 | 560 | 20 | 20 | 185 | 185 | 20 | 20 | 20 | 10 | 1 | 7200 | 27180 | 60 | 60 | 1 | 1.541028 | 202.7 | 262.8
0.383 | 0.557 | 0.207 | 0.122 | 0.005 | 0 | 560 | 20 | 20 | 185 | 185 | 20 | 20 | 20 | 10 | 1 | 7200 | 28800 | 60 | 60 | 1 | 1.631028 | 188.6 | 250
0.383 | 0.557 | 0.207 | 0.122 | 0.005 | 0 | 560 | 20 | 20 | 185 | 185 | 20 | 20 | 20 | 10 | 1 | 7200 | 34200 | 60 | 60 | 1 | 1.931028 | 203.5 | 268.2
0.383 | 0.557 | 0.207 | 0.122 | 0.005 | 0 | 560 | 20 | 20 | 175 | 175 | 20 | 20 | 20 | 10 | 1 | 7200 | 76020 | 60 | 60 | 1 | 1.985811 | 209.1 | 282.9
0.383 | 0.557 | 0.207 | 0.122 | 0.005 | 0 | 560 | 20 | 20 | 185 | 185 | 20 | 20 | 20 | 10 | 1 | 7200 | 38760 | 60 | 60 | 1 | 2.184362 | 205 | 275.8
0.383 | 0.557 | 0.207 | 0.122 | 0.005 | 0 | 560 | 20 | 20 | 180 | 180 | 20 | 20 | 20 | 10 | 1 | 7200 | 62820 | 60 | 60 | 1 | 2.415754 | 204 | 276.3
0.383 | 0.557 | 0.207 | 0.122 | 0.005 | 0 | 560 | 20 | 20 | 165 | 165 | 200 | 200 | 200 | 10 | 1 | 600 | 600 | 46260 | 900 | 1 | 2.905283 | 209.6 | 277.9
0.383 | 0.557 | 0.207 | 0.122 | 0.005 | 0 | 560 | 20 | 20 | 180 | 180 | 20 | 20 | 20 | 10 | 1 | 7200 | 93240 | 60 | 60 | 1 | 3.575155 | 199.4 | 261.7
0.383 | 0.557 | 0.207 | 0.122 | 0.005 | 0 | 560 | 20 | 20 | 160 | 160 | 205 | 205 | 205 | 10 | 1 | 600 | 600 | 56580 | 600 | 1 | 4.053235 | 192.8 | 254.4
0.383 | 0.557 | 0.207 | 0.122 | 0.005 | 0 | 560 | 20 | 20 | 190 | 190 | 20 | 20 | 20 | 10 | 1 | 7200 | 65280 | 60 | 60 | 1 | 5.28803 | 194.8 | 254.2
0.383 | 0.557 | 0.207 | 0.122 | 0.005 | 0 | 560 | 20 | 20 | 170 | 170 | 210 | 210 | 210 | 10 | 1 | 600 | 1800 | 49740 | 600 | 1 | 5.66075 | 188.5 | 239.6
0.383 | 0.557 | 0.207 | 0.122 | 0.005 | 0 | 560 | 20 | 20 | 175 | 175 | 210 | 210 | 210 | 10 | 1 | 600 | 600 | 49980 | 1800 | 1 | 6.688472 | 200.3 | 261.9
0.383 | 0.557 | 0.207 | 0.122 | 0.005 | 0 | 560 | 20 | 20 | 165 | 165 | 195 | 195 | 195 | 10 | 1 | 600 | 1800 | 196620 | 1800 | 1 | 9.333808 | 188.4 | 258.2
0.383 | 0.557 | 0.207 | 0.122 | 0.005 | 0 | 560 | 20 | 20 | 170 | 170 | 200 | 200 | 200 | 10 | 1 | 600 | 600 | 155700 | 3600 | 1 | 11.02646 | 186 | 255.5
0.383 | 0.557 | 0.207 | 0.122 | 0.005 | 0 | 560 | 20 | 20 | 195 | 195 | 20 | 20 | 20 | 10 | 1 | 7200 | 121740 | 60 | 60 | 1 | 14.09065 | 173.2 | 247.4
0.383 | 0.557 | 0.207 | 0.122 | 0.005 | 0 | 560 | 20 | 20 | 160 | 160 | 205 | 205 | 205 | 10 | 1 | 600 | 1800 | 210540 | 3600 | 1 | 15.39457 | 188.9 | 252
0.383 | 0.557 | 0.207 | 0.122 | 0.005 | 0 | 560 | 20 | 20 | 165 | 165 | 205 | 205 | 205 | 10 | 1 | 600 | 600 | 235740 | 600 | 1 | 18.18683 | 190 | 246.1
0.383 | 0.557 | 0.207 | 0.122 | 0.005 | 0 | 560 | 20 | 20 | 190 | 190 | 20 | 20 | 20 | 10 | 1 | 7200 | 259020 | 60 | 60 | 1 | 20.85002 | 177 | 246.1
0.383 | 0.557 | 0.207 | 0.122 | 0.005 | 0 | 560 | 20 | 20 | 200 | 200 | 20 | 20 | 20 | 10 | 1 | 7200 | 154080 | 60 | 60 | 1 | 25.36338 | 164.7 | 229.2
0.383 | 0.557 | 0.207 | 0.122 | 0.005 | 0 | 560 | 20 | 20 | 175 | 175 | 210 | 210 | 210 | 10 | 1 | 600 | 1800 | 206520 | 600 | 1 | 25.39108 | 181.5 | 253.1
0.383 | 0.557 | 0.207 | 0.122 | 0.005 | 0 | 560 | 20 | 20 | 195 | 195 | 20 | 20 | 20 | 10 | 1 | 7200 | 325260 | 60 | 60 | 1 | 37.54104 | 164.2 | 233.8
0.383 | 0.557 | 0.207 | 0.122 | 0.005 | 0 | 560 | 20 | 20 | 205 | 205 | 20 | 20 | 20 | 10 | 1 | 7200 | 239100 | 60 | 60 | 1 | 55.54746 | 169.2 | 228.3
0.383 | 0.557 | 0.207 | 0.122 | 0.005 | 0 | 560 | 20 | 20 | 210 | 210 | 20 | 20 | 20 | 10 | 1 | 7200 | 306960 | 60 | 60 | 1 | 100.0025 | 161.7 | 217.3
0.447 | 0.525 | 0.215 | 0.022 | 0.012 | 0 | 560 | 20 | 20 | 150 | 150 | 180 | 180 | 180 | 10 | 1 | 600 | 60 | 480 | 60 | 1 | 0.009685966 | 152 | 214.8
0.447 | 0.525 | 0.215 | 0.022 | 0.012 | 0 | 560 | 20 | 20 | 160 | 160 | 20 | 20 | 20 | 10 | 1 | 7200 | 720 | 60 | 60 | 1 | 0.010138 | 136.8 | 197.6
0.447 | 0.525 | 0.215 | 0.022 | 0.012 | 0 | 560 | 20 | 20 | 160 | 160 | 185 | 185 | 185 | 10 | 1 | 600 | 300 | 300 | 60 | 1 | 0.01348916 | 148.2 | 214.7
0.447 | 0.525 | 0.215 | 0.022 | 0.012 | 0 | 560 | 20 | 20 | 150 | 150 | 185 | 185 | 185 | 10 | 1 | 600 | 60 | 480 | 120 | 1 | 0.01625497 | 146.3 | 210.7
0.447 | 0.525 | 0.215 | 0.022 | 0.012 | 0 | 560 | 20 | 20 | 160 | 160 | 20 | 20 | 20 | 10 | 1 | 7200 | 2220 | 60 | 60 | 1 | 0.02174604 | 156 | 224.1
0.447 | 0.525 | 0.215 | 0.022 | 0.012 | 0 | 560 | 20 | 20 | 160 | 160 | 190 | 190 | 190 | 10 | 1 | 600 | 300 | 360 | 120 | 1 | 0.02384772 | 166.4 | 228.1
0.447 | 0.525 | 0.215 | 0.022 | 0.012 | 0 | 560 | 20 | 20 | 155 | 155 | 180 | 180 | 180 | 10 | 1 | 600 | 120 | 1200 | 300 | 1 | 0.032347 | 161.2 | 224.6
0.447 | 0.525 | 0.215 | 0.022 | 0.012 | 0 | 560 | 20 | 20 | 160 | 160 | 20 | 20 | 20 | 10 | 1 | 7200 | 3600 | 60 | 60 | 1 | 0.03242543 | 161.8 | 231
0.447 | 0.525 | 0.215 | 0.022 | 0.012 | 0 | 560 | 20 | 20 | 160 | 160 | 20 | 20 | 20 | 10 | 1 | 7200 | 4500 | 60 | 60 | 1 | 0.03939025 | 167.3 | 226.3
0.447 | 0.525 | 0.215 | 0.022 | 0.012 | 0 | 560 | 20 | 20 | 160 | 160 | 20 | 20 | 20 | 10 | 1 | 7200 | 5580 | 60 | 60 | 1 | 0.04774803 | 167.4 | 222.4
0.447 | 0.525 | 0.215 | 0.022 | 0.012 | 0 | 560 | 20 | 20 | 160 | 160 | 190 | 190 | 190 | 10 | 1 | 600 | 300 | 1740 | 60 | 1 | 0.06287366 | 180.1 | 237.2
0.447 | 0.525 | 0.215 | 0.022 | 0.012 | 0 | 560 | 20 | 20 | 160 | 160 | 20 | 20 | 20 | 10 | 1 | 7200 | 8580 | 60 | 60 | 1 | 0.07096409 | 186.4 | 241.3
0.447 | 0.525 | 0.215 | 0.022 | 0.012 | 0 | 560 | 20 | 20 | 150 | 150 | 180 | 180 | 180 | 10 | 1 | 600 | 60 | 4740 | 120 | 1 | 0.07411965 | 180.5 | 247.7
0.447 | 0.525 | 0.215 | 0.022 | 0.012 | 0 | 560 | 20 | 20 | 160 | 160 | 190 | 190 | 190 | 10 | 1 | 600 | 600 | 2340 | 300 | 1 | 0.1035363 | 168.5 | 240.3
0.447 | 0.525 | 0.215 | 0.022 | 0.012 | 0 | 560 | 20 | 20 | 165 | 165 | 190 | 190 | 190 | 10 | 1 | 600 | 120 | 1980 | 600 | 1 | 0.1219306 | 182.3 | 244.8
0.447 | 0.525 | 0.215 | 0.022 | 0.012 | 0 | 560 | 20 | 20 | 150 | 150 | 195 | 195 | 195 | 10 | 1 | 600 | 300 | 2220 | 600 | 1 | 0.1438525 | 191.1 | 256.7
0.447 | 0.525 | 0.215 | 0.022 | 0.012 | 0 | 560 | 20 | 20 | 165 | 165 | 20 | 20 | 20 | 10 | 1 | 7200 | 12720 | 60 | 60 | 1 | 0.1554653 | 189.9 | 256.9
0.447 | 0.525 | 0.215 | 0.022 | 0.012 | 0 | 560 | 20 | 20 | 165 | 165 | 20 | 20 | 20 | 10 | 1 | 7200 | 15600 | 60 | 60 | 1 | 0.1891234 | 194.1 | 265.1
0.447 | 0.525 | 0.215 | 0.022 | 0.012 | 0 | 560 | 20 | 20 | 165 | 165 | 185 | 185 | 185 | 10 | 1 | 600 | 300 | 7980 | 120 | 1 | 0.2378662 | 197.2 | 269.6
0.447 | 0.525 | 0.215 | 0.022 | 0.012 | 0 | 560 | 20 | 20 | 170 | 170 | 20 | 20 | 20 | 10 | 1 | 7200 | 15420 | 60 | 60 | 1 | 0.2796991 | 202.3 | 256.1
0.447 | 0.525 | 0.215 | 0.022 | 0.012 | 0 | 560 | 20 | 20 | 155 | 155 | 190 | 190 | 190 | 10 | 1 | 600 | 120 | 10920 | 300 | 1 | 0.3322689 | 217 | 277.2
0.447 | 0.525 | 0.215 | 0.022 | 0.012 | 0 | 560 | 20 | 20 | 170 | 170 | 20 | 20 | 20 | 10 | 1 | 7200 | 18900 | 60 | 60 | 1 | 0.3405498 | 209.6 | 272.9
0.447 | 0.525 | 0.215 | 0.022 | 0.012 | 0 | 560 | 20 | 20 | 170 | 170 | 20 | 20 | 20 | 10 | 1 | 7200 | 23100 | 60 | 60 | 1 | 0.4139902 | 210 | 270
0.447 | 0.525 | 0.215 | 0.022 | 0.012 | 0 | 560 | 20 | 20 | 185 | 185 | 20 | 20 | 20 | 10 | 1 | 7200 | 7500 | 60 | 60 | 1 | 0.4476951 | 208.4 | 270.6
0.447 | 0.525 | 0.215 | 0.022 | 0.012 | 0 | 560 | 20 | 20 | 185 | 185 | 20 | 20 | 20 | 10 | 1 | 7200 | 8340 | 60 | 60 | 1 | 0.4943617 | 216.9 | 282.8
0.447 | 0.525 | 0.215 | 0.022 | 0.012 | 0 | 560 | 20 | 20 | 150 | 150 | 185 | 185 | 185 | 10 | 1 | 600 | 120 | 26880 | 600 | 1 | 0.5479273 | 214.4 | 267.4
0.447 | 0.525 | 0.215 | 0.022 | 0.012 | 0 | 560 | 20 | 20 | 185 | 185 | 20 | 20 | 20 | 10 | 1 | 7200 | 10080 | 60 | 60 | 1 | 0.5910284 | 208.7 | 274.7
0.447 | 0.525 | 0.215 | 0.022 | 0.012 | 0 | 560 | 20 | 20 | 170 | 170 | 20 | 20 | 20 | 10 | 1 | 7200 | 34440 | 60 | 60 | 1 | 0.6122793 | 211.5 | 280.4
0.447 | 0.525 | 0.215 | 0.022 | 0.012 | 0 | 560 | 20 | 20 | 160 | 160 | 190 | 190 | 190 | 10 | 1 | 600 | 600 | 17940 | 900 | 1 | 0.6473745 | 208.5 | 272.9
0.447 | 0.525 | 0.215 | 0.022 | 0.012 | 0 | 560 | 20 | 20 | 170 | 170 | 20 | 20 | 20 | 10 | 1 | 7200 | 42060 | 60 | 60 | 1 | 0.7455213 | 222 | 275
0.447 | 0.525 | 0.215 | 0.022 | 0.012 | 0 | 560 | 20 | 20 | 165 | 165 | 195 | 195 | 195 | 10 | 1 | 600 | 900 | 14040 | 900 | 1 | 0.7650237 | 218.3 | 281.1
0.447 | 0.525 | 0.215 | 0.022 | 0.012 | 0 | 560 | 20 | 20 | 185 | 185 | 20 | 20 | 20 | 10 | 1 | 7200 | 14400 | 60 | 60 | 1 | 0.8310284 | 209.2 | 275.5
0.447 | 0.525 | 0.215 | 0.022 | 0.012 | 0 | 560 | 20 | 20 | 185 | 185 | 20 | 20 | 20 | 10 | 1 | 7200 | 14580 | 60 | 60 | 1 | 0.8410284 | 224.4 | 294.2
0.447 | 0.525 | 0.215 | 0.022 | 0.012 | 0 | 560 | 20 | 20 | 185 | 185 | 20 | 20 | 20 | 10 | 1 | 7200 | 15600 | 60 | 60 | 1 | 0.8976951 | 215.9 | 284.9
0.447 | 0.525 | 0.215 | 0.022 | 0.012 | 0 | 560 | 20 | 20 | 180 | 180 | 20 | 20 | 20 | 10 | 1 | 7200 | 23220 | 60 | 60 | 1 | 0.9064741 | 223 | 287.3
0.447 | 0.525 | 0.215 | 0.022 | 0.012 | 0 | 560 | 20 | 20 | 185 | 185 | 20 | 20 | 20 | 10 | 1 | 7200 | 16440 | 60 | 60 | 1 | 0.9443617 | 212.6 | 274.2
0.447 | 0.525 | 0.215 | 0.022 | 0.012 | 0 | 560 | 20 | 20 | 185 | 185 | 20 | 20 | 20 | 10 | 1 | 7200 | 17520 | 60 | 60 | 1 | 1.004362 | 223.8 | 288.4
0.447 | 0.525 | 0.215 | 0.022 | 0.012 | 0 | 560 | 20 | 20 | 170 | 170 | 20 | 20 | 20 | 10 | 1 | 7200 | 62520 | 60 | 60 | 1 | 1.103281 | 210.2 | 266.5
0.447 | 0.525 | 0.215 | 0.022 | 0.012 | 0 | 560 | 20 | 20 | 185 | 185 | 20 | 20 | 20 | 10 | 1 | 7200 | 20400 | 60 | 60 | 1 | 1.164362 | 222.9 | 284.9
0.447 | 0.525 | 0.215 | 0.022 | 0.012 | 0 | 560 | 20 | 20 | 185 | 185 | 20 | 20 | 20 | 10 | 1 | 7200 | 24540 | 60 | 60 | 1 | 1.394362 | 217.9 | 288.7
0.447 | 0.525 | 0.215 | 0.022 | 0.012 | 0 | 560 | 20 | 20 | 165 | 165 | 190 | 190 | 190 | 10 | 1 | 600 | 300 | 39720 | 600 | 1 | 1.490578 | 205.8 | 270.1
0.447 | 0.525 | 0.215 | 0.022 | 0.012 | 0 | 560 | 20 | 20 | 185 | 185 | 20 | 20 | 20 | 10 | 1 | 7200 | 28800 | 60 | 60 | 1 | 1.631028 | 212.9 | 279.2
0.447 | 0.525 | 0.215 | 0.022 | 0.012 | 0 | 560 | 20 | 20 | 185 | 185 | 20 | 20 | 20 | 10 | 1 | 7200 | 34200 | 60 | 60 | 1 | 1.931028 | 221 | 278.6
0.447 | 0.525 | 0.215 | 0.022 | 0.012 | 0 | 560 | 20 | 20 | 175 | 175 | 20 | 20 | 20 | 10 | 1 | 7200 | 76020 | 60 | 60 | 1 | 1.985811 | 216 | 285.4
0.447 | 0.525 | 0.215 | 0.022 | 0.012 | 0 | 560 | 20 | 20 | 185 | 185 | 20 | 20 | 20 | 10 | 1 | 7200 | 38760 | 60 | 60 | 1 | 2.184362 | 209.7 | 273.2
0.447 | 0.525 | 0.215 | 0.022 | 0.012 | 0 | 560 | 20 | 20 | 180 | 180 | 20 | 20 | 20 | 10 | 1 | 7200 | 62820 | 60 | 60 | 1 | 2.415754 | 212.9 | 278.7
0.447 | 0.525 | 0.215 | 0.022 | 0.012 | 0 | 560 | 20 | 20 | 165 | 165 | 200 | 200 | 200 | 10 | 1 | 600 | 600 | 46260 | 900 | 1 | 2.905283 | 212.1 | 278.7
0.447 | 0.525 | 0.215 | 0.022 | 0.012 | 0 | 560 | 20 | 20 | 170 | 170 | 200 | 200 | 200 | 10 | 1 | 600 | 900 | 48780 | 900 | 1 | 3.43028 | 199.3 | 268
0.447 | 0.525 | 0.215 | 0.022 | 0.012 | 0 | 560 | 20 | 20 | 185 | 185 | 20 | 20 | 20 | 10 | 1 | 7200 | 77700 | 60 | 60 | 1 | 4.347695 | 211.9 | 276.3
0.447 | 0.525 | 0.215 | 0.022 | 0.012 | 0 | 560 | 20 | 20 | 170 | 170 | 210 | 210 | 210 | 10 | 1 | 600 | 1800 | 49740 | 600 | 1 | 5.66075 | 190.6 | 253.3
0.447 | 0.525 | 0.215 | 0.022 | 0.012 | 0 | 560 | 20 | 20 | 185 | 185 | 20 | 20 | 20 | 10 | 1 | 7200 | 115260 | 60 | 60 | 1 | 6.434362 | 201.2 | 258.6
0.447 | 0.525 | 0.215 | 0.022 | 0.012 | 0 | 560 | 20 | 20 | 190 | 190 | 20 | 20 | 20 | 10 | 1 | 7200 | 96900 | 60 | 60 | 1 | 7.827878 | 195.5 | 251.4
0.447 | 0.525 | 0.215 | 0.022 | 0.012 | 0 | 560 | 20 | 20 | 160 | 160 | 195 | 195 | 195 | 10 | 1 | 600 | 900 | 187140 | 1800 | 1 | 7.898854 | 202.2 | 266
0.447 | 0.525 | 0.215 | 0.022 | 0.012 | 0 | 560 | 20 | 20 | 195 | 195 | 20 | 20 | 20 | 10 | 1 | 7200 | 82080 | 60 | 60 | 1 | 9.520868 | 184.8 | 249.3
0.447 | 0.525 | 0.215 | 0.022 | 0.012 | 0 | 560 | 20 | 20 | 185 | 185 | 20 | 20 | 20 | 10 | 1 | 7200 | 207960 | 60 | 60 | 1 | 11.58436 | 194.2 | 259.5
0.447 | 0.525 | 0.215 | 0.022 | 0.012 | 0 | 560 | 20 | 20 | 160 | 160 | 195 | 195 | 195 | 10 | 1 | 600 | 600 | 345600 | 1800 | 1 | 14.40293 | 190.1 | 248.6
0.447 | 0.525 | 0.215 | 0.022 | 0.012 | 0 | 560 | 20 | 20 | 200 | 200 | 20 | 20 | 20 | 10 | 1 | 7200 | 103980 | 60 | 60 | 1 | 17.14541 | 186.1 | 245.8
0.447 | 0.525 | 0.215 | 0.022 | 0.012 | 0 | 560 | 20 | 20 | 190 | 190 | 20 | 20 | 20 | 10 | 1 | 7200 | 259020 | 60 | 60 | 1 | 20.85002 | 190.2 | 253.2
0.447 | 0.525 | 0.215 | 0.022 | 0.012 | 0 | 560 | 20 | 20 | 200 | 200 | 20 | 20 | 20 | 10 | 1 | 7200 | 154080 | 60 | 60 | 1 | 25.36338 | 187.4 | 247.4
0.447 | 0.525 | 0.215 | 0.022 | 0.012 | 0 | 560 | 20 | 20 | 205 | 205 | 20 | 20 | 20 | 10 | 1 | 7200 | 132600 | 60 | 60 | 1 | 30.86138 | 184.9 | 259.5
0.447 | 0.525 | 0.215 | 0.022 | 0.012 | 0 | 560 | 20 | 20 | 195 | 195 | 20 | 20 | 20 | 10 | 1 | 7200 | 325260 | 60 | 60 | 1 | 37.54104 | 180.8 | 239.9
0.447 | 0.525 | 0.215 | 0.022 | 0.012 | 0 | 560 | 20 | 20 | 210 | 210 | 20 | 20 | 20 | 10 | 1 | 7200 | 252240 | 60 | 60 | 1 | 82.20678 | 204.9 | 268.5
0.447 | 0.525 | 0.215 | 0.022 | 0.012 | 0 | 560 | 20 | 20 | 210 | 210 | 20 | 20 | 20 | 10 | 1 | 7200 | 306960 | 60 | 60 | 1 | 100.0025 | 171.2 | 236.8
0.71 | 0.859 | 0.21 | 0.082 | 0.015 | 0 | 560 | 20 | 20 | 150 | 150 | 180 | 180 | 180 | 10 | 1 | 600 | 60 | 480 | 60 | 1 | 0.009685966 | 228.1 | 300.2
0.71 | 0.859 | 0.21 | 0.082 | 0.015 | 0 | 560 | 20 | 20 | 160 | 160 | 20 | 20 | 20 | 10 | 1 | 7200 | 720 | 60 | 60 | 1 | 0.010138 | 221.2 | 285.8
0.71 | 0.859 | 0.21 | 0.082 | 0.015 | 0 | 560 | 20 | 20 | 160 | 160 | 20 | 20 | 20 | 10 | 1 | 7200 | 1320 | 60 | 60 | 1 | 0.01478122 | 229.2 | 294.8
0.71 | 0.859 | 0.21 | 0.082 | 0.015 | 0 | 560 | 20 | 20 | 150 | 150 | 185 | 185 | 185 | 10 | 1 | 600 | 60 | 480 | 120 | 1 | 0.01625497 | 225.2 | 292.2
0.71 | 0.859 | 0.21 | 0.082 | 0.015 | 0 | 560 | 20 | 20 | 155 | 155 | 190 | 190 | 190 | 10 | 1 | 600 | 120 | 300 | 120 | 1 | 0.0190079 | 226.3 | 293
0.71 | 0.859 | 0.21 | 0.082 | 0.015 | 0 | 560 | 20 | 20 | 160 | 160 | 190 | 190 | 190 | 10 | 1 | 600 | 300 | 360 | 120 | 1 | 0.02384772 | 235.1 | 303.6
0.71 | 0.859 | 0.21 | 0.082 | 0.015 | 0 | 560 | 20 | 20 | 155 | 155 | 180 | 180 | 180 | 10 | 1 | 600 | 120 | 1200 | 300 | 1 | 0.032347 | 235.3 | 304.5
0.71 | 0.859 | 0.21 | 0.082 | 0.015 | 0 | 560 | 20 | 20 | 160 | 160 | 185 | 185 | 185 | 10 | 1 | 600 | 300 | 780 | 300 | 1 | 0.03866954 | 236.9 | 299.8
0.71 | 0.859 | 0.21 | 0.082 | 0.015 | 0 | 560 | 20 | 20 | 150 | 150 | 185 | 185 | 185 | 10 | 1 | 600 | 60 | 2160 | 60 | 1 | 0.04504576 | 242.7 | 303.2
0.71 | 0.859 | 0.21 | 0.082 | 0.015 | 0 | 560 | 20 | 20 | 155 | 155 | 190 | 190 | 190 | 10 | 1 | 600 | 120 | 1680 | 60 | 1 | 0.05301588 | 257 | 318
0.71 | 0.859 | 0.21 | 0.082 | 0.015 | 0 | 560 | 20 | 20 | 160 | 160 | 20 | 20 | 20 | 10 | 1 | 7200 | 6960 | 60 | 60 | 1 | 0.05842742 | 247.1 | 319.3
0.71 | 0.859 | 0.21 | 0.082 | 0.015 | 0 | 560 | 20 | 20 | 160 | 160 | 20 | 20 | 20 | 10 | 1 | 7200 | 8580 | 60 | 60 | 1 | 0.07096409 | 252.3 | 317.5
0.71 | 0.859 | 0.21 | 0.082 | 0.015 | 0 | 560 | 20 | 20 | 150 | 150 | 180 | 180 | 180 | 10 | 1 | 600 | 60 | 4740 | 120 | 1 | 0.07411965 | 250.2 | 320.5
0.71 | 0.859 | 0.21 | 0.082 | 0.015 | 0 | 560 | 20 | 20 | 165 | 165 | 20 | 20 | 20 | 10 | 1 | 7200 | 8400 | 60 | 60 | 1 | 0.1049782 | 267.9 | 338
0.71 | 0.859 | 0.21 | 0.082 | 0.015 | 0 | 560 | 20 | 20 | 165 | 165 | 190 | 190 | 190 | 10 | 1 | 600 | 120 | 1980 | 600 | 1 | 0.1219306 | 267.5 | 334.4
0.71 | 0.859 | 0.21 | 0.082 | 0.015 | 0 | 560 | 20 | 20 | 150 | 150 | 195 | 195 | 195 | 10 | 1 | 600 | 300 | 2220 | 600 | 1 | 0.1438525 | 262.2 | 324.9
0.71 | 0.859 | 0.21 | 0.082 | 0.015 | 0 | 560 | 20 | 20 | 165 | 165 | 20 | 20 | 20 | 10 | 1 | 7200 | 12720 | 60 | 60 | 1 | 0.1554653 | 276 | 346.6
0.71 | 0.859 | 0.21 | 0.082 | 0.015 | 0 | 560 | 20 | 20 | 165 | 165 | 20 | 20 | 20 | 10 | 1 | 7200 | 15600 | 60 | 60 | 1 | 0.1891234 | 264.9 | 332.2
0.71 | 0.859 | 0.21 | 0.082 | 0.015 | 0 | 560 | 20 | 20 | 165 | 165 | 185 | 185 | 185 | 10 | 1 | 600 | 300 | 7980 | 120 | 1 | 0.2378662 | 271.4 | 333.1
0.71 | 0.859 | 0.21 | 0.082 | 0.015 | 0 | 560 | 20 | 20 | 150 | 150 | 190 | 190 | 190 | 10 | 1 | 600 | 600 | 10740 | 120 | 1 | 0.2817912 | 277.7 | 343.2
0.71 | 0.859 | 0.21 | 0.082 | 0.015 | 0 | 560 | 20 | 20 | 155 | 155 | 190 | 190 | 190 | 10 | 1 | 600 | 120 | 10920 | 300 | 1 | 0.3322689 | 272.9 | 333.3
0.71 | 0.859 | 0.21 | 0.082 | 0.015 | 0 | 560 | 20 | 20 | 170 | 170 | 20 | 20 | 20 | 10 | 1 | 7200 | 18900 | 60 | 60 | 1 | 0.3405498 | 269.1 | 335.1
0.71 | 0.859 | 0.21 | 0.082 | 0.015 | 0 | 560 | 20 | 20 | 160 | 160 | 195 | 195 | 195 | 10 | 1 | 600 | 300 | 8640 | 300 | 1 | 0.3921251 | 282.3 | 346
0.71 | 0.859 | 0.21 | 0.082 | 0.015 | 0 | 560 | 20 | 20 | 165 | 165 | 195 | 195 | 195 | 10 | 1 | 600 | 600 | 9120 | 300 | 1 | 0.4645573 | 291.1 | 359.1
0.71 | 0.859 | 0.21 | 0.082 | 0.015 | 0 | 560 | 20 | 20 | 185 | 185 | 20 | 20 | 20 | 10 | 1 | 7200 | 8340 | 60 | 60 | 1 | 0.4943617 | 292 | 359.5
0.71 | 0.859 | 0.21 | 0.082 | 0.015 | 0 | 560 | 20 | 20 | 185 | 185 | 20 | 20 | 20 | 10 | 1 | 7200 | 9240 | 60 | 60 | 1 | 0.5443617 | 284.6 | 353.8
0.71 | 0.859 | 0.21 | 0.082 | 0.015 | 0 | 560 | 20 | 20 | 150 | 150 | 185 | 185 | 185 | 10 | 1 | 600 | 120 | 26880 | 600 | 1 | 0.5479273 | 281.4 | 352.7
0.71 | 0.859 | 0.21 | 0.082 | 0.015 | 0 | 560 | 20 | 20 | 185 | 185 | 20 | 20 | 20 | 10 | 1 | 7200 | 10980 | 60 | 60 | 1 | 0.6410284 | 287.2 | 360.7
0.71 | 0.859 | 0.21 | 0.082 | 0.015 | 0 | 560 | 20 | 20 | 185 | 185 | 20 | 20 | 20 | 10 | 1 | 7200 | 11760 | 60 | 60 | 1 | 0.6843617 | 292.9 | 367.2
0.71 | 0.859 | 0.21 | 0.082 | 0.015 | 0 | 560 | 20 | 20 | 170 | 170 | 20 | 20 | 20 | 10 | 1 | 7200 | 42060 | 60 | 60 | 1 | 0.7455213 | 289.3 | 355.1
0.71 | 0.859 | 0.21 | 0.082 | 0.015 | 0 | 560 | 20 | 20 | 185 | 185 | 20 | 20 | 20 | 10 | 1 | 7200 | 13800 | 60 | 60 | 1 | 0.7976951 | 301.2 | 376.4
0.71 | 0.859 | 0.21 | 0.082 | 0.015 | 0 | 560 | 20 | 20 | 185 | 185 | 20 | 20 | 20 | 10 | 1 | 7200 | 14400 | 60 | 60 | 1 | 0.8310284 | 311 | 380.6
0.71 | 0.859 | 0.21 | 0.082 | 0.015 | 0 | 560 | 20 | 20 | 185 | 185 | 20 | 20 | 20 | 10 | 1 | 7200 | 14580 | 60 | 60 | 1 | 0.8410284 | 312.5 | 380.4
0.71 | 0.859 | 0.21 | 0.082 | 0.015 | 0 | 560 | 20 | 20 | 185 | 185 | 20 | 20 | 20 | 10 | 1 | 7200 | 15000 | 60 | 60 | 1 | 0.8643617 | 307.8 | 372.5
0.71 | 0.859 | 0.21 | 0.082 | 0.015 | 0 | 560 | 20 | 20 | 180 | 180 | 20 | 20 | 20 | 10 | 1 | 7200 | 23220 | 60 | 60 | 1 | 0.9064741 | 303.9 | 361.6
0.71 | 0.859 | 0.21 | 0.082 | 0.015 | 0 | 560 | 20 | 20 | 185 | 185 | 20 | 20 | 20 | 10 | 1 | 7200 | 16440 | 60 | 60 | 1 | 0.9443617 | 293.7 | 365.5
0.71 | 0.859 | 0.21 | 0.082 | 0.015 | 0 | 560 | 20 | 20 | 185 | 185 | 20 | 20 | 20 | 10 | 1 | 7200 | 17520 | 60 | 60 | 1 | 1.004362 | 292.9 | 364.6
0.71 | 0.859 | 0.21 | 0.082 | 0.015 | 0 | 560 | 20 | 20 | 185 | 185 | 20 | 20 | 20 | 10 | 1 | 7200 | 18840 | 60 | 60 | 1 | 1.077695 | 308.1 | 375.1
0.71 | 0.859 | 0.21 | 0.082 | 0.015 | 0 | 560 | 20 | 20 | 185 | 185 | 20 | 20 | 20 | 10 | 1 | 7200 | 22260 | 60 | 60 | 1 | 1.267695 | 293.6 | 360.6
0.71 | 0.859 | 0.21 | 0.082 | 0.015 | 0 | 560 | 20 | 20 | 185 | 185 | 20 | 20 | 20 | 10 | 1 | 7200 | 24540 | 60 | 60 | 1 | 1.394362 | 292.6 | 361.4
0.71 | 0.859 | 0.21 | 0.082 | 0.015 | 0 | 560 | 20 | 20 | 165 | 165 | 190 | 190 | 190 | 10 | 1 | 600 | 300 | 39720 | 600 | 1 | 1.490578 | 299.3 | 367.1
0.71 | 0.859 | 0.21 | 0.082 | 0.015 | 0 | 560 | 20 | 20 | 185 | 185 | 20 | 20 | 20 | 10 | 1 | 7200 | 28800 | 60 | 60 | 1 | 1.631028 | 309.3 | 374.9
0.71 | 0.859 | 0.21 | 0.082 | 0.015 | 0 | 560 | 20 | 20 | 170 | 170 | 190 | 190 | 190 | 10 | 1 | 600 | 600 | 40800 | 600 | 1 | 1.759369 | 306.4 | 370.3
0.71 | 0.859 | 0.21 | 0.082 | 0.015 | 0 | 560 | 20 | 20 | 185 | 185 | 20 | 20 | 20 | 10 | 1 | 7200 | 34200 | 60 | 60 | 1 | 1.931028 | 296 | 371
0.71 | 0.859 | 0.21 | 0.082 | 0.015 | 0 | 560 | 20 | 20 | 185 | 185 | 20 | 20 | 20 | 10 | 1 | 7200 | 38760 | 60 | 60 | 1 | 2.184362 | 301.9 | 368.7
0.71 | 0.859 | 0.21 | 0.082 | 0.015 | 0 | 560 | 20 | 20 | 165 | 165 | 200 | 200 | 200 | 10 | 1 | 600 | 600 | 46260 | 900 | 1 | 2.905283 | 294.2 | 364.9
0.71 | 0.859 | 0.21 | 0.082 | 0.015 | 0 | 560 | 20 | 20 | 185 | 185 | 20 | 20 | 20 | 10 | 1 | 7200 | 52320 | 60 | 60 | 1 | 2.937695 | 286.4 | 358.1
0.71 | 0.859 | 0.21 | 0.082 | 0.015 | 0 | 560 | 20 | 20 | 170 | 170 | 200 | 200 | 200 | 10 | 1 | 600 | 900 | 48780 | 900 | 1 | 3.43028 | 301.3 | 372.1
0.71 | 0.859 | 0.21 | 0.082 | 0.015 | 0 | 560 | 20 | 20 | 185 | 185 | 20 | 20 | 20 | 10 | 1 | 7200 | 77700 | 60 | 60 | 1 | 4.347695 | 289.3 | 360.9
0.71 | 0.859 | 0.21 | 0.082 | 0.015 | 0 | 560 | 20 | 20 | 165 | 165 | 205 | 205 | 205 | 10 | 1 | 600 | 900 | 60600 | 600 | 1 | 4.787761 | 273.9 | 344.4
0.71 | 0.859 | 0.21 | 0.082 | 0.015 | 0 | 560 | 20 | 20 | 175 | 175 | 210 | 210 | 210 | 10 | 1 | 600 | 600 | 49980 | 1800 | 1 | 6.688472 | 273.2 | 338.1
0.71 | 0.859 | 0.21 | 0.082 | 0.015 | 0 | 560 | 20 | 20 | 190 | 190 | 20 | 20 | 20 | 10 | 1 | 7200 | 96900 | 60 | 60 | 1 | 7.827878 | 293.7 | 360.2
0.71 | 0.859 | 0.21 | 0.082 | 0.015 | 0 | 560 | 20 | 20 | 160 | 160 | 195 | 195 | 195 | 10 | 1 | 600 | 900 | 187140 | 1800 | 1 | 7.898854 | 273.3 | 346.8
0.71 | 0.859 | 0.21 | 0.082 | 0.015 | 0 | 560 | 20 | 20 | 170 | 170 | 200 | 200 | 200 | 10 | 1 | 600 | 600 | 155700 | 3600 | 1 | 11.02646 | 268.4 | 333.6
0.71 | 0.859 | 0.21 | 0.082 | 0.015 | 0 | 560 | 20 | 20 | 195 | 195 | 20 | 20 | 20 | 10 | 1 | 7200 | 121740 | 60 | 60 | 1 | 14.09065 | 281.4 | 348.9
0.71 | 0.859 | 0.21 | 0.082 | 0.015 | 0 | 560 | 20 | 20 | 160 | 160 | 195 | 195 | 195 | 10 | 1 | 600 | 600 | 345600 | 1800 | 1 | 14.40293 | 261.5 | 331.5
0.71 | 0.859 | 0.21 | 0.082 | 0.015 | 0 | 560 | 20 | 20 | 200 | 200 | 20 | 20 | 20 | 10 | 1 | 7200 | 103980 | 60 | 60 | 1 | 17.14541 | 268.1 | 342.9
0.71 | 0.859 | 0.21 | 0.082 | 0.015 | 0 | 560 | 20 | 20 | 165 | 165 | 205 | 205 | 205 | 10 | 1 | 600 | 600 | 235740 | 600 | 1 | 18.18683 | 266.1 | 338.5
0.71 | 0.859 | 0.21 | 0.082 | 0.015 | 0 | 560 | 20 | 20 | 170 | 170 | 210 | 210 | 210 | 10 | 1 | 600 | 900 | 194820 | 600 | 1 | 21.49193 | 281.4 | 344.1
0.71 | 0.859 | 0.21 | 0.082 | 0.015 | 0 | 560 | 20 | 20 | 175 | 175 | 210 | 210 | 210 | 10 | 1 | 600 | 1800 | 206520 | 600 | 1 | 25.39108 | 266.2 | 335
0.71 | 0.859 | 0.21 | 0.082 | 0.015 | 0 | 560 | 20 | 20 | 195 | 195 | 20 | 20 | 20 | 10 | 1 | 7200 | 325260 | 60 | 60 | 1 | 37.54104 | 258.6 | 326.6
0.71 | 0.859 | 0.21 | 0.082 | 0.015 | 0 | 560 | 20 | 20 | 205 | 205 | 20 | 20 | 20 | 10 | 1 | 7200 | 239100 | 60 | 60 | 1 | 55.54746 | 260.4 | 325.6
0.71 | 0.859 | 0.21 | 0.082 | 0.015 | 0 | 560 | 20 | 20 | 210 | 210 | 20 | 20 | 20 | 10 | 1 | 7200 | 306960 | 60 | 60 | 1 | 100.0025 | 258.7 | 325.2
0.633 | 0.928 | 0.222 | 0.026 | 0.007 | 0 | 560 | 20 | 20 | 150 | 150 | 180 | 180 | 180 | 10 | 1 | 600 | 60 | 480 | 60 | 1 | 0.009685966 | 220.4 | 285.8
0.633 | 0.928 | 0.222 | 0.026 | 0.007 | 0 | 560 | 20 | 20 | 160 | 160 | 20 | 20 | 20 | 10 | 1 | 7200 | 720 | 60 | 60 | 1 | 0.010138 | 230.6 | 293.9
0.633 | 0.928 | 0.222 | 0.026 | 0.007 | 0 | 560 | 20 | 20 | 160 | 160 | 20 | 20 | 20 | 10 | 1 | 7200 | 1320 | 60 | 60 | 1 | 0.01478122 | 233.6 | 298
0.633 | 0.928 | 0.222 | 0.026 | 0.007 | 0 | 560 | 20 | 20 | 150 | 150 | 185 | 185 | 185 | 10 | 1 | 600 | 60 | 480 | 120 | 1 | 0.01625497 | 230.9 | 304.6
0.633 | 0.928 | 0.222 | 0.026 | 0.007 | 0 | 560 | 20 | 20 | 160 | 160 | 20 | 20 | 20 | 10 | 1 | 7200 | 1740 | 60 | 60 | 1 | 0.01803147 | 216.3 | 279.1
0.633 | 0.928 | 0.222 | 0.026 | 0.007 | 0 | 560 | 20 | 20 | 160 | 160 | 20 | 20 | 20 | 10 | 1 | 7200 | 2220 | 60 | 60 | 1 | 0.02174604 | 219.7 | 278.9
0.633 | 0.928 | 0.222 | 0.026 | 0.007 | 0 | 560 | 20 | 20 | 155 | 155 | 180 | 180 | 180 | 10 | 1 | 600 | 120 | 1200 | 300 | 1 | 0.032347 | 239.2 | 303.7
0.633 | 0.928 | 0.222 | 0.026 | 0.007 | 0 | 560 | 20 | 20 | 160 | 160 | 20 | 20 | 20 | 10 | 1 | 7200 | 3600 | 60 | 60 | 1 | 0.03242543 | 234.9 | 303.3
0.633 | 0.928 | 0.222 | 0.026 | 0.007 | 0 | 560 | 20 | 20 | 160 | 160 | 185 | 185 | 185 | 10 | 1 | 600 | 300 | 780 | 300 | 1 | 0.03866954 | 225.1 | 297.2
0.633 | 0.928 | 0.222 | 0.026 | 0.007 | 0 | 560 | 20 | 20 | 155 | 155 | 190 | 190 | 190 | 10 | 1 | 600 | 120 | 1680 | 60 | 1 | 0.05301588 | 242.2 | 310.7
0.633 | 0.928 | 0.222 | 0.026 | 0.007 | 0 | 560 | 20 | 20 | 160 | 160 | 20 | 20 | 20 | 10 | 1 | 7200 | 6960 | 60 | 60 | 1 | 0.05842742 | 251.1 | 323.8
0.633 | 0.928 | 0.222 | 0.026 | 0.007 | 0 | 560 | 20 | 20 | 160 | 160 | 20 | 20 | 20 | 10 | 1 | 7200 | 8580 | 60 | 60 | 1 | 0.07096409 | 250.3 | 305.7
0.633 | 0.928 | 0.222 | 0.026 | 0.007 | 0 | 560 | 20 | 20 | 150 | 150 | 180 | 180 | 180 | 10 | 1 | 600 | 60 | 4740 | 120 | 1 | 0.07411965 | 252.4 | 319.4
0.633 | 0.928 | 0.222 | 0.026 | 0.007 | 0 | 560 | 20 | 20 | 155 | 155 | 180 | 180 | 180 | 10 | 1 | 600 | 120 | 4920 | 120 | 1 | 0.08754064 | 247.3 | 314.2
0.633 | 0.928 | 0.222 | 0.026 | 0.007 | 0 | 560 | 20 | 20 | 165 | 165 | 20 | 20 | 20 | 10 | 1 | 7200 | 8400 | 60 | 60 | 1 | 0.1049782 | 254 | 313.6
0.633 | 0.928 | 0.222 | 0.026 | 0.007 | 0 | 560 | 20 | 20 | 165 | 165 | 20 | 20 | 20 | 10 | 1 | 7200 | 10320 | 60 | 60 | 1 | 0.1274169 | 263.5 | 327.2
0.633 | 0.928 | 0.222 | 0.026 | 0.007 | 0 | 560 | 20 | 20 | 165 | 165 | 20 | 20 | 20 | 10 | 1 | 7200 | 15600 | 60 | 60 | 1 | 0.1891234 | 261.3 | 325.9
0.633 | 0.928 | 0.222 | 0.026 | 0.007 | 0 | 560 | 20 | 20 | 160 | 160 | 185 | 185 | 185 | 10 | 1 | 600 | 120 | 7860 | 120 | 1 | 0.2020208 | 273.8 | 340.6
0.633 | 0.928 | 0.222 | 0.026 | 0.007 | 0 | 560 | 20 | 20 | 170 | 170 | 20 | 20 | 20 | 10 | 1 | 7200 | 15420 | 60 | 60 | 1 | 0.2796991 | 271.1 | 336.3
0.633 | 0.928 | 0.222 | 0.026 | 0.007 | 0 | 560 | 20 | 20 | 150 | 150 | 190 | 190 | 190 | 10 | 1 | 600 | 600 | 10740 | 120 | 1 | 0.2817912 | 273.9 | 348.1
0.633 | 0.928 | 0.222 | 0.026 | 0.007 | 0 | 560 | 20 | 20 | 170 | 170 | 20 | 20 | 20 | 10 | 1 | 7200 | 18900 | 60 | 60 | 1 | 0.3405498 | 278.7 | 349.9
0.633 | 0.928 | 0.222 | 0.026 | 0.007 | 0 | 560 | 20 | 20 | 185 | 185 | 20 | 20 | 20 | 10 | 1 | 7200 | 5880 | 60 | 60 | 1 | 0.3576951 | 279.3 | 340.3
0.633 | 0.928 | 0.222 | 0.026 | 0.007 | 0 | 560 | 20 | 20 | 160 | 160 | 195 | 195 | 195 | 10 | 1 | 600 | 300 | 8640 | 300 | 1 | 0.3921251 | 270.8 | 337.8
0.633 | 0.928 | 0.222 | 0.026 | 0.007 | 0 | 560 | 20 | 20 | 170 | 170 | 20 | 20 | 20 | 10 | 1 | 7200 | 23100 | 60 | 60 | 1 | 0.4139902 | 273 | 335.7
0.633 | 0.928 | 0.222 | 0.026 | 0.007 | 0 | 560 | 20 | 20 | 170 | 170 | 20 | 20 | 20 | 10 | 1 | 7200 | 28200 | 60 | 60 | 1 | 0.5031679 | 269.1 | 330.8
0.633 | 0.928 | 0.222 | 0.026 | 0.007 | 0 | 560 | 20 | 20 | 150 | 150 | 185 | 185 | 185 | 10 | 1 | 600 | 120 | 26880 | 600 | 1 | 0.5479273 | 282.3 | 350.5
0.633 | 0.928 | 0.222 | 0.026 | 0.007 | 0 | 560 | 20 | 20 | 170 | 170 | 20 | 20 | 20 | 10 | 1 | 7200 | 34440 | 60 | 60 | 1 | 0.6122793 | 281 | 350.1
0.633 | 0.928 | 0.222 | 0.026 | 0.007 | 0 | 560 | 20 | 20 | 160 | 160 | 190 | 190 | 190 | 10 | 1 | 600 | 600 | 17940 | 900 | 1 | 0.6473745 | 284.7 | 359
0.633 | 0.928 | 0.222 | 0.026 | 0.007 | 0 | 560 | 20 | 20 | 185 | 185 | 20 | 20 | 20 | 10 | 1 | 7200 | 11760 | 60 | 60 | 1 | 0.6843617 | 287.9 | 360.3
0.633 | 0.928 | 0.222 | 0.026 | 0.007 | 0 | 560 | 20 | 20 | 165 | 165 | 195 | 195 | 195 | 10 | 1 | 600 | 900 | 14040 | 900 | 1 | 0.7650237 | 292.8 | 354.9
0.633 | 0.928 | 0.222 | 0.026 | 0.007 | 0 | 560 | 20 | 20 | 185 | 185 | 20 | 20 | 20 | 10 | 1 | 7200 | 13260 | 60 | 60 | 1 | 0.7676951 | 290.8 | 353.8
0.633 | 0.928 | 0.222 | 0.026 | 0.007 | 0 | 560 | 20 | 20 | 185 | 185 | 20 | 20 | 20 | 10 | 1 | 7200 | 14220 | 60 | 60 | 1 | 0.8210284 | 292 | 357.5
0.633 | 0.928 | 0.222 | 0.026 | 0.007 | 0 | 560 | 20 | 20 | 185 | 185 | 20 | 20 | 20 | 10 | 1 | 7200 | 14400 | 60 | 60 | 1 | 0.8310284 | 295.7 | 358.2
0.633 | 0.928 | 0.222 | 0.026 | 0.007 | 0 | 560 | 20 | 20 | 185 | 185 | 20 | 20 | 20 | 10 | 1 | 7200 | 15000 | 60 | 60 | 1 | 0.8643617 | 293.8 | 366
0.633 | 0.928 | 0.222 | 0.026 | 0.007 | 0 | 560 | 20 | 20 | 185 | 185 | 20 | 20 | 20 | 10 | 1 | 7200 | 15600 | 60 | 60 | 1 | 0.8976951 | 300.7 | 366.3
0.633 | 0.928 | 0.222 | 0.026 | 0.007 | 0 | 560 | 20 | 20 | 180 | 180 | 20 | 20 | 20 | 10 | 1 | 7200 | 23220 | 60 | 60 | 1 | 0.9064741 | 294.7 | 365
0.633 | 0.928 | 0.222 | 0.026 | 0.007 | 0 | 560 | 20 | 20 | 155 | 155 | 200 | 200 | 200 | 10 | 1 | 600 | 600 | 21120 | 300 | 1 | 1.066444 | 306.2 | 368.3
0.633 | 0.928 | 0.222 | 0.026 | 0.007 | 0 | 560 | 20 | 20 | 170 | 170 | 20 | 20 | 20 | 10 | 1 | 7200 | 62520 | 60 | 60 | 1 | 1.103281 | 288.8 | 372.2
0.633 | 0.928 | 0.222 | 0.026 | 0.007 | 0 | 560 | 20 | 20 | 185 | 185 | 20 | 20 | 20 | 10 | 1 | 7200 | 22260 | 60 | 60 | 1 | 1.267695 | 291.9 | 351.8
0.633 | 0.928 | 0.222 | 0.026 | 0.007 | 0 | 560 | 20 | 20 | 175 | 175 | 20 | 20 | 20 | 10 | 1 | 7200 | 51180 | 60 | 60 | 1 | 1.34176 | 289.2 | 344.6
0.633 | 0.928 | 0.222 | 0.026 | 0.007 | 0 | 560 | 20 | 20 | 185 | 185 | 20 | 20 | 20 | 10 | 1 | 7200 | 24540 | 60 | 60 | 1 | 1.394362 | 294.5 | 367.8
0.633 | 0.928 | 0.222 | 0.026 | 0.007 | 0 | 560 | 20 | 20 | 185 | 185 | 20 | 20 | 20 | 10 | 1 | 7200 | 28800 | 60 | 60 | 1 | 1.631028 | 284.6 | 351.4
0.633 | 0.928 | 0.222 | 0.026 | 0.007 | 0 | 560 | 20 | 20 | 170 | 170 | 190 | 190 | 190 | 10 | 1 | 600 | 600 | 40800 | 600 | 1 | 1.759369 | 296.5 | 356.8
0.633 | 0.928 | 0.222 | 0.026 | 0.007 | 0 | 560 | 20 | 20 | 155 | 155 | 195 | 195 | 195 | 10 | 1 | 600 | 900 | 54660 | 600 | 1 | 2.081028 | 278.7 | 346.4
0.633 | 0.928 | 0.222 | 0.026 | 0.007 | 0 | 560 | 20 | 20 | 185 | 185 | 20 | 20 | 20 | 10 | 1 | 7200 | 38760 | 60 | 60 | 1 | 2.184362 | 282 | 349.4
0.633 | 0.928 | 0.222 | 0.026 | 0.007 | 0 | 560 | 20 | 20 | 160 | 160 | 195 | 195 | 195 | 10 | 1 | 600 | 300 | 57240 | 900 | 1 | 2.456786 | 276.9 | 346.7
0.633 | 0.928 | 0.222 | 0.026 | 0.007 | 0 | 560 | 20 | 20 | 170 | 170 | 200 | 200 | 200 | 10 | 1 | 600 | 900 | 48780 | 900 | 1 | 3.43028 | 280.4 | 351.5
0.633 | 0.928 | 0.222 | 0.026 | 0.007 | 0 | 560 | 20 | 20 | 180 | 180 | 20 | 20 | 20 | 10 | 1 | 7200 | 93240 | 60 | 60 | 1 | 3.575155 | 282.3 | 351.7
0.633 | 0.928 | 0.222 | 0.026 | 0.007 | 0 | 560 | 20 | 20 | 165 | 165 | 205 | 205 | 205 | 10 | 1 | 600 | 900 | 60600 | 600 | 1 | 4.787761 | 267.2 | 337.7
0.633 | 0.928 | 0.222 | 0.026 | 0.007 | 0 | 560 | 20 | 20 | 170 | 170 | 210 | 210 | 210 | 10 | 1 | 600 | 1800 | 49740 | 600 | 1 | 5.66075 | 273.1 | 340.1
0.633 | 0.928 | 0.222 | 0.026 | 0.007 | 0 | 560 | 20 | 20 | 175 | 175 | 210 | 210 | 210 | 10 | 1 | 600 | 600 | 49980 | 1800 | 1 | 6.688472 | 280.8 | 344.9
0.633 | 0.928 | 0.222 | 0.026 | 0.007 | 0 | 560 | 20 | 20 | 160 | 160 | 195 | 195 | 195 | 10 | 1 | 600 | 900 | 187140 | 1800 | 1 | 7.898854 | 281.1 | 355.9
0.633 | 0.928 | 0.222 | 0.026 | 0.007 | 0 | 560 | 20 | 20 | 165 | 165 | 195 | 195 | 195 | 10 | 1 | 600 | 1800 | 196620 | 1800 | 1 | 9.333808 | 275.2 | 337.7
0.633 | 0.928 | 0.222 | 0.026 | 0.007 | 0 | 560 | 20 | 20 | 195 | 195 | 20 | 20 | 20 | 10 | 1 | 7200 | 82080 | 60 | 60 | 1 | 9.520868 | 254.4 | 327.2
0.633 | 0.928 | 0.222 | 0.026 | 0.007 | 0 | 560 | 20 | 20 | 175 | 175 | 200 | 200 | 200 | 10 | 1 | 600 | 900 | 163200 | 3600 | 1 | 13.02716 | 267.4 | 330.9
0.633 | 0.928 | 0.222 | 0.026 | 0.007 | 0 | 560 | 20 | 20 | 195 | 195 | 20 | 20 | 20 | 10 | 1 | 7200 | 121740 | 60 | 60 | 1 | 14.09065 | 274.1 | 336.9
0.633 | 0.928 | 0.222 | 0.026 | 0.007 | 0 | 560 | 20 | 20 | 200 | 200 | 20 | 20 | 20 | 10 | 1 | 7200 | 103980 | 60 | 60 | 1 | 17.14541 | 261.2 | 330.8
0.633 | 0.928 | 0.222 | 0.026 | 0.007 | 0 | 560 | 20 | 20 | 170 | 170 | 210 | 210 | 210 | 10 | 1 | 600 | 900 | 194820 | 600 | 1 | 21.49193 | 254.5 | 320.7
0.633 | 0.928 | 0.222 | 0.026 | 0.007 | 0 | 560 | 20 | 20 | 200 | 200 | 20 | 20 | 20 | 10 | 1 | 7200 | 154080 | 60 | 60 | 1 | 25.36338 | 268.6 | 336.3
0.633 | 0.928 | 0.222 | 0.026 | 0.007 | 0 | 560 | 20 | 20 | 175 | 175 | 210 | 210 | 210 | 10 | 1 | 600 | 1800 | 206520 | 600 | 1 | 25.39108 | 269.7 | 342
0.633 | 0.928 | 0.222 | 0.026 | 0.007 | 0 | 560 | 20 | 20 | 195 | 195 | 20 | 20 | 20 | 10 | 1 | 7200 | 325260 | 60 | 60 | 1 | 37.54104 | 258.1 | 312.9
0.633 | 0.928 | 0.222 | 0.026 | 0.007 | 0 | 560 | 20 | 20 | 210 | 210 | 20 | 20 | 20 | 10 | 1 | 7200 | 252240 | 60 | 60 | 1 | 82.20678 | 245.3 | 315.3
0.633 | 0.928 | 0.222 | 0.026 | 0.007 | 0 | 560 | 20 | 20 | 210 | 210 | 20 | 20 | 20 | 10 | 1 | 7200 | 306960 | 60 | 60 | 1 | 100.0025 | 241.2 | 305.5
0.374 | 0.416 | 0.197 | 0.091 | 0.041 | 0 | 560 | 20 | 20 | 150 | 150 | 180 | 180 | 180 | 10 | 1 | 600 | 60 | 480 | 60 | 1 | 0.009685966 | 117.3 | 181
0.374 | 0.416 | 0.197 | 0.091 | 0.041 | 0 | 560 | 20 | 20 | 155 | 155 | 180 | 180 | 180 | 10 | 1 | 600 | 120 | 540 | 60 | 1 | 0.01219027 | 116.4 | 174.5
0.374 | 0.416 | 0.197 | 0.091 | 0.041 | 0 | 560 | 20 | 20 | 160 | 160 | 185 | 185 | 185 | 10 | 1 | 600 | 300 | 300 | 60 | 1 | 0.01348916 | 110.2 | 168.2
0.374 | 0.416 | 0.197 | 0.091 | 0.041 | 0 | 560 | 20 | 20 | 160 | 160 | 20 | 20 | 20 | 10 | 1 | 7200 | 1320 | 60 | 60 | 1 | 0.01478122 | 112.3 | 162.1
0.374 | 0.416 | 0.197 | 0.091 | 0.041 | 0 | 560 | 20 | 20 | 155 | 155 | 190 | 190 | 190 | 10 | 1 | 600 | 120 | 300 | 120 | 1 | 0.0190079 | 117.8 | 184.5
0.374 | 0.416 | 0.197 | 0.091 | 0.041 | 0 | 560 | 20 | 20 | 160 | 160 | 20 | 20 | 20 | 10 | 1 | 7200 | 2880 | 60 | 60 | 1 | 0.02685357 | 129.7 | 190.1
0.374 | 0.416 | 0.197 | 0.091 | 0.041 | 0 | 560 | 20 | 20 | 155 | 155 | 180 | 180 | 180 | 10 | 1 | 600 | 120 | 1200 | 300 | 1 | 0.032347 | 131.4 | 181.9
0.374 | 0.416 | 0.197 | 0.091 | 0.041 | 0 | 560 | 20 | 20 | 160 | 160 | 185 | 185 | 185 | 10 | 1 | 600 | 300 | 780 | 300 | 1 | 0.03866954 | 144.9 | 193.5
0.374 | 0.416 | 0.197 | 0.091 | 0.041 | 0 | 560 | 20 | 20 | 160 | 160 | 20 | 20 | 20 | 10 | 1 | 7200 | 4500 | 60 | 60 | 1 | 0.03939025 | 134.8 | 194
0.374 | 0.416 | 0.197 | 0.091 | 0.041 | 0 | 560 | 20 | 20 | 150 | 150 | 185 | 185 | 185 | 10 | 1 | 600 | 60 | 2160 | 60 | 1 | 0.04504576 | 142.9 | 198.8
0.374 | 0.416 | 0.197 | 0.091 | 0.041 | 0 | 560 | 20 | 20 | 160 | 160 | 20 | 20 | 20 | 10 | 1 | 7200 | 6960 | 60 | 60 | 1 | 0.05842742 | 133.6 | 189.3
0.374 | 0.416 | 0.197 | 0.091 | 0.041 | 0 | 560 | 20 | 20 | 160 | 160 | 190 | 190 | 190 | 10 | 1 | 600 | 300 | 1740 | 60 | 1 | 0.06287366 | 142.7 | 198.6
0.374 | 0.416 | 0.197 | 0.091 | 0.041 | 0 | 560 | 20 | 20 | 160 | 160 | 20 | 20 | 20 | 10 | 1 | 7200 | 10560 | 60 | 60 | 1 | 0.0862867 | 160.2 | 214.2
0.374 | 0.416 | 0.197 | 0.091 | 0.041 | 0 | 560 | 20 | 20 | 160 | 160 | 190 | 190 | 190 | 10 | 1 | 600 | 600 | 2340 | 300 | 1 | 0.1035363 | 157.2 | 218.2
0.374 | 0.416 | 0.197 | 0.091 | 0.041 | 0 | 560 | 20 | 20 | 165 | 165 | 20 | 20 | 20 | 10 | 1 | 7200 | 10320 | 60 | 60 | 1 | 0.1274169 | 163.8 | 223.5
0.374 | 0.416 | 0.197 | 0.091 | 0.041 | 0 | 560 | 20 | 20 | 150 | 150 | 195 | 195 | 195 | 10 | 1 | 600 | 300 | 2220 | 600 | 1 | 0.1438525 | 163.9 | 223.5
0.374 | 0.416 | 0.197 | 0.091 | 0.041 | 0 | 560 | 20 | 20 | 165 | 165 | 20 | 20 | 20 | 10 | 1 | 7200 | 15600 | 60 | 60 | 1 | 0.1891234 | 164.5 | 217.8
0.374 | 0.416 | 0.197 | 0.091 | 0.041 | 0 | 560 | 20 | 20 | 165 | 165 | 20 | 20 | 20 | 10 | 1 | 7200 | 19080 | 60 | 60 | 1 | 0.2297937 | 145.5 | 208.4
0.374 | 0.416 | 0.197 | 0.091 | 0.041 | 0 | 560 | 20 | 20 | 170 | 170 | 20 | 20 | 20 | 10 | 1 | 7200 | 15420 | 60 | 60 | 1 | 0.2796991 | 169.7 | 233.4
0.374 | 0.416 | 0.197 | 0.091 | 0.041 | 0 | 560 | 20 | 20 | 185 | 185 | 20 | 20 | 20 | 10 | 1 | 7200 | 5100 | 60 | 60 | 1 | 0.3143617 | 164.8 | 233.7
0.374 | 0.416 | 0.197 | 0.091 | 0.041 | 0 | 560 | 20 | 20 | 170 | 170 | 20 | 20 | 20 | 10 | 1 | 7200 | 18900 | 60 | 60 | 1 | 0.3405498 | 166.5 | 230.2
0.374 | 0.416 | 0.197 | 0.091 | 0.041 | 0 | 560 | 20 | 20 | 185 | 185 | 20 | 20 | 20 | 10 | 1 | 7200 | 5880 | 60 | 60 | 1 | 0.3576951 | 174.7 | 244.9
0.374 | 0.416 | 0.197 | 0.091 | 0.041 | 0 | 560 | 20 | 20 | 185 | 185 | 20 | 20 | 20 | 10 | 1 | 7200 | 6660 | 60 | 60 | 1 | 0.4010284 | 170.2 | 228.8
0.374 | 0.416 | 0.197 | 0.091 | 0.041 | 0 | 560 | 20 | 20 | 185 | 185 | 20 | 20 | 20 | 10 | 1 | 7200 | 7500 | 60 | 60 | 1 | 0.4476951 | 163.8 | 233.6
0.374 | 0.416 | 0.197 | 0.091 | 0.041 | 0 | 560 | 20 | 20 | 170 | 170 | 20 | 20 | 20 | 10 | 1 | 7200 | 28200 | 60 | 60 | 1 | 0.5031679 | 179.3 | 243.8
0.374 | 0.416 | 0.197 | 0.091 | 0.041 | 0 | 560 | 20 | 20 | 185 | 185 | 20 | 20 | 20 | 10 | 1 | 7200 | 9240 | 60 | 60 | 1 | 0.5443617 | 199.5 | 263.6
0.374 | 0.416 | 0.197 | 0.091 | 0.041 | 0 | 560 | 20 | 20 | 185 | 185 | 20 | 20 | 20 | 10 | 1 | 7200 | 10080 | 60 | 60 | 1 | 0.5910284 | 170.1 | 231.6
0.374 | 0.416 | 0.197 | 0.091 | 0.041 | 0 | 560 | 20 | 20 | 170 | 170 | 20 | 20 | 20 | 10 | 1 | 7200 | 34440 | 60 | 60 | 1 | 0.6122793 | 173 | 233.6
0.374 | 0.416 | 0.197 | 0.091 | 0.041 | 0 | 560 | 20 | 20 | 160 | 160 | 190 | 190 | 190 | 10 | 1 | 600 | 600 | 17940 | 900 | 1 | 0.6473745 | 178 | 237.8
0.374 | 0.416 | 0.197 | 0.091 | 0.041 | 0 | 560 | 20 | 20 | 165 | 165 | 195 | 195 | 195 | 10 | 1 | 600 | 900 | 14040 | 900 | 1 | 0.7650237 | 174 | 245
0.374 | 0.416 | 0.197 | 0.091 | 0.041 | 0 | 560 | 20 | 20 | 185 | 185 | 20 | 20 | 20 | 10 | 1 | 7200 | 13260 | 60 | 60 | 1 | 0.7676951 | 185.9 | 247.8
0.374 | 0.416 | 0.197 | 0.091 | 0.041 | 0 | 560 | 20 | 20 | 185 | 185 | 20 | 20 | 20 | 10 | 1 | 7200 | 14400 | 60 | 60 | 1 | 0.8310284 | 190.4 | 255.9
0.374 | 0.416 | 0.197 | 0.091 | 0.041 | 0 | 560 | 20 | 20 | 185 | 185 | 20 | 20 | 20 | 10 | 1 | 7200 | 14580 | 60 | 60 | 1 | 0.8410284 | 187.3 | 253.8
0.374 | 0.416 | 0.197 | 0.091 | 0.041 | 0 | 560 | 20 | 20 | 185 | 185 | 20 | 20 | 20 | 10 | 1 | 7200 | 15600 | 60 | 60 | 1 | 0.8976951 | 187.2 | 253.8
0.374 | 0.416 | 0.197 | 0.091 | 0.041 | 0 | 560 | 20 | 20 | 170 | 170 | 195 | 195 | 195 | 10 | 1 | 600 | 300 | 16380 | 300 | 1 | 0.903763 | 191.6 | 255.7
0.374 | 0.416 | 0.197 | 0.091 | 0.041 | 0 | 560 | 20 | 20 | 180 | 180 | 20 | 20 | 20 | 10 | 1 | 7200 | 23220 | 60 | 60 | 1 | 0.9064741 | 184.8 | 255.7
0.374 | 0.416 | 0.197 | 0.091 | 0.041 | 0 | 560 | 20 | 20 | 155 | 155 | 200 | 200 | 200 | 10 | 1 | 600 | 600 | 21120 | 300 | 1 | 1.066444 | 183.8 | 249
0.374 | 0.416 | 0.197 | 0.091 | 0.041 | 0 | 560 | 20 | 20 | 170 | 170 | 20 | 20 | 20 | 10 | 1 | 7200 | 62520 | 60 | 60 | 1 | 1.103281 | 189.8 | 250
0.374 | 0.416 | 0.197 | 0.091 | 0.041 | 0 | 560 | 20 | 20 | 185 | 185 | 20 | 20 | 20 | 10 | 1 | 7200 | 22260 | 60 | 60 | 1 | 1.267695 | 180.3 | 241.7
0.374 | 0.416 | 0.197 | 0.091 | 0.041 | 0 | 560 | 20 | 20 | 175 | 175 | 20 | 20 | 20 | 10 | 1 | 7200 | 51180 | 60 | 60 | 1 | 1.34176 | 182 | 237.9
0.374 | 0.416 | 0.197 | 0.091 | 0.041 | 0 | 560 | 20 | 20 | 185 | 185 | 20 | 20 | 20 | 10 | 1 | 7200 | 24540 | 60 | 60 | 1 | 1.394362 | 180.6 | 245
0.374 | 0.416 | 0.197 | 0.091 | 0.041 | 0 | 560 | 20 | 20 | 185 | 185 | 20 | 20 | 20 | 10 | 1 | 7200 | 30360 | 60 | 60 | 1 | 1.717695 | 192.1 | 257.8
0.374 | 0.416 | 0.197 | 0.091 | 0.041 | 0 | 560 | 20 | 20 | 185 | 185 | 20 | 20 | 20 | 10 | 1 | 7200 | 34200 | 60 | 60 | 1 | 1.931028 | 163.9 | 230
0.374 | 0.416 | 0.197 | 0.091 | 0.041 | 0 | 560 | 20 | 20 | 175 | 175 | 20 | 20 | 20 | 10 | 1 | 7200 | 76020 | 60 | 60 | 1 | 1.985811 | 178 | 243
0.374 | 0.416 | 0.197 | 0.091 | 0.041 | 0 | 560 | 20 | 20 | 180 | 180 | 20 | 20 | 20 | 10 | 1 | 7200 | 62820 | 60 | 60 | 1 | 2.415754 | 179.8 | 241.5
0.374 | 0.416 | 0.197 | 0.091 | 0.041 | 0 | 560 | 20 | 20 | 165 | 165 | 200 | 200 | 200 | 10 | 1 | 600 | 600 | 46260 | 900 | 1 | 2.905283 | 177.4 | 239.7
0.374 | 0.416 | 0.197 | 0.091 | 0.041 | 0 | 560 | 20 | 20 | 185 | 185 | 20 | 20 | 20 | 10 | 1 | 7200 | 52320 | 60 | 60 | 1 | 2.937695 | 187.4 | 249.7
0.374 | 0.416 | 0.197 | 0.091 | 0.041 | 0 | 560 | 20 | 20 | 170 | 170 | 200 | 200 | 200 | 10 | 1 | 600 | 900 | 48780 | 900 | 1 | 3.43028 | 184 | 251
0.374 | 0.416 | 0.197 | 0.091 | 0.041 | 0 | 560 | 20 | 20 | 185 | 185 | 20 | 20 | 20 | 10 | 1 | 7200 | 77700 | 60 | 60 | 1 | 4.347695 | 178.8 | 231.9
0.374 | 0.416 | 0.197 | 0.091 | 0.041 | 0 | 560 | 20 | 20 | 190 | 190 | 20 | 20 | 20 | 10 | 1 | 7200 | 65280 | 60 | 60 | 1 | 5.28803 | 180.1 | 239.7
0.374 | 0.416 | 0.197 | 0.091 | 0.041 | 0 | 560 | 20 | 20 | 175 | 175 | 210 | 210 | 210 | 10 | 1 | 600 | 600 | 49980 | 1800 | 1 | 6.688472 | 175.2 | 231.9
0.374 | 0.416 | 0.197 | 0.091 | 0.041 | 0 | 560 | 20 | 20 | 160 | 160 | 195 | 195 | 195 | 10 | 1 | 600 | 900 | 187140 | 1800 | 1 | 7.898854 | 160.4 | 231.8
0.374 | 0.416 | 0.197 | 0.091 | 0.041 | 0 | 560 | 20 | 20 | 165 | 165 | 195 | 195 | 195 | 10 | 1 | 600 | 1800 | 196620 | 1800 | 1 | 9.333808 | 160.6 | 227.7
0.374 | 0.416 | 0.197 | 0.091 | 0.041 | 0 | 560 | 20 | 20 | 170 | 170 | 200 | 200 | 200 | 10 | 1 | 600 | 600 | 155700 | 3600 | 1 | 11.02646 | 166.8 | 225.9
0.374 | 0.416 | 0.197 | 0.091 | 0.041 | 0 | 560 | 20 | 20 | 175 | 175 | 200 | 200 | 200 | 10 | 1 | 600 | 900 | 163200 | 3600 | 1 | 13.02716 | 164.4 | 219
0.374 | 0.416 | 0.197 | 0.091 | 0.041 | 0 | 560 | 20 | 20 | 160 | 160 | 195 | 195 | 195 | 10 | 1 | 600 | 600 | 345600 | 1800 | 1 | 14.40293 | 163.8 | 219.5
0.374 | 0.416 | 0.197 | 0.091 | 0.041 | 0 | 560 | 20 | 20 | 200 | 200 | 20 | 20 | 20 | 10 | 1 | 7200 | 103980 | 60 | 60 | 1 | 17.14541 | 159.9 | 225.5
0.374 | 0.416 | 0.197 | 0.091 | 0.041 | 0 | 560 | 20 | 20 | 190 | 190 | 20 | 20 | 20 | 10 | 1 | 7200 | 259020 | 60 | 60 | 1 | 20.85002 | 163.1 | 216.5
0.374 | 0.416 | 0.197 | 0.091 | 0.041 | 0 | 560 | 20 | 20 | 200 | 200 | 20 | 20 | 20 | 10 | 1 | 7200 | 154080 | 60 | 60 | 1 | 25.36338 | 166 | 226.6
0.374 | 0.416 | 0.197 | 0.091 | 0.041 | 0 | 560 | 20 | 20 | 195 | 195 | 20 | 20 | 20 | 10 | 1 | 7200 | 325260 | 60 | 60 | 1 | 37.54104 | 153.9 | 218.1
0.374 | 0.416 | 0.197 | 0.091 | 0.041 | 0 | 560 | 20 | 20 | 200 | 200 | 20 | 20 | 20 | 10 | 1 | 7200 | 277860 | 60 | 60 | 1 | 45.66719 | 155.4 | 209.9
0.374 | 0.416 | 0.197 | 0.091 | 0.041 | 0 | 560 | 20 | 20 | 205 | 205 | 20 | 20 | 20 | 10 | 1 | 7200 | 239100 | 60 | 60 | 1 | 55.54746 | 168.5 | 228.6
0.374 | 0.416 | 0.197 | 0.091 | 0.041 | 0 | 560 | 20 | 20 | 210 | 210 | 20 | 20 | 20 | 10 | 1 | 7200 | 306960 | 60 | 60 | 1 | 100.0025 | 152.1 | 210
0.549 | 0.646 | 0.204 | 0.06 | 0.013 | 0 | 560 | 20 | 20 | 150 | 150 | 180 | 180 | 180 | 10 | 1 | 600 | 60 | 480 | 60 | 1 | 0.009685966 | 170.7 | 235.1
0.549 | 0.646 | 0.204 | 0.06 | 0.013 | 0 | 560 | 20 | 20 | 155 | 155 | 180 | 180 | 180 | 10 | 1 | 600 | 120 | 540 | 60 | 1 | 0.01219027 | 189 | 240.2
0.549 | 0.646 | 0.204 | 0.06 | 0.013 | 0 | 560 | 20 | 20 | 160 | 160 | 185 | 185 | 185 | 10 | 1 | 600 | 300 | 300 | 60 | 1 | 0.01348916 | 191.8 | 253.3
0.549 | 0.646 | 0.204 | 0.06 | 0.013 | 0 | 560 | 20 | 20 | 150 | 150 | 185 | 185 | 185 | 10 | 1 | 600 | 60 | 480 | 120 | 1 | 0.01625497 | 172.3 | 219.6
0.549 | 0.646 | 0.204 | 0.06 | 0.013 | 0 | 560 | 20 | 20 | 160 | 160 | 20 | 20 | 20 | 10 | 1 | 7200 | 2220 | 60 | 60 | 1 | 0.02174604 | 180 | 242.4
0.549 | 0.646 | 0.204 | 0.06 | 0.013 | 0 | 560 | 20 | 20 | 160 | 160 | 20 | 20 | 20 | 10 | 1 | 7200 | 2880 | 60 | 60 | 1 | 0.02685357 | 194.2 | 259.9
0.549 | 0.646 | 0.204 | 0.06 | 0.013 | 0 | 560 | 20 | 20 | 150 | 150 | 180 | 180 | 180 | 10 | 1 | 600 | 60 | 1080 | 300 | 1 | 0.02758619 | 191.3 | 248.3
0.549 | 0.646 | 0.204 | 0.06 | 0.013 | 0 | 560 | 20 | 20 | 160 | 160 | 185 | 185 | 185 | 10 | 1 | 600 | 300 | 780 | 300 | 1 | 0.03866954 | 198.8 | 261.7
0.549 | 0.646 | 0.204 | 0.06 | 0.013 | 0 | 560 | 20 | 20 | 160 | 160 | 20 | 20 | 20 | 10 | 1 | 7200 | 4500 | 60 | 60 | 1 | 0.03939025 | 203.7 | 262.5
0.549 | 0.646 | 0.204 | 0.06 | 0.013 | 0 | 560 | 20 | 20 | 150 | 150 | 185 | 185 | 185 | 10 | 1 | 600 | 60 | 2160 | 60 | 1 | 0.04504576 | 211.1 | 270.8
0.549 | 0.646 | 0.204 | 0.06 | 0.013 | 0 | 560 | 20 | 20 | 155 | 155 | 190 | 190 | 190 | 10 | 1 | 600 | 120 | 1680 | 60 | 1 | 0.05301588 | 202 | 262.2
0.549 | 0.646 | 0.204 | 0.06 | 0.013 | 0 | 560 | 20 | 20 | 150 | 150 | 180 | 180 | 180 | 10 | 1 | 600 | 60 | 4740 | 120 | 1 | 0.07411965 | 222.8 | 285.3
0.549 | 0.646 | 0.204 | 0.06 | 0.013 | 0 | 560 | 20 | 20 | 155 | 155 | 180 | 180 | 180 | 10 | 1 | 600 | 120 | 4920 | 120 | 1 | 0.08754064 | 212.9 | 280.8
0.549 | 0.646 | 0.204 | 0.06 | 0.013 | 0 | 560 | 20 | 20 | 160 | 160 | 190 | 190 | 190 | 10 | 1 | 600 | 600 | 2340 | 300 | 1 | 0.1035363 | 234.4 | 298.9
0.549 | 0.646 | 0.204 | 0.06 | 0.013 | 0 | 560 | 20 | 20 | 165 | 165 | 20 | 20 | 20 | 10 | 1 | 7200 | 10320 | 60 | 60 | 1 | 0.1274169 | 230.4 | 299.2
0.549 | 0.646 | 0.204 | 0.06 | 0.013 | 0 | 560 | 20 | 20 | 165 | 165 | 20 | 20 | 20 | 10 | 1 | 7200 | 12720 | 60 | 60 | 1 | 0.1554653 | 219.9 | 283.9
0.549 | 0.646 | 0.204 | 0.06 | 0.013 | 0 | 560 | 20 | 20 | 155 | 155 | 195 | 195 | 195 | 10 | 1 | 600 | 600 | 2640 | 600 | 1 | 0.169459 | 216.3 | 279.2
0.549 | 0.646 | 0.204 | 0.06 | 0.013 | 0 | 560 | 20 | 20 | 165 | 165 | 20 | 20 | 20 | 10 | 1 | 7200 | 15600 | 60 | 60 | 1 | 0.1891234 | 222.4 | 284.4
0.549 | 0.646 | 0.204 | 0.06 | 0.013 | 0 | 560 | 20 | 20 | 170 | 170 | 20 | 20 | 20 | 10 | 1 | 7200 | 15420 | 60 | 60 | 1 | 0.2796991 | 227.5 | 290.6
0.549 | 0.646 | 0.204 | 0.06 | 0.013 | 0 | 560 | 20 | 20 | 185 | 185 | 20 | 20 | 20 | 10 | 1 | 7200 | 5100 | 60 | 60 | 1 | 0.3143617 | 238.5 | 302.6
0.549 | 0.646 | 0.204 | 0.06 | 0.013 | 0 | 560 | 20 | 20 | 155 | 155 | 190 | 190 | 190 | 10 | 1 | 600 | 120 | 10920 | 300 | 1 | 0.3322689 | 222.7 | 283.8
0.549 | 0.646 | 0.204 | 0.06 | 0.013 | 0 | 560 | 20 | 20 | 160 | 160 | 195 | 195 | 195 | 10 | 1 | 600 | 300 | 8640 | 300 | 1 | 0.3921251 | 228.2 | 294.4
0.549 | 0.646 | 0.204 | 0.06 | 0.013 | 0 | 560 | 20 | 20 | 185 | 185 | 20 | 20 | 20 | 10 | 1 | 7200 | 6660 | 60 | 60 | 1 | 0.4010284 | 242.7 | 309.1
0.549 | 0.646 | 0.204 | 0.06 | 0.013 | 0 | 560 | 20 | 20 | 165 | 165 | 195 | 195 | 195 | 10 | 1 | 600 | 600 | 9120 | 300 | 1 | 0.4645573 | 236.6 | 303.2
0.549 | 0.646 | 0.204 | 0.06 | 0.013 | 0 | 560 | 20 | 20 | 185 | 185 | 20 | 20 | 20 | 10 | 1 | 7200 | 8340 | 60 | 60 | 1 | 0.4943617 | 240.1 | 299.8
0.549 | 0.646 | 0.204 | 0.06 | 0.013 | 0 | 560 | 20 | 20 | 150 | 150 | 185 | 185 | 185 | 10 | 1 | 600 | 120 | 26880 | 600 | 1 | 0.5479273 | 250.7 | 320.4
0.549 | 0.646 | 0.204 | 0.06 | 0.013 | 0 | 560 | 20 | 20 | 170 | 170 | 20 | 20 | 20 | 10 | 1 | 7200 | 34440 | 60 | 60 | 1 | 0.6122793 | 254.4 | 317.2
0.549 | 0.646 | 0.204 | 0.06 | 0.013 | 0 | 560 | 20 | 20 | 185 | 185 | 20 | 20 | 20 | 10 | 1 | 7200 | 10980 | 60 | 60 | 1 | 0.6410284 | 257 | 320.4
0.549 | 0.646 | 0.204 | 0.06 | 0.013 | 0 | 560 | 20 | 20 | 160 | 160 | 190 | 190 | 190 | 10 | 1 | 600 | 600 | 17940 | 900 | 1 | 0.6473745 | 253.5 | 316.9
0.549 | 0.646 | 0.204 | 0.06 | 0.013 | 0 | 560 | 20 | 20 | 165 | 165 | 195 | 195 | 195 | 10 | 1 | 600 | 900 | 14040 | 900 | 1 | 0.7650237 | 250.7 | 304.8
0.549 | 0.646 | 0.204 | 0.06 | 0.013 | 0 | 560 | 20 | 20 | 185 | 185 | 20 | 20 | 20 | 10 | 1 | 7200 | 13260 | 60 | 60 | 1 | 0.7676951 | 250.2 | 316.9
0.549 | 0.646 | 0.204 | 0.06 | 0.013 | 0 | 560 | 20 | 20 | 185 | 185 | 20 | 20 | 20 | 10 | 1 | 7200 | 14220 | 60 | 60 | 1 | 0.8210284 | 250.7 | 325.8
0.549 | 0.646 | 0.204 | 0.06 | 0.013 | 0 | 560 | 20 | 20 | 185 | 185 | 20 | 20 | 20 | 10 | 1 | 7200 | 14400 | 60 | 60 | 1 | 0.8310284 | 245.7 | 309.2
0.549 | 0.646 | 0.204 | 0.06 | 0.013 | 0 | 560 | 20 | 20 | 185 | 185 | 20 | 20 | 20 | 10 | 1 | 7200 | 14580 | 60 | 60 | 1 | 0.8410284 | 247.7 | 311.2
0.549 | 0.646 | 0.204 | 0.06 | 0.013 | 0 | 560 | 20 | 20 | 170 | 170 | 195 | 195 | 195 | 10 | 1 | 600 | 300 | 16380 | 300 | 1 | 0.903763 | 262.4 | 336.3
0.549 | 0.646 | 0.204 | 0.06 | 0.013 | 0 | 560 | 20 | 20 | 185 | 185 | 20 | 20 | 20 | 10 | 1 | 7200 | 16440 | 60 | 60 | 1 | 0.9443617 | 250.9 | 313.8
0.549 | 0.646 | 0.204 | 0.06 | 0.013 | 0 | 560 | 20 | 20 | 155 | 155 | 200 | 200 | 200 | 10 | 1 | 600 | 600 | 21120 | 300 | 1 | 1.066444 | 247.9 | 321
0.549 | 0.646 | 0.204 | 0.06 | 0.013 | 0 | 560 | 20 | 20 | 170 | 170 | 20 | 20 | 20 | 10 | 1 | 7200 | 62520 | 60 | 60 | 1 | 1.103281 | 263.7 | 329.7
0.549 | 0.646 | 0.204 | 0.06 | 0.013 | 0 | 560 | 20 | 20 | 185 | 185 | 20 | 20 | 20 | 10 | 1 | 7200 | 22260 | 60 | 60 | 1 | 1.267695 | 244.9 | 304.8
0.549 | 0.646 | 0.204 | 0.06 | 0.013 | 0 | 560 | 20 | 20 | 185 | 185 | 20 | 20 | 20 | 10 | 1 | 7200 | 24540 | 60 | 60 | 1 | 1.394362 | 255 | 324.1
0.549 | 0.646 | 0.204 | 0.06 | 0.013 | 0 | 560 | 20 | 20 | 165 | 165 | 190 | 190 | 190 | 10 | 1 | 600 | 300 | 39720 | 600 | 1 | 1.490578 | 238.7 | 303.3
0.549 | 0.646 | 0.204 | 0.06 | 0.013 | 0 | 560 | 20 | 20 | 185 | 185 | 20 | 20 | 20 | 10 | 1 | 7200 | 30360 | 60 | 60 | 1 | 1.717695 | 262.9 | 328
0.549 | 0.646 | 0.204 | 0.06 | 0.013 | 0 | 560 | 20 | 20 | 170 | 170 | 190 | 190 | 190 | 10 | 1 | 600 | 600 | 40800 | 600 | 1 | 1.759369 | 261.8 | 331.2
0.549 | 0.646 | 0.204 | 0.06 | 0.013 | 0 | 560 | 20 | 20 | 175 | 175 | 20 | 20 | 20 | 10 | 1 | 7200 | 76020 | 60 | 60 | 1 | 1.985811 | 242.4 | 307
0.549 | 0.646 | 0.204 | 0.06 | 0.013 | 0 | 560 | 20 | 20 | 185 | 185 | 20 | 20 | 20 | 10 | 1 | 7200 | 38760 | 60 | 60 | 1 | 2.184362 | 248 | 309.2
0.549 | 0.646 | 0.204 | 0.06 | 0.013 | 0 | 560 | 20 | 20 | 165 | 165 | 200 | 200 | 200 | 10 | 1 | 600 | 600 | 46260 | 900 | 1 | 2.905283 | 238.8 | 312
0.549 | 0.646 | 0.204 | 0.06 | 0.013 | 0 | 560 | 20 | 20 | 185 | 185 | 20 | 20 | 20 | 10 | 1 | 7200 | 52320 | 60 | 60 | 1 | 2.937695 | 238.6 | 309.7
0.549 | 0.646 | 0.204 | 0.06 | 0.013 | 0 | 560 | 20 | 20 | 180 | 180 | 20 | 20 | 20 | 10 | 1 | 7200 | 93240 | 60 | 60 | 1 | 3.575155 | 240.2 | 305.5
0.549 | 0.646 | 0.204 | 0.06 | 0.013 | 0 | 560 | 20 | 20 | 160 | 160 | 205 | 205 | 205 | 10 | 1 | 600 | 600 | 56580 | 600 | 1 | 4.053235 | 245.8 | 308.1
0.549 | 0.646 | 0.204 | 0.06 | 0.013 | 0 | 560 | 20 | 20 | 190 | 190 | 20 | 20 | 20 | 10 | 1 | 7200 | 65280 | 60 | 60 | 1 | 5.28803 | 242.9 | 297.8
0.549 | 0.646 | 0.204 | 0.06 | 0.013 | 0 | 560 | 20 | 20 | 175 | 175 | 210 | 210 | 210 | 10 | 1 | 600 | 600 | 49980 | 1800 | 1 | 6.688472 | 239.6 | 292.1
0.549 | 0.646 | 0.204 | 0.06 | 0.013 | 0 | 560 | 20 | 20 | 190 | 190 | 20 | 20 | 20 | 10 | 1 | 7200 | 96900 | 60 | 60 | 1 | 7.827878 | 233.3 | 302.3
0.549 | 0.646 | 0.204 | 0.06 | 0.013 | 0 | 560 | 20 | 20 | 160 | 160 | 195 | 195 | 195 | 10 | 1 | 600 | 900 | 187140 | 1800 | 1 | 7.898854 | 239.2 | 297.4
0.549 | 0.646 | 0.204 | 0.06 | 0.013 | 0 | 560 | 20 | 20 | 185 | 185 | 20 | 20 | 20 | 10 | 1 | 7200 | 207960 | 60 | 60 | 1 | 11.58436 | 223.1 | 284.1
0.549 | 0.646 | 0.204 | 0.06 | 0.013 | 0 | 560 | 20 | 20 | 195 | 195 | 20 | 20 | 20 | 10 | 1 | 7200 | 121740 | 60 | 60 | 1 | 14.09065 | 230.8 | 285
0.549 | 0.646 | 0.204 | 0.06 | 0.013 | 0 | 560 | 20 | 20 | 160 | 160 | 195 | 195 | 195 | 10 | 1 | 600 | 600 | 345600 | 1800 | 1 | 14.40293 | 229.3 | 295.1
0.549 | 0.646 | 0.204 | 0.06 | 0.013 | 0 | 560 | 20 | 20 | 160 | 160 | 205 | 205 | 205 | 10 | 1 | 600 | 1800 | 210540 | 3600 | 1 | 15.39457 | 226.8 | 293.7
0.549 | 0.646 | 0.204 | 0.06 | 0.013 | 0 | 560 | 20 | 20 | 190 | 190 | 20 | 20 | 20 | 10 | 1 | 7200 | 259020 | 60 | 60 | 1 | 20.85002 | 227.9 | 289.3
0.549 | 0.646 | 0.204 | 0.06 | 0.013 | 0 | 560 | 20 | 20 | 175 | 175 | 210 | 210 | 210 | 10 | 1 | 600 | 1800 | 206520 | 600 | 1 | 25.39108 | 211.3 | 275.9
0.549 | 0.646 | 0.204 | 0.06 | 0.013 | 0 | 560 | 20 | 20 | 205 | 205 | 20 | 20 | 20 | 10 | 1 | 7200 | 132600 | 60 | 60 | 1 | 30.86138 | 216.8 | 277.7